## Sheet1
Time (HH:MM:SS) | Temperature (C) | Transit Time (microsec/in) | Compressive Strength (MPa)
0:00:00 | 23 | 17.11 | 0
0:01:00 | 23 | 17.12 | 0
0:02:00 | 24 | 17.14 | 0
0:03:00 | 23 | 17.16 | 0
0:04:00 | 24
0:05:00 | 24 | 20.22 | 0
0:06:00 | 26 | 20.25 | 0
0:07:00 | 27 | 20.27 | 0
0:08:00 | 29
0:09:00 | 30
0:10:00 | 32
0:11:00 | 34
0:12:00 | 36
0:13:00 | 38
0:14:00 | 39 | 18.97 | 0
0:15:00 | 41 | 19.98 | 0
0:16:00 | 43 | 18.93 | 0
0:17:00 | 45 | 18.93 | 0
0:18:00 | 47
0:19:00 | 49
0:20:00 | 51
0:21:00 | 53
0:22:00 | 56
0:23:00 | 59
0:24:00 | 61
0:25:00 | 63
0:26:00 | 65
0:27:00 | 67
0:28:00 | 69
0:29:00 | 71
0:30:00 | 73
0:31:00 | 75
0:32:00 | 78
0:33:00 | 79
0:34:00 | 81
0:35:00 | 83
0:36:00 | 85
0:37:00 | 86
0:38:00 | 88
0:39:00 | 89
0:40:00 | 91
0:41:00 | 91
0:42:00 | 93
0:43:00 | 94
0:44:00 | 94
0:45:00 | 92
0:46:00 | 90
0:47:00 | 88
0:48:00 | 86
0:49:00 | 85
0:50:00 | 84
0:51:00 | 85
0:52:00 | 86
0:53:00 | 87
0:54:00 | 88
0:55:00 | 88
0:56:00 | 88
0:57:00 | 87
0:58:00 | 85
0:59:00 | 85
1:00:00 | 84
1:01:00 | 84
1:02:00 | 84
1:03:00 | 85
1:04:00 | 85
1:05:00 | 85
1:06:00 | 85
1:07:00 | 85
1:08:00 | 85
1:09:00 | 85
1:10:00 | 85
1:11:00 | 85
1:12:00 | 85
1:13:00 | 85
1:14:00 | 85
1:15:00 | 85
1:16:00 | 84
1:17:00 | 84
1:18:00 | 83
1:19:00 | 83
1:20:00 | 82
1:21:00 | 82
1:22:00 | 82
1:23:00 | 82
1:24:00 | 82
1:25:00 | 82
1:26:00 | 82
1:27:00 | 82
1:28:00 | 81
1:29:00 | 80
1:30:00 | 79
1:31:00 | 78
1:32:00 | 79
1:33:00 | 79
1:34:00 | 79
1:35:00 | 79
1:36:00 | 80
1:37:00 | 80
1:38:00 | 80
1:39:00 | 80
1:40:00 | 79
1:41:00 | 78
1:42:00 | 77
1:43:00 | 77
1:44:00 | 77
1:45:00 | 77
1:46:00 | 77
1:47:00 | 78
1:48:00 | 78
1:49:00 | 78
1:50:00 | 78
1:51:00 | 77
1:52:00 | 76
1:53:00 | 75
1:54:00 | 74
1:55:00 | 75
1:56:00 | 75
1:57:00 | 75
1:58:00 | 76
1:59:00 | 76
2:00:00 | 76
2:01:00 | 76
2:02:00 | 75
2:03:00 | 74
2:04:00 | 73
2:05:00 | 73
2:06:00 | 73
2:07:00 | 73
2:08:00 | 73
2:09:00 | 73
2:10:00 | 74
2:11:00 | 74
2:12:00 | 74
2:13:00 | 73
2:14:00 | 72
2:15:00 | 72
2:16:00 | 71
2:17:00 | 71
2:18:00 | 71
2:19:00 | 71
2:20:00 | 72
2:21:00 | 72
2:22:00 | 73
2:23:00 | 72
2:24:00 | 71
2:25:00 | 70
2:26:00 | 69
2:27:00 | 69
2:28:00 | 69
2:29:00 | 69
2:30:00 | 69
2:31:00 | 69
2:32:00 | 70
2:33:00 | 70
2:34:00 | 70
2:35:00 | 69
2:36:00 | 68
2:37:00 | 67
2:38:00 | 67
2:39:00 | 67
2:40:00 | 67
2:41:00 | 67
2:42:00 | 68
2:43:00 | 68
2:44:00 | 69
2:45:00 | 67 | 25.19 | 0
2:46:00 | 66
2:47:00 | 66
2:48:00 | 65
2:49:00 | 65
2:50:00 | 65
2:51:00 | 66
2:52:00 | 66
2:53:00 | 66
2:54:00 | 66
2:55:00 | 66
2:56:00 | 65
2:57:00 | 64
2:58:00 | 64
2:59:00 | 63
3:00:00 | 63
3:01:00 | 63
3:02:00 | 64
3:03:00 | 64
3:04:00 | 65
3:05:00 | 64
3:06:00 | 64
3:07:00 | 63
3:08:00 | 62
3:09:00 | 62
3:10:00 | 61
3:11:00 | 61
3:12:00 | 61
3:13:00 | 62
3:14:00 | 62
3:15:00 | 62
3:16:00 | 62
3:17:00 | 61
3:18:00 | 61
3:19:00 | 60
3:20:00 | 60
3:21:00 | 59
3:22:00 | 59
3:23:00 | 60
3:24:00 | 60
3:25:00 | 61
3:26:00 | 61
3:27:00 | 60
3:28:00 | 59
3:29:00 | 59 | 25.24 | 0
3:30:00 | 58 | 25.26 | 0
3:31:00 | 58 | 25.24 | 0
3:32:00 | 58 | 25.25 | 0
3:33:00 | 58 | 25.24 | 0
3:34:00 | 58 | 25.25 | 0
3:35:00 | 58 | 25.25 | 0
3:36:00 | 59 | 25.24 | 0
3:37:00 | 58 | 25.25 | 0
3:38:00 | 58 | 25.25 | 0
3:39:00 | 57 | 25.26 | 0
3:40:00 | 56 | 25.26 | 0
3:41:00 | 56 | 25.25 | 0
3:42:00 | 56 | 25.25 | 0
3:43:00 | 56 | 25.26 | 0
3:44:00 | 56 | 25.26 | 0
3:45:00 | 57 | 25.26 | 0
3:46:00 | 57 | 25.25 | 0
3:47:00 | 57 | 25.27 | 0
3:48:00 | 56 | 25.26 | 0
3:49:00 | 55 | 25.26 | 0
3:50:00 | 55 | 25.28 | 0
3:51:00 | 54 | 25.26 | 0
3:52:00 | 54 | 25.28 | 0
3:53:00 | 54 | 25.27 | 0
3:54:00 | 54 | 25.28 | 0
3:55:00 | 55 | 25.27 | 0
3:56:00 | 55 | 25.27 | 0
3:57:00 | 55 | 25.28 | 0
3:58:00 | 54 | 25.28 | 0
3:59:00 | 53 | 25.22 | 0
4:00:00 | 53 | 25.25 | 0
4:01:00 | 52 | 25.24 | 0
4:02:00 | 52 | 25.26 | 0
4:03:00 | 52 | 25.26 | 0
4:04:00 | 52 | 25.26 | 0
4:05:00 | 53 | 25.26 | 0
4:06:00 | 53 | 25.25 | 0
4:07:00 | 53 | 25.27 | 0
4:08:00 | 52 | 25.28 | 0
4:09:00 | 52 | 25.27 | 0
4:10:00 | 51 | 25.26 | 0
4:11:00 | 51 | 25.27 | 0
4:12:00 | 50 | 25.27 | 0
4:13:00 | 50 | 25.28 | 0
4:14:00 | 50 | 25.27 | 0
4:15:00 | 51 | 25.27 | 0
4:16:00 | 51 | 25.29 | 0
4:17:00 | 51 | 25.27 | 0
4:18:00 | 51 | 25.29 | 0
4:19:00 | 50 | 25.27 | 0
4:20:00 | 50 | 25.28 | 0
4:21:00 | 49 | 25.28 | 0
4:22:00 | 49 | 25.29 | 0
4:23:00 | 49 | 25.28 | 0
4:24:00 | 49 | 25.29 | 0
4:25:00 | 49 | 25.29 | 0
4:26:00 | 49 | 25.29 | 0
4:27:00 | 49 | 25.29 | 0
4:28:00 | 49 | 25.3 | 0
4:29:00 | 48 | 25.3 | 0
4:30:00 | 48 | 25.29 | 0
4:31:00 | 47 | 25.29 | 0
4:32:00 | 47 | 25.3 | 0
4:33:00 | 47 | 25.3 | 0
4:34:00 | 47 | 25.31 | 0
4:35:00 | 47 | 25.3 | 0
4:36:00 | 47 | 25.3 | 0
4:37:00 | 47 | 25.31 | 0
4:38:00 | 48 | 25.3 | 0
4:39:00 | 47 | 25.32 | 0
4:40:00 | 46 | 25.32 | 0
4:41:00 | 46 | 25.31 | 0
4:42:00 | 45 | 25.32 | 0
4:43:00 | 45 | 25.31 | 0
4:44:00 | 45 | 25.32 | 0
4:45:00 | 45 | 25.32 | 0
4:46:00 | 46 | 25.33 | 0
4:47:00 | 46 | 25.33 | 0
4:48:00 | 46 | 25.32 | 0
4:49:00 | 46 | 25.35 | 0
4:50:00 | 46 | 25.33 | 0
4:51:00 | 47 | 25.33 | 0
4:52:00 | 47 | 25.33 | 0
4:53:00 | 47 | 25.32 | 0
4:54:00 | 47 | 25.32 | 0
4:55:00 | 46 | 25.33 | 0
4:56:00 | 46 | 25.33 | 0
4:57:00 | 46 | 25.33 | 0
4:58:00 | 46 | 25.33 | 0
4:59:00 | 46 | 25.32 | 0
5:00:00 | 46 | 25.32 | 0
5:01:00 | 46 | 25.28 | 0
5:02:00 | 46 | 25.29 | 0
5:03:00 | 46 | 25.29 | 0
5:04:00 | 46 | 25.3 | 0
5:05:00 | 46 | 25.29 | 0
5:06:00 | 46 | 25.3 | 0
5:07:00 | 46 | 25.32 | 0
5:08:00 | 46 | 25.29 | 0
5:09:00 | 45 | 25.29 | 0
5:10:00 | 45 | 25.29 | 0
5:11:00 | 45 | 25.29 | 0
5:12:00 | 45 | 25.29 | 0
5:13:00 | 45 | 25.31 | 0
5:14:00 | 45 | 25.31 | 0
5:15:00 | 45 | 25.3 | 0
5:16:00 | 45 | 25.31 | 0
5:17:00 | 45 | 25.31 | 0
5:18:00 | 45 | 25.32 | 0
5:19:00 | 45 | 25.32 | 0
5:20:00 | 45 | 25.32 | 0
5:21:00 | 45 | 25.32 | 0
5:22:00 | 45 | 25.33 | 0
5:23:00 | 45 | 25.34 | 0
5:24:00 | 45 | 25.32 | 0
5:25:00 | 45 | 25.33 | 0
5:26:00 | 45 | 25.33 | 0
5:27:00 | 45 | 25.32 | 0
5:28:00 | 45 | 25.33 | 0
5:29:00 | 45 | 25.32 | 0
5:30:00 | 45 | 25.33 | 0
5:31:00 | 45 | 25.33 | 0
5:32:00 | 45 | 25.35 | 0
5:33:00 | 45 | 25.33 | 0
5:34:00 | 45 | 25.33 | 0
5:35:00 | 45 | 25.33 | 0
5:36:00 | 45 | 25.34 | 0
5:37:00 | 45 | 25.34 | 0
5:38:00 | 45 | 25.34 | 0
5:39:00 | 45 | 25.34 | 0
5:40:00 | 45 | 25.33 | 0
5:41:00 | 45 | 25.34 | 0
5:42:00 | 45 | 25.33 | 0
5:43:00 | 45 | 25.35 | 0
5:44:00 | 45 | 25.33 | 0
5:45:00 | 45 | 25.33 | 0
5:46:00 | 45 | 25.34 | 0
5:47:00 | 45 | 25.35 | 0
5:48:00 | 45 | 25.34 | 0
5:49:00 | 45 | 25.35 | 0
5:50:00 | 45 | 25.34 | 0
5:51:00 | 45 | 25.34 | 0
5:52:00 | 45 | 25.34 | 0
5:53:00 | 45 | 25.34 | 0
5:54:00 | 45 | 25.34 | 0
5:55:00 | 45 | 25.35 | 0
5:56:00 | 45 | 25.34 | 0
5:57:00 | 45 | 25.34 | 0
5:58:00 | 45 | 25.35 | 0
5:59:00 | 45 | 25.35 | 0
6:00:00 | 45 | 25.34 | 0
6:01:00 | 45 | 25.34 | 0
6:02:00 | 45 | 25.35 | 0
6:03:00 | 45 | 25.36 | 0
6:04:00 | 45 | 25.33 | 0
6:05:00 | 45 | 25.34 | 0
6:06:00 | 45 | 25.35 | 0
6:07:00 | 45 | 25.34 | 0
6:08:00 | 45 | 25.34 | 0
6:09:00 | 45 | 25.34 | 0
6:10:00 | 45 | 25.34 | 0
6:11:00 | 45 | 25.33 | 0
6:12:00 | 45 | 25.34 | 0
6:13:00 | 44 | 25.34 | 0
6:14:00 | 45 | 25.35 | 0
6:15:00 | 45 | 25.35 | 0
6:16:00 | 45 | 25.34 | 0
6:17:00 | 45 | 25.35 | 0
6:18:00 | 45 | 25.35 | 0
6:19:00 | 45 | 25.36 | 0
6:20:00 | 45 | 25.35 | 0
6:21:00 | 45 | 25.35 | 0
6:22:00 | 45 | 25.35 | 0
6:23:00 | 45 | 25.35 | 0
6:24:00 | 45 | 25.36 | 0
6:25:00 | 45 | 25.35 | 0
6:26:00 | 45 | 25.35 | 0
6:27:00 | 45 | 25.35 | 0
6:28:00 | 45 | 25.35 | 0
6:29:00 | 45 | 25.37 | 0
6:30:00 | 45 | 25.36 | 0
6:31:00 | 45 | 25.35 | 0
6:32:00 | 45 | 25.38 | 0
6:33:00 | 45 | 25.35 | 0
6:34:00 | 45 | 25.36 | 0
6:35:00 | 45 | 25.37 | 0
6:36:00 | 45 | 25.36 | 0
6:37:00 | 45 | 25.36 | 0
6:38:00 | 45 | 25.36 | 0
6:39:00 | 45 | 25.38 | 0
6:40:00 | 45 | 25.38 | 0
6:41:00 | 45 | 25.37 | 0
6:42:00 | 45 | 25.37 | 0
6:43:00 | 45 | 25.37 | 0
6:44:00 | 45 | 25.36 | 0
6:45:00 | 45 | 25.38 | 0
6:46:00 | 45 | 25.37 | 0
6:47:00 | 45 | 25.37 | 0
6:48:00 | 45 | 25.38 | 0
6:49:00 | 45 | 25.35 | 0
6:50:00 | 45 | 25.37 | 0
6:51:00 | 45 | 25.36 | 0
6:52:00 | 45 | 25.37 | 0
6:53:00 | 45 | 25.37 | 0
6:54:00 | 45 | 25.37 | 0
6:55:00 | 45 | 25.38 | 0
6:56:00 | 45 | 25.38 | 0
6:57:00 | 45 | 25.37 | 0
6:58:00 | 45 | 25.38 | 0
6:59:00 | 45 | 25.37 | 0
7:00:00 | 45 | 25.38 | 0
7:01:00 | 45 | 25.38 | 0
7:02:00 | 45 | 25.38 | 0
7:03:00 | 45 | 25.37 | 0
7:04:00 | 45 | 25.38 | 0
7:05:00 | 45 | 25.37 | 0
7:06:00 | 45 | 25.38 | 0
7:07:00 | 45 | 25.38 | 0
7:08:00 | 45 | 25.38 | 0
7:09:00 | 44 | 25.37 | 0
7:10:00 | 45 | 25.38 | 0
7:11:00 | 45 | 25.38 | 0
7:12:00 | 45 | 25.38 | 0
7:13:00 | 45 | 25.37 | 0
7:14:00 | 45 | 25.37 | 0
7:15:00 | 45 | 25.37 | 0
7:16:00 | 45 | 25.38 | 0
7:17:00 | 45 | 25.37 | 0
7:18:00 | 45 | 25.36 | 0
7:19:00 | 45 | 25.38 | 0
7:20:00 | 45 | 25.38 | 0
7:21:00 | 45 | 25.39 | 0
7:22:00 | 45 | 25.38 | 0
7:23:00 | 45 | 25.38 | 0
7:24:00 | 45 | 25.38 | 0
7:25:00 | 45 | 25.38 | 0
7:26:00 | 45 | 25.38 | 0
7:27:00 | 45 | 25.39 | 0
7:28:00 | 45 | 25.38 | 0
7:29:00 | 45 | 25.38 | 0
7:30:00 | 45 | 25.38 | 0
7:31:00 | 45 | 25.4 | 0
7:32:00 | 45 | 25.38 | 0
7:33:00 | 45 | 25.39 | 0
7:34:00 | 45 | 25.39 | 0
7:35:00 | 45 | 25.39 | 0
7:36:00 | 45 | 25.39 | 0
7:37:00 | 45 | 25.39 | 0
7:38:00 | 45 | 25.4 | 0
7:39:00 | 44 | 25.4 | 0
7:40:00 | 45 | 25.4 | 0
7:41:00 | 45 | 25.41 | 0
7:42:00 | 45 | 25.4 | 0
7:43:00 | 45 | 25.41 | 0
7:44:00 | 44 | 25.41 | 0
7:45:00 | 45 | 25.36 | 0
7:46:00 | 45 | 25.35 | 0
7:47:00 | 44 | 25.35 | 0
7:48:00 | 44 | 25.37 | 0
7:49:00 | 45 | 25.37 | 0
7:50:00 | 44 | 25.36 | 0
7:51:00 | 45 | 25.37 | 0
7:52:00 | 45 | 25.38 | 0
7:53:00 | 45 | 25.39 | 0
7:54:00 | 45 | 25.38 | 0
7:55:00 | 45 | 25.4 | 0
7:56:00 | 45 | 25.38 | 0
7:57:00 | 45 | 25.38 | 0
7:58:00 | 45 | 25.38 | 0
7:59:00 | 45 | 25.38 | 0
8:00:00 | 45 | 25.38 | 0
8:01:00 | 45 | 25.38 | 0
8:02:00 | 45 | 25.39 | 0
8:03:00 | 45 | 25.39 | 0
8:04:00 | 45 | 25.4 | 0
8:05:00 | 45 | 25.4 | 0
8:06:00 | 45 | 25.4 | 0
8:07:00 | 45 | 25.4 | 0
8:08:00 | 45 | 25.39 | 0
8:09:00 | 45 | 25.41 | 0
8:10:00 | 45 | 25.4 | 0
8:11:00 | 45 | 25.41 | 0
8:12:00 | 45 | 25.41 | 0
8:13:00 | 45 | 25.4 | 0
8:14:00 | 45 | 25.39 | 0
8:15:00 | 45 | 25.41 | 0
8:16:00 | 45 | 25.41 | 0
8:17:00 | 45 | 25.41 | 0
8:18:00 | 45 | 25.41 | 0
8:19:00 | 45 | 25.41 | 0
8:20:00 | 45 | 25.41 | 0
8:21:00 | 45 | 25.41 | 0
8:22:00 | 45 | 25.41 | 0
8:23:00 | 45 | 25.41 | 0
8:24:00 | 45 | 25.42 | 0
8:25:00 | 45 | 25.42 | 0
8:26:00 | 45 | 25.42 | 0
8:27:00 | 45 | 25.42 | 0
8:28:00 | 45 | 25.41 | 0
8:29:00 | 45 | 25.41 | 0
8:30:00 | 45 | 25.42 | 0
8:31:00 | 45 | 25.43 | 0
8:32:00 | 45 | 25.43 | 0
8:33:00 | 45 | 25.42 | 0
8:34:00 | 45 | 25.42 | 0
8:35:00 | 45 | 25.44 | 0
8:36:00 | 45 | 25.43 | 0
8:37:00 | 45 | 25.44 | 0
8:38:00 | 45
8:39:00 | 45 | 25.43 | 0
8:40:00 | 45 | 25.44 | 0
8:41:00 | 45 | 25.44 | 0
8:42:00 | 45 | 25.44 | 0
8:43:00 | 45 | 25.44 | 0
8:44:00 | 45 | 25.44 | 0
8:45:00 | 45 | 25.44 | 0
8:46:00 | 45 | 25.45 | 0
8:47:00 | 45 | 25.44 | 0
8:48:00 | 45 | 25.45 | 0
8:49:00 | 45 | 25.45 | 0
8:50:00 | 45 | 25.45 | 0
8:51:00 | 45
8:52:00 | 45
8:53:00 | 45
8:54:00 | 45
8:55:00 | 45
8:56:00 | 44
8:57:00 | 45
8:58:00 | 45
8:59:00 | 45
9:00:00 | 45
9:01:00 | 45
9:02:00 | 45
9:03:00 | 45
9:04:00 | 44
9:05:00 | 45
9:06:00 | 45
9:07:00 | 45
9:08:00 | 45
9:09:00 | 45
9:10:00 | 45
9:11:00 | 45
9:12:00 | 45
9:13:00 | 45
9:14:00 | 45
9:15:00 | 45
9:16:00 | 45
9:17:00 | 45
9:18:00 | 45
9:19:00 | 45
9:20:00 | 45
9:21:00 | 45 | 16.78 | 0.1
9:22:00 | 45
9:23:00 | 45
9:24:00 | 45 | 19.69 | 0
9:25:00 | 45 | 19.68 | 0
9:26:00 | 45 | 19.68 | 0
9:27:00 | 45 | 19.69 | 0
9:28:00 | 45 | 19.68 | 0
9:29:00 | 45 | 19.68 | 0
9:30:00 | 45 | 19.68 | 0
9:31:00 | 45 | 19.69 | 0
9:32:00 | 45 | 19.69 | 0
9:33:00 | 45 | 19.68 | 0
9:34:00 | 45 | 16.7 | 0.13
9:35:00 | 44 | 16.7 | 0.13
9:36:00 | 45 | 16.71 | 0.12
9:37:00 | 45 | 16.7 | 0.13
9:38:00 | 45 | 16.69 | 0.13
9:39:00 | 45 | 16.71 | 0.12
9:40:00 | 45 | 16.71 | 0.12
9:41:00 | 45 | 16.7 | 0.13
9:42:00 | 45 | 16.69 | 0.13
9:43:00 | 45 | 16.69 | 0.13
9:44:00 | 45 | 16.69 | 0.13
9:45:00 | 45 | 16.69 | 0.13
9:46:00 | 45 | 16.68 | 0.13
9:47:00 | 45 | 16.69 | 0.13
9:48:00 | 45 | 16.67 | 0.14
9:49:00 | 45 | 16.68 | 0.13
9:50:00 | 45 | 16.68 | 0.13
9:51:00 | 45 | 16.69 | 0.13
9:52:00 | 45 | 16.68 | 0.13
9:53:00 | 45 | 16.68 | 0.13
9:54:00 | 45 | 16.68 | 0.13
9:55:00 | 45 | 16.68 | 0.13
9:56:00 | 45 | 16.68 | 0.13
9:57:00 | 44 | 16.68 | 0.13
9:58:00 | 45 | 16.68 | 0.13
9:59:00 | 45 | 16.66 | 0.14
10:00:00 | 45 | 16.65 | 0.14
10:01:00 | 45 | 16.65 | 0.14
10:02:00 | 45 | 16.65 | 0.14
10:03:00 | 45 | 16.65 | 0.14
10:04:00 | 45 | 16.64 | 0.15
10:05:00 | 45 | 16.64 | 0.15
10:06:00 | 45 | 16.65 | 0.14
10:07:00 | 44 | 16.64 | 0.15
10:08:00 | 45 | 16.63 | 0.15
10:09:00 | 45 | 16.64 | 0.15
10:10:00 | 44 | 16.63 | 0.15
10:11:00 | 45 | 16.62 | 0.15
10:12:00 | 45 | 16.63 | 0.15
10:13:00 | 45 | 16.62 | 0.15
10:14:00 | 45 | 16.62 | 0.15
10:15:00 | 45 | 16.62 | 0.15
10:16:00 | 45 | 16.61 | 0.16
10:17:00 | 45 | 16.6 | 0.16
10:18:00 | 45 | 16.6 | 0.16
10:19:00 | 45 | 16.59 | 0.16
10:20:00 | 44 | 16.6 | 0.16
10:21:00 | 45 | 16.59 | 0.16
10:22:00 | 45 | 16.58 | 0.17
10:23:00 | 45 | 16.58 | 0.17
10:24:00 | 45 | 16.58 | 0.17
10:25:00 | 45 | 16.57 | 0.17
10:26:00 | 45 | 16.56 | 0.17
10:27:00 | 45 | 16.56 | 0.17
10:28:00 | 45 | 16.56 | 0.17
10:29:00 | 45 | 16.56 | 0.17
10:30:00 | 45 | 16.55 | 0.18
10:31:00 | 45 | 16.55 | 0.18
10:32:00 | 45 | 16.54 | 0.18
10:33:00 | 45 | 16.53 | 0.18
10:34:00 | 45 | 16.53 | 0.18
10:35:00 | 45 | 16.53 | 0.18
10:36:00 | 45 | 16.52 | 0.19
10:37:00 | 45 | 16.51 | 0.19
10:38:00 | 44 | 16.51 | 0.19
10:39:00 | 45 | 16.5 | 0.19
10:40:00 | 45 | 16.5 | 0.19
10:41:00 | 45 | 16.5 | 0.19
10:42:00 | 45 | 16.49 | 0.2
10:43:00 | 45 | 16.49 | 0.2
10:44:00 | 45 | 16.47 | 0.2
10:45:00 | 45 | 16.47 | 0.2
10:46:00 | 45 | 16.47 | 0.21
10:47:00 | 45 | 16.46 | 0.21
10:48:00 | 45 | 16.45 | 0.21
10:49:00 | 45 | 16.45 | 0.21
10:50:00 | 45 | 16.44 | 0.22
10:51:00 | 45 | 16.44 | 0.22
10:52:00 | 45 | 16.42 | 0.22
10:53:00 | 45 | 16.42 | 0.22
10:54:00 | 45 | 16.41 | 0.22
10:55:00 | 45 | 16.41 | 0.23
10:56:00 | 45 | 16.4 | 0.23
10:57:00 | 45 | 16.39 | 0.23
10:58:00 | 45 | 16.38 | 0.23
10:59:00 | 45 | 16.38 | 0.24
11:00:00 | 45 | 16.37 | 0.24
11:01:00 | 45 | 16.36 | 0.24
11:02:00 | 44 | 16.35 | 0.25
11:03:00 | 45 | 16.34 | 0.25
11:04:00 | 45 | 16.34 | 0.25
11:05:00 | 45 | 16.32 | 0.26
11:06:00 | 45 | 16.32 | 0.26
11:07:00 | 45 | 16.31 | 0.26
11:08:00 | 45 | 16.3 | 0.27
11:09:00 | 45 | 16.29 | 0.27
11:10:00 | 45 | 16.28 | 0.27
11:11:00 | 45 | 16.27 | 0.28
11:12:00 | 45 | 16.26 | 0.28
11:13:00 | 45 | 16.25 | 0.29
11:14:00 | 45 | 16.24 | 0.29
11:15:00 | 45 | 16.23 | 0.29
11:16:00 | 45 | 16.22 | 0.3
11:17:00 | 45 | 16.2 | 0.3
11:18:00 | 45 | 16.19 | 0.31
11:19:00 | 45 | 16.18 | 0.31
11:20:00 | 45 | 16.17 | 0.31
11:21:00 | 45 | 16.16 | 0.32
11:22:00 | 45 | 16.15 | 0.32
11:23:00 | 45 | 16.14 | 0.33
11:24:00 | 45 | 16.13 | 0.33
11:25:00 | 45 | 16.11 | 0.34
11:26:00 | 45 | 16.1 | 0.34
11:27:00 | 45 | 16.08 | 0.35
11:28:00 | 45 | 16.08 | 0.35
11:29:00 | 45 | 16.06 | 0.36
11:30:00 | 45 | 16.05 | 0.37
11:31:00 | 45 | 16.03 | 0.37
11:32:00 | 45 | 16.02 | 0.38
11:33:00 | 44 | 16 | 0.38
11:34:00 | 45 | 15.99 | 0.39
11:35:00 | 45 | 15.96 | 0.4
11:36:00 | 45 | 15.94 | 0.41
11:37:00 | 45 | 15.93 | 0.42
11:38:00 | 45 | 15.92 | 0.42
11:39:00 | 45 | 15.9 | 0.43
11:40:00 | 44 | 15.88 | 0.43
11:41:00 | 45 | 15.87 | 0.44
11:42:00 | 45 | 15.85 | 0.45
11:43:00 | 45 | 15.84 | 0.45
11:44:00 | 44 | 15.81 | 0.46
11:45:00 | 45 | 15.8 | 0.47
11:46:00 | 45 | 15.78 | 0.48
11:47:00 | 45 | 15.77 | 0.48
11:48:00 | 45 | 15.75 | 0.49
11:49:00 | 45 | 15.73 | 0.5
11:50:00 | 45 | 15.72 | 0.51
11:51:00 | 45 | 15.7 | 0.52
11:52:00 | 45 | 15.69 | 0.52
11:53:00 | 45 | 15.66 | 0.53
11:54:00 | 45 | 15.64 | 0.54
11:55:00 | 45 | 15.63 | 0.55
11:56:00 | 45 | 15.61 | 0.56
11:57:00 | 45 | 15.6 | 0.56
11:58:00 | 45 | 15.57 | 0.58
11:59:00 | 45 | 15.56 | 0.58
12:00:00 | 45 | 15.54 | 0.59
12:01:00 | 45 | 15.52 | 0.6
12:02:00 | 45 | 15.51 | 0.61
12:03:00 | 45 | 15.48 | 0.62
12:04:00 | 45 | 15.47 | 0.63
12:05:00 | 45 | 15.45 | 0.64
12:06:00 | 45 | 15.43 | 0.65
12:07:00 | 44 | 15.41 | 0.66
12:08:00 | 45 | 15.39 | 0.67
12:09:00 | 45 | 15.37 | 0.68
12:10:00 | 45 | 15.35 | 0.69
12:11:00 | 45 | 15.33 | 0.7
12:12:00 | 45 | 15.31 | 0.71
12:13:00 | 45 | 15.3 | 0.72
12:14:00 | 45 | 15.27 | 0.73
12:15:00 | 45 | 15.25 | 0.74
12:16:00 | 45 | 15.24 | 0.75
12:17:00 | 45 | 15.21 | 0.76
12:18:00 | 45 | 15.19 | 0.77
12:19:00 | 45 | 15.18 | 0.78
12:20:00 | 45 | 15.15 | 0.8
12:21:00 | 45 | 15.14 | 0.8
12:22:00 | 45 | 15.12 | 0.82
12:23:00 | 45 | 15.09 | 0.83
12:24:00 | 45 | 15.08 | 0.84
12:25:00 | 45 | 15.06 | 0.85
12:26:00 | 45 | 15.03 | 0.86
12:27:00 | 45 | 15.01 | 0.88
12:28:00 | 45 | 15 | 0.89
12:29:00 | 45 | 14.97 | 0.9
12:30:00 | 45 | 14.96 | 0.91
12:31:00 | 44 | 14.94 | 0.92
12:32:00 | 45 | 14.92 | 0.93
12:33:00 | 45 | 14.9 | 0.95
12:34:00 | 45 | 14.88 | 0.96
12:35:00 | 45 | 14.86 | 0.97
12:36:00 | 45 | 14.84 | 0.98
12:37:00 | 45 | 14.82 | 1
12:38:00 | 45 | 14.8 | 1.01
12:39:00 | 45 | 14.78 | 1.02
12:40:00 | 45 | 14.76 | 1.03
12:41:00 | 45 | 14.74 | 1.05
12:42:00 | 45 | 14.72 | 1.06
12:43:00 | 45 | 14.7 | 1.07
12:44:00 | 45 | 14.68 | 1.09
12:45:00 | 45 | 14.66 | 1.1
12:46:00 | 45 | 14.64 | 1.11
12:47:00 | 45 | 14.62 | 1.13
12:48:00 | 45 | 14.61 | 1.14
12:49:00 | 45 | 14.59 | 1.15
12:50:00 | 45 | 14.57 | 1.16
12:51:00 | 44 | 14.55 | 1.18
12:52:00 | 45 | 14.52 | 1.2
12:53:00 | 45 | 14.5 | 1.21
12:54:00 | 45 | 14.49 | 1.22
12:55:00 | 45 | 14.46 | 1.24
12:56:00 | 45 | 14.44 | 1.26
12:57:00 | 45 | 14.43 | 1.27
12:58:00 | 45 | 14.41 | 1.28
12:59:00 | 45 | 14.39 | 1.3
13:00:00 | 45 | 14.37 | 1.31
13:01:00 | 45 | 14.35 | 1.32
13:02:00 | 45 | 14.34 | 1.34
13:03:00 | 45 | 14.31 | 1.35
13:04:00 | 45 | 14.29 | 1.37
13:05:00 | 45 | 14.28 | 1.38
13:06:00 | 45 | 14.26 | 1.39
13:07:00 | 44 | 14.24 | 1.41
13:08:00 | 45 | 14.22 | 1.42
13:09:00 | 45 | 14.21 | 1.44
13:10:00 | 45 | 14.19 | 1.45
13:11:00 | 45 | 14.17 | 1.47
13:12:00 | 45 | 14.15 | 1.49
13:13:00 | 45 | 14.13 | 1.5
13:14:00 | 45 | 14.12 | 1.51
13:15:00 | 45 | 14.1 | 1.53
13:16:00 | 45 | 14.08 | 1.54
13:17:00 | 45 | 14.07 | 1.56
13:18:00 | 45 | 14.05 | 1.57
13:19:00 | 45 | 14.03 | 1.59
13:20:00 | 45 | 14.01 | 1.6
13:21:00 | 45 | 14 | 1.61
13:22:00 | 45 | 13.98 | 1.63
13:23:00 | 45 | 13.97 | 1.64
13:24:00 | 45 | 13.95 | 1.66
13:25:00 | 45 | 13.93 | 1.67
13:26:00 | 45 | 13.92 | 1.69
13:27:00 | 45 | 13.89 | 1.71
13:28:00 | 45 | 13.88 | 1.72
13:29:00 | 45 | 13.86 | 1.74
13:30:00 | 45 | 13.84 | 1.76
13:31:00 | 45 | 13.83 | 1.77
13:32:00 | 45 | 13.81 | 1.79
13:33:00 | 45 | 13.8 | 1.8
13:34:00 | 45 | 13.78 | 1.81
13:35:00 | 45 | 13.76 | 1.84
13:36:00 | 45 | 13.75 | 1.85
13:37:00 | 45 | 13.73 | 1.86
13:38:00 | 44 | 13.71 | 1.88
13:39:00 | 45 | 13.7 | 1.89
13:40:00 | 45 | 13.68 | 1.91
13:41:00 | 45 | 13.66 | 1.93
13:42:00 | 45 | 13.65 | 1.95
13:43:00 | 45 | 13.63 | 1.96
13:44:00 | 45 | 13.62 | 1.98
13:45:00 | 45 | 13.59 | 2
13:46:00 | 45 | 13.58 | 2.02
13:47:00 | 45 | 13.56 | 2.03
13:48:00 | 45 | 13.55 | 2.05
13:49:00 | 45 | 13.54 | 2.06
13:50:00 | 45 | 13.52 | 2.08
13:51:00 | 45 | 13.5 | 2.1
13:52:00 | 45 | 13.49 | 2.11
13:53:00 | 45 | 13.47 | 2.13
13:54:00 | 45 | 13.45 | 2.15
13:55:00 | 45 | 13.45 | 2.16
13:56:00 | 45 | 13.42 | 2.19
13:57:00 | 45 | 13.41 | 2.2
13:58:00 | 45 | 13.39 | 2.22
13:59:00 | 45 | 13.38 | 2.24
14:00:00 | 45 | 13.36 | 2.25
14:01:00 | 45 | 13.35 | 2.27
14:02:00 | 45 | 13.33 | 2.29
14:03:00 | 45 | 13.32 | 2.31
14:04:00 | 45 | 13.3 | 2.32
14:05:00 | 44 | 13.29 | 2.34
14:06:00 | 44 | 13.28 | 2.35
14:07:00 | 45 | 13.27 | 2.37
14:08:00 | 45 | 13.25 | 2.39
14:09:00 | 45 | 13.23 | 2.41
14:10:00 | 45 | 13.21 | 2.43
14:11:00 | 45 | 13.2 | 2.45
14:12:00 | 45 | 13.19 | 2.46
14:13:00 | 45 | 13.18 | 2.48
14:14:00 | 45 | 13.16 | 2.5
14:15:00 | 45 | 13.14 | 2.52
14:16:00 | 45 | 13.13 | 2.53
14:17:00 | 45 | 13.12 | 2.54
14:18:00 | 45 | 13.1 | 2.57
14:19:00 | 45 | 13.09 | 2.58
14:20:00 | 45 | 13.08 | 2.6
14:21:00 | 45 | 13.06 | 2.62
14:22:00 | 45 | 13.05 | 2.64
14:23:00 | 45 | 13.04 | 2.65
14:24:00 | 45 | 13.01 | 2.69
14:25:00 | 45 | 12.99 | 2.71
14:26:00 | 45 | 12.99 | 2.72
14:27:00 | 45 | 12.97 | 2.74
14:28:00 | 45 | 12.96 | 2.76
14:29:00 | 45 | 12.94 | 2.78
14:30:00 | 45 | 12.93 | 2.8
14:31:00 | 45 | 12.92 | 2.81
14:32:00 | 44 | 12.91 | 2.83
14:33:00 | 45 | 12.89 | 2.85
14:34:00 | 45 | 12.88 | 2.87
14:35:00 | 45 | 12.86 | 2.9
14:36:00 | 45 | 12.85 | 2.91
14:37:00 | 45 | 12.84 | 2.93
14:38:00 | 45 | 12.82 | 2.95
14:39:00 | 45 | 12.81 | 2.97
14:40:00 | 45 | 12.79 | 2.99
14:41:00 | 45 | 12.79 | 3
14:42:00 | 45 | 12.77 | 3.03
14:43:00 | 45 | 12.75 | 3.05
14:44:00 | 45 | 12.75 | 3.06
14:45:00 | 45 | 12.73 | 3.09
14:46:00 | 45 | 12.72 | 3.1
14:47:00 | 45 | 12.7 | 3.13
14:48:00 | 45 | 12.7 | 3.14
14:49:00 | 45 | 12.68 | 3.16
14:50:00 | 45 | 12.66 | 3.18
14:51:00 | 45 | 12.66 | 3.2
14:52:00 | 45 | 12.64 | 3.22
14:53:00 | 45 | 12.63 | 3.24
14:54:00 | 45 | 12.61 | 3.27
14:55:00 | 45 | 12.61 | 3.28
14:56:00 | 45 | 12.6 | 3.29
14:57:00 | 45 | 12.58 | 3.31
14:58:00 | 45 | 12.57 | 3.34
14:59:00 | 45 | 12.55 | 3.36
15:00:00 | 45 | 12.54 | 3.37
15:01:00 | 45 | 12.53 | 3.4
15:02:00 | 45 | 12.52 | 3.41
15:03:00 | 45 | 12.51 | 3.44
15:04:00 | 45 | 12.49 | 3.46
15:05:00 | 45 | 12.48 | 3.47
15:06:00 | 45 | 12.47 | 3.5
15:07:00 | 45 | 12.45 | 3.52
15:08:00 | 45 | 12.45 | 3.54
15:09:00 | 45 | 12.43 | 3.56
15:10:00 | 45 | 12.43 | 3.58
15:11:00 | 45 | 12.41 | 3.6
15:12:00 | 44 | 12.4 | 3.61
15:13:00 | 44 | 12.39 | 3.64
15:14:00 | 45 | 12.38 | 3.65
15:15:00 | 44 | 12.36 | 3.68
15:16:00 | 45 | 12.36 | 3.69
15:17:00 | 45 | 12.34 | 3.72
15:18:00 | 45 | 12.33 | 3.75
15:19:00 | 45 | 12.32 | 3.76
15:20:00 | 45 | 12.3 | 3.79
15:21:00 | 45 | 12.3 | 3.8
15:22:00 | 44 | 12.28 | 3.83
15:23:00 | 45 | 12.27 | 3.84
15:24:00 | 45 | 12.27 | 3.86
15:25:00 | 44 | 12.25 | 3.88
15:26:00 | 45 | 12.25 | 3.9
15:27:00 | 45 | 12.23 | 3.93
15:28:00 | 45 | 12.22 | 3.94
15:29:00 | 45 | 12.21 | 3.97
15:30:00 | 44 | 12.2 | 3.98
15:31:00 | 45 | 12.18 | 4.01
15:32:00 | 45 | 12.18 | 4.03
15:33:00 | 45 | 12.16 | 4.05
15:34:00 | 45 | 12.16 | 4.07
15:35:00 | 45 | 12.15 | 4.08
15:36:00 | 45 | 12.13 | 4.11
15:37:00 | 45 | 12.13 | 4.13
15:38:00 | 45 | 12.12 | 4.14
15:39:00 | 45 | 12.1 | 4.17
15:40:00 | 45 | 12.09 | 4.19
15:41:00 | 45 | 12.08 | 4.22
15:42:00 | 45 | 12.07 | 4.23
15:43:00 | 45 | 12.06 | 4.25
15:44:00 | 45 | 12.05 | 4.28
15:45:00 | 45 | 12.04 | 4.29
15:46:00 | 45 | 12.04 | 4.31
15:47:00 | 45 | 12.02 | 4.34
15:48:00 | 45 | 12.01 | 4.36
15:49:00 | 45 | 12 | 4.37
15:50:00 | 45 | 11.99 | 4.4
15:51:00 | 45 | 11.98 | 4.42
15:52:00 | 44 | 11.97 | 4.43
15:53:00 | 45 | 11.96 | 4.47
15:54:00 | 45 | 11.95 | 4.48
15:55:00 | 45 | 11.95 | 4.5
15:56:00 | 44 | 11.93 | 4.53
15:57:00 | 45 | 11.92 | 4.55
15:58:00 | 45 | 11.91 | 4.56
15:59:00 | 45 | 11.9 | 4.6
16:00:00 | 45 | 11.89 | 4.61
16:01:00 | 45 | 11.88 | 4.65
16:02:00 | 45 | 11.87 | 4.66
16:03:00 | 45 | 11.86 | 4.68
16:04:00 | 45 | 11.86 | 4.7
16:05:00 | 45 | 11.85 | 4.71
16:06:00 | 45 | 11.83 | 4.75
16:07:00 | 45 | 11.82 | 4.76
16:08:00 | 45 | 11.82 | 4.78
16:09:00 | 45 | 11.81 | 4.8
16:10:00 | 45 | 11.79 | 4.83
16:11:00 | 45 | 11.79 | 4.85
16:12:00 | 45 | 11.78 | 4.87
16:13:00 | 45 | 11.77 | 4.88
16:14:00 | 45 | 11.76 | 4.92
16:15:00 | 45 | 11.75 | 4.94
16:16:00 | 45 | 11.74 | 4.95
16:17:00 | 45 | 11.73 | 4.97
16:18:00 | 45 | 11.73 | 4.99
16:19:00 | 45 | 11.72 | 5.01
16:20:00 | 45 | 11.71 | 5.04
16:21:00 | 45 | 11.7 | 5.06
16:22:00 | 45 | 11.69 | 5.08
16:23:00 | 45 | 11.68 | 5.1
16:24:00 | 45 | 11.68 | 5.12
16:25:00 | 45 | 11.67 | 5.13
16:26:00 | 45 | 11.66 | 5.15
16:27:00 | 45 | 11.64 | 5.19
16:28:00 | 45 | 11.64 | 5.19
16:29:00 | 45 | 11.63 | 5.23
16:30:00 | 45 | 11.62 | 5.25
16:31:00 | 45 | 11.61 | 5.26
16:32:00 | 45 | 11.61 | 5.28
16:33:00 | 45 | 11.6 | 5.3
16:34:00 | 45 | 11.59 | 5.32
16:35:00 | 45 | 11.58 | 5.34
16:36:00 | 45 | 11.58 | 5.36
16:37:00 | 45 | 11.57 | 5.38
16:38:00 | 45 | 11.56 | 5.4
16:39:00 | 45 | 11.55 | 5.42
16:40:00 | 45 | 11.55 | 5.44
16:41:00 | 45 | 11.54 | 5.46
16:42:00 | 45 | 11.53 | 5.48
16:43:00 | 45 | 11.52 | 5.5
16:44:00 | 45 | 11.52 | 5.52
16:45:00 | 45 | 11.51 | 5.54
16:46:00 | 45 | 11.5 | 5.56
16:47:00 | 45 | 11.49 | 5.58
16:48:00 | 45 | 11.49 | 5.6
16:49:00 | 45 | 11.48 | 5.62
16:50:00 | 45 | 11.47 | 5.64
16:51:00 | 45 | 11.46 | 5.66
16:52:00 | 45 | 11.46 | 5.68
16:53:00 | 45 | 11.45 | 5.7
16:54:00 | 45 | 11.44 | 5.72
16:55:00 | 45 | 11.43 | 5.74
16:56:00 | 45 | 11.43 | 5.76
16:57:00 | 45 | 11.42 | 5.78
16:58:00 | 45 | 11.41 | 5.8
16:59:00 | 45 | 11.41 | 5.82
17:00:00 | 45 | 11.4 | 5.84
17:01:00 | 45 | 11.4 | 5.84
17:02:00 | 45 | 11.39 | 5.86
17:03:00 | 45 | 11.38 | 5.88
17:04:00 | 45 | 11.38 | 5.9
17:05:00 | 45 | 11.37 | 5.93
17:06:00 | 45 | 11.36 | 5.95
17:07:00 | 45 | 11.35 | 5.97
17:08:00 | 45 | 11.34 | 5.99
17:09:00 | 45 | 11.34 | 6.01
17:10:00 | 45 | 11.34 | 6.01
17:11:00 | 45 | 11.33 | 6.03
17:12:00 | 45 | 11.32 | 6.05
17:13:00 | 45 | 11.32 | 6.08
17:14:00 | 45 | 11.31 | 6.1
17:15:00 | 45 | 11.31 | 6.1
17:16:00 | 45 | 11.29 | 6.14
17:17:00 | 45 | 11.29 | 6.14
17:18:00 | 45 | 11.29 | 6.16
17:19:00 | 45 | 11.28 | 6.19
17:20:00 | 45 | 11.28 | 6.19
17:21:00 | 45 | 11.27 | 6.21
17:22:00 | 45 | 11.26 | 6.23
17:23:00 | 45 | 11.25 | 6.25
17:24:00 | 45 | 11.25 | 6.28
17:25:00 | 45 | 11.25 | 6.28
17:26:00 | 45 | 11.24 | 6.3
17:27:00 | 45 | 11.23 | 6.32
17:28:00 | 45 | 11.23 | 6.34
17:29:00 | 45 | 11.23 | 6.34
17:30:00 | 45 | 11.22 | 6.37
17:31:00 | 45 | 11.21 | 6.39
17:32:00 | 45 | 11.2 | 6.41
17:33:00 | 45 | 11.2 | 6.41
17:34:00 | 45 | 11.2 | 6.44
17:35:00 | 45 | 11.19 | 6.46
17:36:00 | 45 | 11.18 | 6.48
17:37:00 | 45 | 11.18 | 6.48
17:38:00 | 45 | 11.17 | 6.51
17:39:00 | 45 | 11.16 | 6.53
17:40:00 | 45 | 11.16 | 6.53
17:41:00 | 45 | 11.16 | 6.55
17:42:00 | 45 | 11.15 | 6.58
17:43:00 | 45 | 11.14 | 6.6
17:44:00 | 45 | 11.14 | 6.6
17:45:00 | 45 | 11.13 | 6.62
17:46:00 | 45 | 11.13 | 6.65
17:47:00 | 45 | 11.13 | 6.65
17:48:00 | 45 | 11.12 | 6.67
17:49:00 | 45 | 11.11 | 6.7
17:50:00 | 45 | 11.11 | 6.72
17:51:00 | 45 | 11.11 | 6.72
17:52:00 | 45 | 11.1 | 6.74
17:53:00 | 45 | 11.1 | 6.74
17:54:00 | 45 | 11.09 | 6.77
17:55:00 | 45 | 11.08 | 6.79
17:56:00 | 45 | 11.07 | 6.82
17:57:00 | 45 | 11.07 | 6.82
17:58:00 | 45 | 11.07 | 6.84
17:59:00 | 45 | 11.07 | 6.84
18:00:00 | 45 | 11.06 | 6.87
18:01:00 | 45 | 11.05 | 6.89
18:02:00 | 45 | 11.05 | 6.89
18:03:00 | 45 | 11.04 | 6.92
18:04:00 | 45 | 11.04 | 6.92
18:05:00 | 45 | 11.04 | 6.94
18:06:00 | 45 | 11.03 | 6.97
18:07:00 | 45 | 11.03 | 6.97
18:08:00 | 45 | 11.02 | 6.99
18:09:00 | 45 | 11.02 | 7.02
18:10:00 | 45 | 11.02 | 7.02
18:11:00 | 45 | 11.01 | 7.04
18:12:00 | 45 | 11.01 | 7.04
18:13:00 | 45 | 11 | 7.07
18:14:00 | 45 | 10.99 | 7.09
18:15:00 | 45 | 10.99 | 7.09
18:16:00 | 45 | 10.99 | 7.09
18:17:00 | 45 | 10.98 | 7.12
18:18:00 | 45 | 10.98 | 7.15
18:19:00 | 45 | 10.98 | 7.15
18:20:00 | 45 | 10.98 | 7.15
18:21:00 | 45 | 10.97 | 7.17
18:22:00 | 45 | 10.96 | 7.2
18:23:00 | 45 | 10.96 | 7.2
18:24:00 | 44 | 10.95 | 7.22
18:25:00 | 45 | 10.95 | 7.22
18:26:00 | 45 | 10.94 | 7.28
18:27:00 | 45 | 10.94 | 7.28
18:28:00 | 45 | 10.93 | 7.3
18:29:00 | 45 | 10.93 | 7.33
18:30:00 | 44 | 10.93 | 7.33
18:31:00 | 45 | 10.92 | 7.36
18:32:00 | 45 | 10.92 | 7.36
18:33:00 | 45 | 10.91 | 7.38
18:34:00 | 45 | 10.91 | 7.38
18:35:00 | 45 | 10.91 | 7.38
18:36:00 | 45 | 10.9 | 7.41
18:37:00 | 45 | 10.89 | 7.44
18:38:00 | 45 | 10.89 | 7.44
18:39:00 | 45 | 10.89 | 7.46
18:40:00 | 45 | 10.89 | 7.46
18:41:00 | 45 | 10.88 | 7.49
18:42:00 | 45 | 10.88 | 7.49
18:43:00 | 45 | 10.87 | 7.52
18:44:00 | 45 | 10.87 | 7.52
18:45:00 | 45 | 10.86 | 7.54
18:46:00 | 45 | 10.86 | 7.54
18:47:00 | 45 | 10.86 | 7.57
18:48:00 | 45 | 10.86 | 7.57
18:49:00 | 45 | 10.85 | 7.6
18:50:00 | 45 | 10.84 | 7.63
18:51:00 | 45 | 10.84 | 7.63
18:52:00 | 45 | 10.84 | 7.63
18:53:00 | 45 | 10.84 | 7.65
18:54:00 | 45 | 10.84 | 7.65
18:55:00 | 45 | 10.83 | 7.68
18:56:00 | 45 | 10.83 | 7.68
18:57:00 | 45 | 10.82 | 7.71
18:58:00 | 45 | 10.82 | 7.71
18:59:00 | 45 | 10.81 | 7.74
19:00:00 | 45 | 10.81 | 7.74
19:01:00 | 45 | 10.8 | 7.77
19:02:00 | 45 | 10.8 | 7.77
19:03:00 | 45 | 10.8 | 7.8
19:04:00 | 45 | 10.8 | 7.8
19:05:00 | 45 | 10.79 | 7.82
19:06:00 | 45 | 10.79 | 7.82
19:07:00 | 45 | 10.79 | 7.82
19:08:00 | 45 | 10.78 | 7.85
19:09:00 | 45 | 10.78 | 7.85
19:10:00 | 45 | 10.77 | 7.88
19:11:00 | 45 | 10.77 | 7.88
19:12:00 | 45 | 10.77 | 7.91
19:13:00 | 45 | 10.77 | 7.91
19:14:00 | 45 | 10.76 | 7.94
19:15:00 | 45 | 10.76 | 7.94
19:16:00 | 45 | 10.75 | 7.97
19:17:00 | 45 | 10.75 | 7.97
19:18:00 | 45 | 10.75 | 7.97
19:19:00 | 45 | 10.75 | 8
19:20:00 | 45 | 10.75 | 8
19:21:00 | 45 | 10.74 | 8.03
19:22:00 | 45 | 10.74 | 8.03
19:23:00 | 45 | 10.74 | 8.03
19:24:00 | 45 | 10.73 | 8.05
19:25:00 | 45 | 10.73 | 8.05
19:26:00 | 45 | 10.72 | 8.08
19:27:00 | 45 | 10.72 | 8.08
19:28:00 | 45 | 10.71 | 8.11
19:29:00 | 45 | 10.71 | 8.11
19:30:00 | 45 | 10.71 | 8.11
19:31:00 | 45 | 10.71 | 8.14
19:32:00 | 45 | 10.71 | 8.14
19:33:00 | 45 | 10.71 | 8.14
19:34:00 | 45 | 10.7 | 8.17
19:35:00 | 45 | 10.7 | 8.17
19:36:00 | 45 | 10.69 | 8.2
19:37:00 | 45 | 10.69 | 8.2
19:38:00 | 45 | 10.69 | 8.2
19:39:00 | 45 | 10.68 | 8.23
19:40:00 | 45 | 10.68 | 8.23
19:41:00 | 45 | 10.68 | 8.26
19:42:00 | 45 | 10.68 | 8.26
19:43:00 | 45 | 10.68 | 8.26
19:44:00 | 45 | 10.67 | 8.29
19:45:00 | 45 | 10.67 | 8.29
19:46:00 | 45 | 10.66 | 8.32
19:47:00 | 45 | 10.66 | 8.32
19:48:00 | 45 | 10.66 | 8.35
19:49:00 | 45 | 10.66 | 8.35
19:50:00 | 45 | 10.66 | 8.35
19:51:00 | 45 | 10.65 | 8.39
19:52:00 | 45 | 10.65 | 8.39
19:53:00 | 45 | 10.65 | 8.39
19:54:00 | 45 | 10.64 | 8.42
19:55:00 | 45 | 10.64 | 8.42
19:56:00 | 45 | 10.64 | 8.42
19:57:00 | 45 | 10.63 | 8.45
19:58:00 | 45 | 10.63 | 8.45
19:59:00 | 45 | 10.63 | 8.45
20:00:00 | 45 | 10.63 | 8.48
20:01:00 | 45 | 10.63 | 8.48
20:02:00 | 45 | 10.62 | 8.51
20:03:00 | 45 | 10.62 | 8.51
20:04:00 | 45 | 10.62 | 8.51
20:05:00 | 45 | 10.61 | 8.54
20:06:00 | 45 | 10.61 | 8.54
20:07:00 | 45 | 10.61 | 8.54
20:08:00 | 45 | 10.6 | 8.57
20:09:00 | 45 | 10.6 | 8.57
20:10:00 | 45 | 10.6 | 8.57
20:11:00 | 45 | 10.59 | 8.6
20:12:00 | 45 | 10.59 | 8.6
20:13:00 | 45 | 10.59 | 8.6
20:14:00 | 45 | 10.59 | 8.63
20:15:00 | 45 | 10.59 | 8.63
20:16:00 | 45 | 10.59 | 8.63
20:17:00 | 45 | 10.58 | 8.67
20:18:00 | 45 | 10.58 | 8.67
20:19:00 | 45 | 10.57 | 8.7
20:20:00 | 45 | 10.57 | 8.7
20:21:00 | 45 | 10.57 | 8.7
20:22:00 | 45 | 10.57 | 8.7
20:23:00 | 45 | 10.56 | 8.73
20:24:00 | 45 | 10.56 | 8.73
20:25:00 | 45 | 10.56 | 8.73
20:26:00 | 45 | 10.56 | 8.76
20:27:00 | 45 | 10.56 | 8.76
20:28:00 | 45 | 10.55 | 8.79
20:29:00 | 45 | 10.55 | 8.79
20:30:00 | 45 | 10.55 | 8.79
20:31:00 | 45 | 10.55 | 8.79
20:32:00 | 45 | 10.54 | 8.83
20:33:00 | 45 | 10.54 | 8.83
20:34:00 | 45 | 10.54 | 8.83
20:35:00 | 45 | 10.54 | 8.86
20:36:00 | 45 | 10.54 | 8.86
20:37:00 | 45 | 10.54 | 8.86
20:38:00 | 45 | 10.53 | 8.89
20:39:00 | 45 | 10.53 | 8.89
20:40:00 | 45 | 10.53 | 8.89
20:41:00 | 45 | 10.52 | 8.92
20:42:00 | 45 | 10.52 | 8.92
20:43:00 | 45 | 10.52 | 8.92
20:44:00 | 45 | 10.51 | 8.96
20:45:00 | 45 | 10.51 | 8.96
20:46:00 | 45 | 10.51 | 8.96
20:47:00 | 45 | 10.5 | 8.99
20:48:00 | 45 | 10.5 | 8.99
20:49:00 | 45 | 10.5 | 8.99
20:50:00 | 45 | 10.5 | 8.99
20:51:00 | 45 | 10.5 | 9.02
20:52:00 | 45 | 10.5 | 9.02
20:53:00 | 45 | 10.5 | 9.02
20:54:00 | 45 | 10.5 | 9.02
20:55:00 | 45 | 10.49 | 9.06
20:56:00 | 45 | 10.49 | 9.06
20:57:00 | 45 | 10.49 | 9.06
20:58:00 | 45 | 10.48 | 9.09
20:59:00 | 45 | 10.48 | 9.09
21:00:00 | 45 | 10.48 | 9.09
21:01:00 | 45 | 10.47 | 9.12
21:02:00 | 45 | 10.47 | 9.12
21:03:00 | 45 | 10.47 | 9.12
21:04:00 | 45 | 10.47 | 9.12
21:05:00 | 45 | 10.47 | 9.16
21:06:00 | 45 | 10.47 | 9.16
21:07:00 | 45 | 10.47 | 9.16
21:08:00 | 45 | 10.47 | 9.16
21:09:00 | 45 | 10.46 | 9.19
21:10:00 | 45 | 10.46 | 9.19
21:11:00 | 45 | 10.46 | 9.19
21:12:00 | 45 | 10.45 | 9.23
21:13:00 | 45 | 10.45 | 9.23
21:14:00 | 45 | 10.45 | 9.23
21:15:00 | 45 | 10.45 | 9.26
21:16:00 | 45 | 10.45 | 9.26
21:17:00 | 45 | 10.45 | 9.26
21:18:00 | 45 | 10.44 | 9.29
21:19:00 | 45 | 10.44 | 9.29
21:20:00 | 45 | 10.44 | 9.29
21:21:00 | 45 | 10.44 | 9.29
21:22:00 | 45 | 10.43 | 9.33
21:23:00 | 45 | 10.43 | 9.33
21:24:00 | 45 | 10.43 | 9.33
21:25:00 | 45 | 10.43 | 9.33
21:26:17
21:26:17 | 45 | 10.42 | 9.36
21:27:17 | 45 | 10.42 | 9.36
21:28:17 | 45 | 10.42 | 9.36
21:29:17 | 45 | 10.41 | 9.4
21:30:17 | 45 | 10.41 | 9.4
21:31:17 | 45 | 10.41 | 9.4
21:32:17 | 45 | 10.41 | 9.4
21:33:17 | 45 | 10.41 | 9.43
21:34:17 | 45 | 10.41 | 9.43
21:35:17 | 45 | 10.41 | 9.43
21:36:17 | 45 | 10.41 | 9.43
21:37:17 | 45 | 10.4 | 9.47
21:38:17 | 45 | 10.4 | 9.47
21:39:17 | 45 | 10.4 | 9.47
21:40:17 | 45 | 10.4 | 9.47
21:41:17 | 45 | 10.39 | 9.5
21:42:17 | 45 | 10.39 | 9.5
21:43:17 | 45 | 10.39 | 9.5
21:44:17 | 45 | 10.39 | 9.5
21:45:17 | 45 | 10.38 | 9.54
21:46:17 | 45 | 10.38 | 9.54
21:47:17 | 45 | 10.38 | 9.54
21:48:17 | 45 | 10.38 | 9.57
21:49:17 | 45 | 10.38 | 9.57
21:50:17 | 45 | 10.38 | 9.57
21:51:17 | 45 | 10.38 | 9.57
21:52:17 | 45 | 10.38 | 9.57
21:53:17 | 45 | 10.37 | 9.61
21:54:17 | 45 | 10.37 | 9.61
21:55:17 | 45 | 10.37 | 9.61
21:56:17 | 45 | 10.37 | 9.61
21:57:17 | 45 | 10.36 | 9.64
21:58:17 | 45 | 10.36 | 9.64
21:59:17 | 45 | 10.36 | 9.64
22:00:17 | 45 | 10.36 | 9.64
22:01:17 | 45 | 10.36 | 9.68
22:02:17 | 45 | 10.36 | 9.68
22:03:17 | 45 | 10.36 | 9.68
22:04:17 | 45 | 10.36 | 9.68
22:05:17 | 45 | 10.35 | 9.72
22:06:17 | 45 | 10.35 | 9.72
22:07:17 | 45 | 10.35 | 9.72
22:08:17 | 45 | 10.35 | 9.72
22:09:17 | 45 | 10.34 | 9.75
22:10:17 | 45 | 10.34 | 9.75
22:11:17 | 45 | 10.34 | 9.75
22:12:17 | 45 | 10.34 | 9.75
22:13:17 | 45 | 10.33 | 9.79
22:14:17 | 45 | 10.33 | 9.79
22:15:17 | 45 | 10.33 | 9.79
22:16:17 | 45 | 10.33 | 9.79
22:17:17 | 45 | 10.32 | 9.82
22:18:17 | 45 | 10.32 | 9.82
22:19:17 | 45 | 10.32 | 9.82
22:20:17 | 45 | 10.32 | 9.82
22:21:17 | 45 | 10.32 | 9.82
22:22:17 | 45 | 10.32 | 9.86
22:23:17 | 45 | 10.32 | 9.86
22:24:17 | 45 | 10.32 | 9.86
22:25:17 | 45 | 10.32 | 9.86
22:26:17 | 45 | 10.31 | 9.9
22:27:17 | 45 | 10.31 | 9.9
22:28:17 | 45 | 10.31 | 9.9
22:29:17 | 45 | 10.31 | 9.9
22:30:17 | 45 | 10.31 | 9.9
22:31:17 | 45 | 10.3 | 9.93
22:32:17 | 45 | 10.3 | 9.93
22:33:17 | 45 | 10.3 | 9.93
22:34:17 | 45 | 10.3 | 9.93
22:35:17 | 45 | 10.29 | 9.97
22:36:17 | 45 | 10.29 | 9.97
22:37:17 | 45 | 10.29 | 9.97
22:38:17 | 45 | 10.29 | 9.97
22:39:17 | 45 | 10.29 | 9.97
22:40:17 | 45 | 10.29 | 10.01
22:41:17 | 45 | 10.29 | 10.01
22:42:17 | 45 | 10.29 | 10.01
22:43:17 | 45 | 10.29 | 10.01
22:44:17 | 45 | 10.29 | 10.01
22:45:17 | 45 | 10.28 | 10.05
22:46:17 | 45 | 10.28 | 10.05
22:47:17 | 45 | 10.28 | 10.05
22:48:17 | 45 | 10.28 | 10.05
22:49:17 | 45 | 10.28 | 10.05
22:50:17 | 45 | 10.27 | 10.08
22:51:17 | 45 | 10.27 | 10.08
22:52:17 | 45 | 10.27 | 10.08
22:53:17 | 45 | 10.27 | 10.08
22:54:17 | 45 | 10.27 | 10.12
22:55:17 | 45 | 10.27 | 10.12
22:56:17 | 45 | 10.27 | 10.12
22:57:17 | 45 | 10.27 | 10.12
22:58:17 | 45 | 10.27 | 10.12
22:59:17 | 45 | 10.26 | 10.16
23:00:17 | 45 | 10.26 | 10.16
23:01:17 | 45 | 10.26 | 10.16
23:02:17 | 45 | 10.26 | 10.16
23:03:17 | 45 | 10.26 | 10.16
23:04:17 | 45 | 10.25 | 10.2
23:05:17 | 45 | 10.25 | 10.2
23:06:17 | 45 | 10.25 | 10.2
23:07:17 | 45 | 10.25 | 10.2
23:08:17 | 45 | 10.24 | 10.23
23:09:17 | 45 | 10.24 | 10.23
23:10:17 | 45 | 10.24 | 10.23
23:11:17 | 45 | 10.24 | 10.23
23:12:17 | 45 | 10.24 | 10.23
23:13:17 | 45 | 10.23 | 10.27
23:14:17 | 45 | 10.23 | 10.27
23:15:17 | 45 | 10.23 | 10.27
23:16:17 | 45 | 10.23 | 10.27
23:17:17 | 45 | 10.23 | 10.27
23:18:17 | 45 | 10.23 | 10.31
23:19:17 | 45 | 10.23 | 10.31
23:20:17 | 45 | 10.23 | 10.31
23:21:17 | 45 | 10.23 | 10.31
23:22:17 | 45 | 10.23 | 10.31
23:23:17 | 45 | 10.23 | 10.31
23:24:17 | 45 | 10.22 | 10.35
23:25:17 | 45 | 10.22 | 10.35
23:26:17 | 45 | 10.22 | 10.35
23:27:17 | 45 | 10.22 | 10.35
23:28:17 | 45 | 10.21 | 10.39
23:29:17 | 45 | 10.21 | 10.39
23:30:17 | 45 | 10.21 | 10.39
23:31:17 | 45 | 10.21 | 10.39
23:32:17 | 45 | 10.21 | 10.39
23:33:17 | 45 | 10.21 | 10.43
23:34:17 | 45 | 10.21 | 10.43
23:35:17 | 45 | 10.21 | 10.43
23:36:17 | 45 | 10.21 | 10.43
23:37:17 | 45 | 10.21 | 10.43
23:38:17 | 45 | 10.2 | 10.47
23:39:17 | 45 | 10.2 | 10.47
23:40:17 | 45 | 10.2 | 10.47
23:41:17 | 45 | 10.2 | 10.47
23:42:17 | 45 | 10.2 | 10.47
23:43:17 | 45 | 10.19 | 10.51
23:44:17 | 45 | 10.19 | 10.51
23:45:17 | 45 | 10.19 | 10.51
23:46:17 | 45 | 10.19 | 10.51
23:47:17 | 45 | 10.19 | 10.51
23:48:17 | 45 | 10.18 | 10.54
23:49:17 | 45 | 10.18 | 10.54
23:50:17 | 45 | 10.18 | 10.54
23:51:17 | 45 | 10.18 | 10.54
23:52:17 | 45 | 10.18 | 10.54
23:53:17 | 45 | 10.18 | 10.54
23:54:17 | 45 | 10.18 | 10.54
23:55:17 | 45 | 10.18 | 10.58
23:56:17 | 45 | 10.18 | 10.58
23:57:17 | 45 | 10.18 | 10.58
23:58:17 | 45 | 10.18 | 10.58
23:59:17 | 45 | 10.18 | 10.58
24:00:17 | 45 | 10.17 | 10.62
24:01:17 | 45 | 10.17 | 10.62
24:02:17 | 45 | 10.17 | 10.62
24:03:17 | 45 | 10.17 | 10.62
24:04:17 | 45 | 10.16 | 10.66
24:05:17 | 45 | 10.16 | 10.66
24:06:17 | 45 | 10.16 | 10.66
24:07:17 | 45 | 10.16 | 10.66
24:08:17 | 45 | 10.16 | 10.66
24:09:17 | 45 | 10.16 | 10.66
24:10:17 | 45 | 10.15 | 10.7
24:11:17 | 45 | 10.15 | 10.7
24:12:17 | 45 | 10.15 | 10.7
24:13:17 | 45 | 10.15 | 10.7
24:14:17 | 45 | 10.15 | 10.7
24:15:17 | 45 | 10.14 | 10.74
24:16:17 | 45 | 10.14 | 10.74
24:17:17 | 45 | 10.14 | 10.74
24:18:17 | 45 | 10.14 | 10.74
24:19:17 | 45 | 10.14 | 10.74
24:20:17 | 45 | 10.14 | 10.78
24:21:17 | 45 | 10.14 | 10.74
24:22:17 | 45 | 10.14 | 10.78
24:23:17 | 45 | 10.14 | 10.78
24:24:17 | 45 | 10.14 | 10.78
24:25:17 | 45 | 10.14 | 10.78
24:26:17 | 45 | 10.13 | 10.82
24:27:17 | 45 | 10.13 | 10.82
24:28:17 | 45 | 10.13 | 10.82
24:29:17 | 45 | 10.13 | 10.82
24:30:17 | 45 | 10.13 | 10.82
24:31:17 | 45 | 10.13 | 10.82
24:32:17 | 45 | 10.13 | 10.82
24:33:17 | 45 | 10.12 | 10.87
24:34:17 | 45 | 10.12 | 10.87
24:35:17 | 45 | 10.12 | 10.87
24:36:17 | 45 | 10.12 | 10.87
24:37:17 | 45 | 10.12 | 10.87
24:38:17 | 45 | 10.12 | 10.87
24:39:17 | 45 | 10.11 | 10.91
24:40:17 | 45 | 10.11 | 10.91
24:41:17 | 45 | 10.11 | 10.91
24:42:17 | 45 | 10.11 | 10.91
24:43:17 | 45 | 10.11 | 10.91
24:44:17 | 45 | 10.11 | 10.91
24:45:17 | 45 | 10.11 | 10.95
24:46:17 | 45 | 10.11 | 10.95
24:47:17 | 45 | 10.11 | 10.95
24:48:17 | 45 | 10.11 | 10.95
24:49:17 | 45 | 10.11 | 10.95
24:50:17 | 45 | 10.11 | 10.95
24:51:17 | 45 | 10.1 | 10.99
24:52:17 | 45 | 10.1 | 10.99
24:53:17 | 45 | 10.1 | 10.99
24:54:17 | 45 | 10.1 | 10.99
24:55:17 | 45 | 10.1 | 10.99
24:56:17 | 45 | 10.1 | 10.99
24:57:17 | 45 | 10.09 | 11.03
24:58:17 | 45 | 10.09 | 11.03
24:59:17 | 45 | 10.09 | 11.03
25:00:17 | 45 | 10.09 | 11.03
25:01:17 | 45 | 10.09 | 11.03
25:02:17 | 44 | 10.09 | 11.03
25:03:17 | 45 | 10.08 | 11.07
25:04:17 | 45 | 10.08 | 11.07
25:05:17 | 45 | 10.08 | 11.07
25:06:17 | 45 | 10.08 | 11.07
25:07:17 | 45 | 10.08 | 11.11
25:08:17 | 45 | 10.08 | 11.11
25:09:17 | 45 | 10.08 | 11.11
25:10:17 | 45 | 10.08 | 11.11
25:11:17 | 45 | 10.08 | 11.11
25:12:17 | 45 | 10.08 | 11.11
25:13:17 | 45 | 10.08 | 11.11
25:14:17 | 45 | 10.07 | 11.15
25:15:17 | 45 | 10.07 | 11.15
25:16:17 | 45 | 10.07 | 11.15
25:17:17 | 45 | 10.07 | 11.15
25:18:17 | 45 | 10.06 | 11.2
25:19:17 | 45 | 10.06 | 11.2
25:20:17 | 45 | 10.06 | 11.2
25:21:17 | 45 | 10.06 | 11.2
25:22:17 | 45 | 10.06 | 11.2
25:23:17 | 45 | 10.06 | 11.2
25:24:17 | 45 | 10.06 | 11.2
25:25:17 | 45 | 10.05 | 11.24
25:26:17 | 45 | 10.05 | 11.24
25:27:17 | 45 | 10.05 | 11.24
25:28:17 | 45 | 10.05 | 11.24
25:29:17 | 45 | 10.05 | 11.24
25:30:17 | 45 | 10.05 | 11.24
25:31:17 | 45 | 10.05 | 11.24
25:32:17 | 45 | 10.05 | 11.28
25:33:17 | 45 | 10.05 | 11.28
25:34:17 | 45 | 10.05 | 11.28
25:35:17 | 45 | 10.05 | 11.28
25:36:17 | 45 | 10.05 | 11.28
25:37:17 | 45 | 10.05 | 11.28
25:38:17 | 45 | 10.05 | 11.28
25:39:17 | 45 | 10.05 | 11.28
25:40:17 | 45 | 10.04 | 11.32
25:41:17 | 45 | 10.04 | 11.32
25:42:17 | 45 | 10.04 | 11.32
25:43:17 | 45 | 10.04 | 11.32
25:44:17 | 45 | 10.04 | 11.32
25:45:17 | 45 | 10.04 | 11.32
25:46:17 | 45 | 10.03 | 11.37
25:47:17 | 45 | 10.03 | 11.37
25:48:17 | 45 | 10.03 | 11.37
25:49:17 | 45 | 10.03 | 11.37
25:50:17 | 45 | 10.03 | 11.37
25:51:17 | 45 | 10.02 | 11.41
25:52:17 | 45 | 10.02 | 11.41
25:53:17 | 45 | 10.02 | 11.41
25:54:17 | 45 | 10.02 | 11.41
25:55:17 | 45 | 10.02 | 11.41
25:56:17 | 45 | 10.02 | 11.41
25:57:17 | 45 | 10.02 | 11.45
25:58:17 | 45 | 10.02 | 11.45
25:59:17 | 45 | 10.02 | 11.45
26:00:17 | 45 | 10.02 | 11.45
26:01:17 | 45 | 10.02 | 11.45
26:02:17 | 45 | 10.02 | 11.45
26:03:17 | 45 | 10.02 | 11.45
26:04:17 | 45 | 10.02 | 11.45
26:05:17 | 45 | 10.01 | 11.5
26:06:17 | 45 | 10.01 | 11.5
26:07:17 | 45 | 10.01 | 11.5
26:08:17 | 45 | 10.01 | 11.5
26:09:17 | 45 | 10.01 | 11.5
26:10:17 | 45 | 10.01 | 11.5
26:11:17 | 45 | 10.01 | 11.5
26:12:17 | 45 | 10 | 11.54
26:13:17 | 45 | 10 | 11.54
26:14:17 | 45 | 10 | 11.54
26:15:17 | 45 | 10 | 11.54
26:16:17 | 45 | 10 | 11.54
26:17:17 | 45 | 10 | 11.54
26:18:17 | 45 | 9.99 | 11.58
26:19:17 | 45 | 9.99 | 11.58
26:20:17 | 45 | 9.99 | 11.58
26:21:17 | 45 | 9.99 | 11.58
26:22:17 | 45 | 9.99 | 11.58
26:23:17 | 45 | 9.99 | 11.58
26:24:17 | 45 | 9.99 | 11.58
26:25:17 | 45 | 9.99 | 11.58
26:26:17 | 45 | 9.99 | 11.63
26:27:17 | 45 | 9.99 | 11.63
26:28:17 | 45 | 9.99 | 11.63
26:29:17 | 45 | 9.99 | 11.63
26:30:17 | 45 | 9.99 | 11.63
26:31:17 | 45 | 9.99 | 11.63
26:32:17 | 45 | 9.99 | 11.63
26:33:17 | 45 | 9.98 | 11.67
26:34:17 | 45 | 9.98 | 11.67
26:35:17 | 45 | 9.98 | 11.67
26:36:17 | 45 | 9.98 | 11.67
26:37:17 | 45 | 9.98 | 11.67
26:38:17 | 45 | 9.98 | 11.67
26:39:17 | 45 | 9.98 | 11.67
26:40:17 | 45 | 9.98 | 11.67
26:41:17 | 45 | 9.97 | 11.72
26:42:17 | 45 | 9.97 | 11.72
26:43:17 | 45 | 9.97 | 11.72
26:44:17 | 45 | 9.97 | 11.72
26:45:17 | 45 | 9.97 | 11.72
26:46:17 | 45 | 9.97 | 11.72
26:47:17 | 45 | 9.96 | 11.76
26:48:17 | 45 | 9.96 | 11.76
26:49:17 | 45 | 9.96 | 11.76
26:50:17 | 45 | 9.96 | 11.76
26:51:17 | 45 | 9.96 | 11.76
26:52:17 | 45 | 9.96 | 11.76
26:53:17 | 45 | 9.96 | 11.76
26:54:17 | 45 | 9.96 | 11.76
26:55:17 | 45 | 9.96 | 11.76
26:56:17 | 45 | 9.96 | 11.8
26:57:17 | 45 | 9.96 | 11.8
26:58:17 | 45 | 9.96 | 11.8
26:59:17 | 45 | 9.96 | 11.8
27:00:17 | 45 | 9.96 | 11.8
27:01:17 | 45 | 9.96 | 11.8
27:02:17 | 45 | 9.95 | 11.85
27:03:17 | 45 | 9.95 | 11.85
27:04:17 | 45 | 9.95 | 11.85
27:05:17 | 45 | 9.95 | 11.85
27:06:17 | 45 | 9.95 | 11.85
27:07:17 | 45 | 9.95 | 11.85
27:08:17 | 45 | 9.95 | 11.85
27:09:17 | 45 | 9.95 | 11.85
27:10:17 | 45 | 9.94 | 11.89
27:11:17 | 45 | 9.94 | 11.89
27:12:17 | 45 | 9.94 | 11.89
27:13:17 | 45 | 9.94 | 11.89
27:14:17 | 45 | 9.94 | 11.89
27:15:17 | 45 | 9.94 | 11.89
27:16:17 | 45 | 9.94 | 11.89
27:17:17 | 45 | 9.94 | 11.89
27:18:17 | 45 | 9.93 | 11.94
27:19:17 | 45 | 9.93 | 11.94
27:20:17 | 45 | 9.93 | 11.94
27:21:17 | 45 | 9.93 | 11.94
27:22:17 | 45 | 9.93 | 11.94
27:23:17 | 45 | 9.93 | 11.94
27:24:17 | 45 | 9.93 | 11.94
27:25:17 | 45 | 9.93 | 11.94
27:26:17 | 45 | 9.93 | 11.98
27:27:17 | 45 | 9.93 | 11.94
27:28:17 | 45 | 9.93 | 11.98
27:29:17 | 45 | 9.93 | 11.98
27:30:17 | 45 | 9.93 | 11.98
27:31:17 | 45 | 9.93 | 11.98
27:32:17 | 45 | 9.93 | 11.98
27:33:17 | 45 | 9.93 | 11.98
27:34:17 | 45 | 9.93 | 11.98
27:35:17 | 45 | 9.92 | 12.03
27:36:17 | 45 | 9.92 | 12.03
27:37:17 | 45 | 9.92 | 12.03
27:38:17 | 45 | 9.92 | 12.03
27:39:17 | 45 | 9.92 | 12.03
27:40:17 | 45 | 9.92 | 12.03
27:41:17 | 45 | 9.92 | 12.03
27:42:17 | 45 | 9.92 | 12.03
27:43:17 | 45 | 9.91 | 12.08
27:44:17 | 45 | 9.91 | 12.08
27:45:17 | 45 | 9.91 | 12.08
27:46:17 | 45 | 9.91 | 12.08
27:47:17 | 45 | 9.91 | 12.08
27:48:17 | 45 | 9.91 | 12.08
27:49:17 | 45 | 9.91 | 12.08
27:50:17 | 45 | 9.91 | 12.08
27:51:17 | 45 | 9.91 | 12.12
27:52:17 | 45 | 9.91 | 12.12
27:53:17 | 45 | 9.91 | 12.12
27:54:17 | 45 | 9.91 | 12.12
27:55:17 | 45 | 9.91 | 12.12
27:56:17 | 45 | 9.91 | 12.12
27:57:17 | 45 | 9.91 | 12.12
27:58:17 | 45 | 9.91 | 12.12
27:59:17 | 45 | 9.9 | 12.17
28:00:17 | 45 | 9.9 | 12.17
28:01:17 | 45 | 9.9 | 12.17
28:02:17 | 44 | 9.9 | 12.17
28:03:17 | 45 | 9.9 | 12.17
28:04:17 | 45 | 9.9 | 12.17
28:05:17 | 45 | 9.9 | 12.17
28:06:17 | 45 | 9.89 | 12.21
28:07:17 | 45 | 9.89 | 12.21
28:08:17 | 45 | 9.89 | 12.21
28:09:17 | 45 | 9.89 | 12.21
28:10:17 | 45 | 9.89 | 12.21
28:11:17 | 45 | 9.89 | 12.21
28:12:17 | 45 | 9.89 | 12.21
28:13:17 | 45 | 9.89 | 12.21
28:14:17 | 45 | 9.89 | 12.21
28:15:17 | 45 | 9.88 | 12.26
28:16:17 | 45 | 9.88 | 12.26
28:17:17 | 45 | 9.88 | 12.26
28:18:17 | 45 | 9.88 | 12.26
28:19:17 | 45 | 9.88 | 12.26
28:20:17 | 45 | 9.88 | 12.26
28:21:17 | 45 | 9.88 | 12.26
28:22:17 | 45 | 9.88 | 12.26
28:23:17 | 45 | 9.88 | 12.26
28:24:17 | 45 | 9.88 | 12.31
28:25:17 | 45 | 9.88 | 12.31
28:26:17 | 45 | 9.88 | 12.31
28:27:17 | 45 | 9.88 | 12.31
28:28:17 | 45 | 9.88 | 12.31
28:29:17 | 45 | 9.88 | 12.31
28:30:17 | 45 | 9.88 | 12.31
28:31:17 | 45 | 9.88 | 12.31
28:32:17 | 45 | 9.87 | 12.35
28:33:17 | 45 | 9.88 | 12.31
28:34:17 | 45 | 9.87 | 12.35
28:35:17 | 45 | 9.87 | 12.35
28:36:17 | 45 | 9.87 | 12.35
28:37:17 | 45 | 9.87 | 12.35
28:38:17 | 45 | 9.87 | 12.35
28:39:17 | 45 | 9.87 | 12.35
28:40:17 | 45 | 9.87 | 12.35
28:41:17 | 45 | 9.87 | 12.35
28:42:17 | 45 | 9.86 | 12.4
28:43:17 | 45 | 9.86 | 12.4
28:44:17 | 45 | 9.86 | 12.4
28:45:17 | 45 | 9.86 | 12.4
28:46:17 | 45 | 9.86 | 12.4
28:47:17 | 45 | 9.86 | 12.4
28:48:17 | 45 | 9.86 | 12.4
28:49:17 | 44 | 9.86 | 12.4
28:50:17 | 45 | 9.85 | 12.45
28:51:17 | 45 | 9.85 | 12.45
28:52:17 | 45 | 9.85 | 12.45
28:53:17 | 45 | 9.85 | 12.45
28:54:17 | 45 | 9.85 | 12.45
28:55:17 | 45 | 9.85 | 12.45
28:56:17 | 45 | 9.85 | 12.45
28:57:17 | 45 | 9.85 | 12.45
28:58:17 | 45 | 9.85 | 12.45
28:59:17 | 45 | 9.84 | 12.5
29:00:17 | 45 | 9.85 | 12.45
29:01:17 | 45 | 9.84 | 12.5
29:02:17 | 45 | 9.84 | 12.5
29:03:17 | 45 | 9.84 | 12.5
29:04:17 | 45 | 9.84 | 12.5
29:05:17 | 45 | 9.84 | 12.5
29:06:17 | 45 | 9.84 | 12.5
29:07:17 | 45 | 9.84 | 12.5
29:08:17 | 45 | 9.84 | 12.54
29:09:17 | 45 | 9.84 | 12.54
29:10:17 | 45 | 9.84 | 12.54
29:11:17 | 45 | 9.84 | 12.54
29:12:17 | 45 | 9.84 | 12.54
29:13:17 | 45 | 9.84 | 12.54
29:14:17 | 45 | 9.84 | 12.54
29:15:17 | 45 | 9.83 | 12.59
29:16:17 | 45 | 9.83 | 12.59
29:17:17 | 45 | 9.83 | 12.59
29:18:17 | 45 | 9.83 | 12.59
29:19:17 | 45 | 9.83 | 12.59
29:20:17 | 45 | 9.83 | 12.59
29:21:17 | 45 | 9.83 | 12.59
29:22:17 | 45 | 9.83 | 12.59
29:23:17 | 45 | 9.83 | 12.59
29:24:17 | 45 | 9.83 | 12.59
29:25:17 | 45 | 9.82 | 12.64
29:26:17 | 45 | 9.82 | 12.64
29:27:17 | 45 | 9.82 | 12.64
29:28:17 | 45 | 9.82 | 12.64
29:29:17 | 45 | 9.82 | 12.64
29:30:17 | 45 | 9.82 | 12.64
29:31:17 | 45 | 9.82 | 12.64
29:32:17 | 45 | 9.82 | 12.64
29:33:17 | 45 | 9.82 | 12.64
29:34:17 | 45 | 9.82 | 12.64
29:35:17 | 45 | 9.82 | 12.69
29:36:17 | 44 | 9.82 | 12.69
29:37:17 | 45 | 9.82 | 12.69
29:38:17 | 45 | 9.82 | 12.69
29:39:17 | 45 | 9.82 | 12.69
29:40:17 | 45 | 9.82 | 12.69
29:41:17 | 45 | 9.82 | 12.69
29:42:17 | 45 | 9.82 | 12.69
29:43:17 | 45 | 9.82 | 12.69
29:44:17 | 45 | 9.82 | 12.69
29:45:17 | 45 | 9.81 | 12.74
29:46:17 | 45 | 9.81 | 12.74
29:47:17 | 45 | 9.81 | 12.74
29:48:17 | 45 | 9.81 | 12.74
29:49:17 | 45 | 9.81 | 12.74
29:50:17 | 45 | 9.81 | 12.74
29:51:17 | 45 | 9.81 | 12.74
29:52:17 | 45 | 9.81 | 12.74
29:53:17 | 45 | 9.81 | 12.74
29:54:17 | 45 | 9.81 | 12.74
29:55:17 | 45 | 9.8 | 12.79
29:56:17 | 45 | 9.8 | 12.79
29:57:17 | 45 | 9.8 | 12.79
29:58:17 | 45 | 9.8 | 12.79
29:59:17 | 45 | 9.8 | 12.79
30:00:17 | 44 | 9.8 | 12.79
30:01:17 | 45 | 9.8 | 12.79
30:02:17 | 45 | 9.79 | 12.83
30:03:17 | 45 | 9.79 | 12.83
30:04:17 | 45 | 9.79 | 12.83
30:05:17 | 45 | 9.79 | 12.83
30:06:17 | 45 | 9.79 | 12.83
30:07:17 | 45 | 9.79 | 12.83
30:08:17 | 45 | 9.79 | 12.83
30:09:17 | 44 | 9.79 | 12.83
30:10:17 | 45 | 9.79 | 12.83
30:11:17 | 45 | 9.79 | 12.83
30:12:17 | 45 | 9.79 | 12.83
30:13:17 | 45 | 9.79 | 12.83
30:14:17 | 45 | 9.79 | 12.88
30:15:17 | 45 | 9.79 | 12.88
30:16:17 | 45 | 9.79 | 12.88
30:17:17 | 45 | 9.79 | 12.88
30:18:17 | 45 | 9.79 | 12.88
30:19:17 | 45 | 9.79 | 12.88
30:20:17 | 45 | 9.79 | 12.88
30:21:17 | 45 | 9.79 | 12.88
30:22:17 | 45 | 9.79 | 12.88
30:23:17 | 45 | 9.79 | 12.88
30:24:17 | 45 | 9.78 | 12.93
30:25:17 | 45 | 9.78 | 12.93
30:26:17 | 45 | 9.78 | 12.93
30:27:17 | 45 | 9.78 | 12.93
30:28:17 | 45 | 9.78 | 12.93
30:29:17 | 45 | 9.78 | 12.93
30:30:17 | 45 | 9.78 | 12.93
30:31:17 | 45 | 9.78 | 12.93
30:32:17 | 45 | 9.78 | 12.93
30:33:17 | 45 | 9.78 | 12.93
30:34:17 | 45 | 9.78 | 12.93
30:35:17 | 45 | 9.78 | 12.93
30:36:17 | 45 | 9.77 | 12.98
30:37:17 | 45 | 9.77 | 12.98
30:38:17 | 45 | 9.77 | 12.98
30:39:17 | 45 | 9.77 | 12.98
30:40:17 | 45 | 9.77 | 12.98
30:41:17 | 45 | 9.77 | 12.98
30:42:17 | 45 | 9.77 | 12.98
30:43:17 | 45 | 9.77 | 12.98
30:44:17 | 45 | 9.77 | 12.98
30:45:17 | 45 | 9.76 | 13.03
30:46:17 | 45 | 9.77 | 12.98
30:47:17 | 45 | 9.76 | 13.03
30:48:17 | 45 | 9.76 | 13.03
30:49:17 | 45 | 9.76 | 13.03
30:50:17 | 45 | 9.76 | 13.03
30:51:17 | 45 | 9.76 | 13.03
30:52:17 | 45 | 9.76 | 13.03
30:53:17 | 45 | 9.76 | 13.03
30:54:17 | 45 | 9.76 | 13.03
30:55:17 | 45 | 9.76 | 13.03
30:56:17 | 45 | 9.75 | 13.08
30:57:17 | 45 | 9.76 | 13.03
30:58:17 | 45 | 9.76 | 13.03
30:59:17 | 45 | 9.75 | 13.08
31:00:17 | 45 | 9.75 | 13.08
31:01:17 | 45 | 9.75 | 13.08
31:02:17 | 45 | 9.75 | 13.08
31:03:17 | 45 | 9.75 | 13.08
31:04:17 | 45 | 9.75 | 13.08
31:05:17 | 45 | 9.75 | 13.08
31:06:17 | 45 | 9.75 | 13.08
31:07:17 | 45 | 9.75 | 13.08
31:08:17 | 45 | 9.75 | 13.08
31:09:17 | 44 | 9.75 | 13.08
31:10:17 | 45 | 9.75 | 13.13
31:11:17 | 45 | 9.75 | 13.13
31:12:17 | 45 | 9.75 | 13.13
31:13:17 | 45 | 9.75 | 13.13
31:14:17 | 45 | 9.75 | 13.13
31:15:17 | 45 | 9.75 | 13.13
31:16:17 | 45 | 9.75 | 13.13
31:17:17 | 45 | 9.75 | 13.13
31:18:17 | 45 | 9.75 | 13.13
31:19:17 | 45 | 9.74 | 13.18
31:20:17 | 45 | 9.74 | 13.18
31:21:17 | 45 | 9.74 | 13.18
31:22:17 | 45 | 9.74 | 13.18
31:23:17 | 45 | 9.74 | 13.18
31:24:17 | 45 | 9.74 | 13.18
31:25:17 | 45 | 9.74 | 13.18
31:26:17 | 45 | 9.74 | 13.18
31:27:17 | 45 | 9.74 | 13.18
31:28:17 | 45 | 9.74 | 13.18
31:29:17 | 45 | 9.74 | 13.18
31:30:17 | 45 | 9.74 | 13.18
31:31:17 | 45 | 9.74 | 13.18
31:32:17 | 45 | 9.74 | 13.18
31:33:17 | 45 | 9.74 | 13.18
31:34:17 | 45 | 9.73 | 13.23
31:35:17 | 45 | 9.73 | 13.23
31:36:17 | 45 | 9.73 | 13.23
31:37:17 | 45 | 9.73 | 13.23
31:38:17 | 45 | 9.73 | 13.23
31:39:17 | 45 | 9.73 | 13.23
31:40:17 | 45 | 9.73 | 13.23
31:41:17 | 45 | 9.73 | 13.23
31:42:17 | 45 | 9.73 | 13.23
31:43:17 | 45 | 9.73 | 13.28
31:44:17 | 45 | 9.73 | 13.23
31:45:17 | 45 | 9.73 | 13.23
31:46:17 | 45 | 9.73 | 13.28
31:47:17 | 45 | 9.73 | 13.28
31:48:17 | 45 | 9.73 | 13.28
31:49:17 | 45 | 9.73 | 13.28
31:50:17 | 45 | 9.73 | 13.28
31:51:17 | 45 | 9.73 | 13.28
31:52:17 | 45 | 9.73 | 13.28
31:53:17 | 45 | 9.73 | 13.28
31:54:17 | 44 | 9.72 | 13.34
31:55:17 | 45 | 9.72 | 13.34
31:56:17 | 45 | 9.72 | 13.34
31:57:17 | 45 | 9.72 | 13.34
31:58:17 | 45 | 9.72 | 13.34
31:59:17 | 44 | 9.72 | 13.34
32:00:17 | 45 | 9.72 | 13.34
32:01:17 | 45 | 9.72 | 13.34
32:02:17 | 45 | 9.72 | 13.34
32:03:17 | 45 | 9.72 | 13.34
32:04:17 | 45 | 9.72 | 13.34
32:05:17 | 45 | 9.72 | 13.34
32:06:17 | 45 | 9.71 | 13.39
32:07:17 | 45 | 9.71 | 13.39
32:08:17 | 45 | 9.71 | 13.39
32:09:17 | 45 | 9.71 | 13.39
32:10:17 | 45 | 9.71 | 13.39
32:11:17 | 45 | 9.71 | 13.39
32:12:17 | 45 | 9.71 | 13.39
32:13:17 | 45 | 9.71 | 13.39
32:14:17 | 45 | 9.71 | 13.39
32:15:17 | 45 | 9.71 | 13.39
32:16:17 | 45 | 9.71 | 13.39
32:17:17 | 45 | 9.71 | 13.39
32:18:17 | 45 | 9.71 | 13.39
32:19:17 | 45 | 9.71 | 13.39
32:20:17 | 45 | 9.7 | 13.44
32:21:17 | 45 | 9.7 | 13.44
32:22:17 | 45 | 9.7 | 13.44
32:23:17 | 45 | 9.7 | 13.44
32:24:17 | 45 | 9.7 | 13.44
32:25:17 | 45 | 9.7 | 13.44
32:26:17 | 45 | 9.7 | 13.44
32:27:17 | 45 | 9.7 | 13.44
32:28:17 | 45 | 9.7 | 13.44
32:29:17 | 45 | 9.7 | 13.44
32:30:17 | 45 | 9.7 | 13.44
32:31:17 | 45 | 9.7 | 13.49
32:32:17 | 45 | 9.7 | 13.49
32:33:17 | 45 | 9.7 | 13.49
32:34:17 | 45 | 9.7 | 13.49
32:35:17 | 45 | 9.7 | 13.49
32:36:17 | 45 | 9.7 | 13.49
32:37:17 | 45 | 9.7 | 13.49
32:38:17 | 44 | 9.7 | 13.49
32:39:17 | 45 | 9.7 | 13.49
32:40:17 | 45 | 9.7 | 13.49
32:41:17 | 45 | 9.7 | 13.49
32:42:17 | 45 | 9.69 | 13.54
32:43:17 | 45 | 9.69 | 13.54
32:44:17 | 44 | 9.69 | 13.54
32:45:17 | 45 | 9.69 | 13.54
32:46:17 | 45 | 9.69 | 13.54
32:47:17 | 45 | 9.69 | 13.54
32:48:17 | 45 | 9.69 | 13.54
32:49:17 | 45 | 9.69 | 13.54
32:50:17 | 45 | 9.69 | 13.54
32:51:17 | 45 | 9.69 | 13.54
32:52:17 | 45 | 9.69 | 13.54
32:53:17 | 45 | 9.69 | 13.54
32:54:17 | 45 | 9.69 | 13.54
32:55:17 | 45 | 9.69 | 13.54
32:56:17 | 45 | 9.68 | 13.59
32:57:17 | 45 | 9.68 | 13.59
32:58:17 | 45 | 9.68 | 13.59
32:59:17 | 44 | 9.68 | 13.59
33:00:17 | 45 | 9.68 | 13.59
33:01:17 | 45 | 9.68 | 13.59
33:02:17 | 45 | 9.68 | 13.59
33:03:17 | 45 | 9.68 | 13.59
33:04:17 | 45 | 9.68 | 13.59
33:05:17 | 45 | 9.68 | 13.59
33:06:17 | 45 | 9.68 | 13.59
33:07:17 | 45 | 9.68 | 13.59
33:08:17 | 45 | 9.67 | 13.65
33:09:17 | 45 | 9.68 | 13.59
33:10:17 | 45 | 9.67 | 13.65
33:11:17 | 45 | 9.67 | 13.65
33:12:17 | 45 | 9.67 | 13.65
33:13:17 | 45 | 9.67 | 13.65
33:14:17 | 44 | 9.67 | 13.65
33:15:17 | 45 | 9.67 | 13.65
33:16:17 | 45 | 9.67 | 13.65
33:17:17 | 45 | 9.67 | 13.65
33:18:17 | 45 | 9.67 | 13.65
33:19:17 | 45 | 9.67 | 13.65
33:20:17 | 45 | 9.67 | 13.65
33:21:17 | 45 | 9.67 | 13.65
33:22:17 | 45 | 9.66 | 13.7
33:23:17 | 45 | 9.66 | 13.7
33:24:17 | 45 | 9.66 | 13.7
33:25:17 | 45 | 9.66 | 13.7
33:26:17 | 45 | 9.66 | 13.7
33:27:17 | 44 | 9.66 | 13.7
33:28:17 | 45 | 9.66 | 13.7
33:29:17 | 45 | 9.66 | 13.7
33:30:17 | 45 | 9.66 | 13.7
33:31:17 | 45 | 9.66 | 13.7
33:32:17 | 45 | 9.66 | 13.7
33:33:17 | 45 | 9.66 | 13.7
33:34:17 | 45 | 9.66 | 13.7
33:35:17 | 45 | 9.66 | 13.7
33:36:17 | 45 | 9.66 | 13.7
33:37:17 | 45 | 9.66 | 13.75
33:38:17 | 45 | 9.66 | 13.75
33:39:17 | 45 | 9.66 | 13.75
33:40:17 | 44 | 9.66 | 13.75
33:41:17 | 45 | 9.66 | 13.75
33:42:17 | 45 | 9.66 | 13.75
33:43:17 | 45 | 9.66 | 13.75
33:44:17 | 45 | 9.66 | 13.75
33:45:17 | 45 | 9.66 | 13.75
33:46:17 | 45 | 9.66 | 13.75
33:47:17 | 45 | 9.66 | 13.75
33:48:17 | 45 | 9.66 | 13.75
33:49:17 | 45 | 9.66 | 13.75
33:50:17 | 45 | 9.66 | 13.75
33:51:17 | 45 | 9.65 | 13.81
33:52:17 | 45 | 9.65 | 13.81
33:53:17 | 45 | 9.65 | 13.81
33:54:17 | 45 | 9.65 | 13.81
33:55:17 | 45 | 9.65 | 13.81
33:56:17 | 44 | 9.65 | 13.81
33:57:17 | 45 | 9.65 | 13.81
33:58:17 | 45 | 9.65 | 13.81
33:59:17 | 45 | 9.65 | 13.81
34:00:17 | 45 | 9.65 | 13.81
34:01:17 | 45 | 9.65 | 13.81
34:02:17 | 45 | 9.65 | 13.81
34:03:17 | 45 | 9.65 | 13.81
34:04:17 | 45 | 9.65 | 13.81
34:05:17 | 45 | 9.65 | 13.81
34:06:17 | 44 | 9.64 | 13.86
34:07:17 | 45 | 9.65 | 13.81
34:08:17 | 45 | 9.64 | 13.86
34:09:17 | 44 | 9.64 | 13.86
34:10:17 | 45 | 9.64 | 13.86
34:11:17 | 45 | 9.64 | 13.86
34:12:17 | 45 | 9.64 | 13.86
34:13:17 | 45 | 9.64 | 13.86
34:14:17 | 45 | 9.64 | 13.86
34:15:17 | 45 | 9.64 | 13.86
34:16:17 | 45 | 9.64 | 13.86
34:17:17 | 45 | 9.64 | 13.86
34:18:17 | 45 | 9.64 | 13.86
34:19:17 | 45 | 9.64 | 13.86
34:20:17 | 45 | 9.64 | 13.86
34:21:17 | 45 | 9.63 | 13.91
34:22:17 | 45 | 9.63 | 13.91
34:23:17 | 45 | 9.63 | 13.91
34:24:17 | 45 | 9.63 | 13.91
34:25:17 | 45 | 9.63 | 13.91
34:26:17 | 45 | 9.63 | 13.91
34:27:17 | 45 | 9.63 | 13.91
34:28:17 | 45 | 9.63 | 13.91
34:29:17 | 45 | 9.63 | 13.91
34:30:17 | 45 | 9.63 | 13.91
34:31:17 | 45 | 9.63 | 13.91
34:32:17 | 45 | 9.63 | 13.91
34:33:17 | 45 | 9.63 | 13.91
34:34:17 | 45 | 9.63 | 13.91
34:35:17 | 44 | 9.63 | 13.97
34:36:17 | 45 | 9.63 | 13.97
34:37:17 | 45 | 9.63 | 13.97
34:38:17 | 45 | 9.63 | 13.97
34:39:17 | 45 | 9.63 | 13.97
34:40:17 | 45 | 9.63 | 13.97
34:41:17 | 45 | 9.63 | 13.97
34:42:17 | 45 | 9.63 | 13.97
34:43:17 | 45 | 9.63 | 13.97
34:44:17 | 45 | 9.63 | 13.97
34:45:17 | 45 | 9.63 | 13.97
34:46:17 | 45 | 9.63 | 13.97
34:47:17 | 45 | 9.63 | 13.97
34:48:17 | 45 | 9.63 | 13.97
34:49:17 | 45 | 9.62 | 14.02
34:50:17 | 45 | 9.63 | 13.97
34:51:17 | 45 | 9.63 | 13.97
34:52:17 | 44 | 9.63 | 13.97
34:53:17 | 45 | 9.62 | 14.02
34:54:17 | 45 | 9.62 | 14.02
34:55:17 | 45 | 9.62 | 14.02
34:56:17 | 45 | 9.62 | 14.02
34:57:17 | 45 | 9.62 | 14.02
34:58:17 | 45 | 9.62 | 14.02
34:59:17 | 45 | 9.62 | 14.02
35:00:17 | 45 | 9.62 | 14.02
35:01:17 | 44 | 9.62 | 14.02
35:02:17 | 45 | 9.62 | 14.02
35:03:17 | 45 | 9.62 | 14.02
35:04:17 | 45 | 9.62 | 14.02
35:05:17 | 45 | 9.62 | 14.02
35:06:17 | 45 | 9.61 | 14.08
35:07:17 | 45 | 9.61 | 14.08
35:08:17 | 45 | 9.61 | 14.08
35:09:17 | 45 | 9.61 | 14.08
35:10:17 | 45 | 9.61 | 14.08
35:11:17 | 45 | 9.61 | 14.08
35:12:17 | 45 | 9.61 | 14.08
35:13:17 | 45 | 9.61 | 14.08
35:14:17 | 45 | 9.61 | 14.08
35:15:17 | 45 | 9.61 | 14.08
35:16:17 | 44 | 9.61 | 14.08
35:17:17 | 45 | 9.61 | 14.08
35:18:17 | 45 | 9.61 | 14.08
35:19:17 | 45 | 9.61 | 14.08
35:20:17 | 45 | 9.61 | 14.08
35:21:17 | 45 | 9.61 | 14.13
35:22:17 | 45 | 9.61 | 14.08
35:23:17 | 45 | 9.61 | 14.13
35:24:17 | 45 | 9.61 | 14.13
35:25:17 | 45 | 9.61 | 14.13
35:26:17 | 45 | 9.61 | 14.13
35:27:17 | 45 | 9.61 | 14.13
35:28:17 | 45 | 9.61 | 14.13
35:29:17 | 45 | 9.61 | 14.13
35:30:17 | 44 | 9.61 | 14.13
35:31:17 | 45 | 9.61 | 14.13
35:32:17 | 45 | 9.61 | 14.13
35:33:17 | 45 | 9.61 | 14.13
35:34:17 | 45 | 9.61 | 14.13
35:35:17 | 45 | 9.61 | 14.13
35:36:17 | 45 | 9.61 | 14.13
35:37:17 | 45 | 9.61 | 14.13
35:38:17 | 45 | 9.6 | 14.18
35:39:17 | 45 | 9.6 | 14.18
35:40:17 | 44 | 9.6 | 14.18
35:41:17 | 45 | 9.6 | 14.18
35:42:17 | 45 | 9.6 | 14.18
35:43:17 | 45 | 9.6 | 14.18
35:44:17 | 45 | 9.6 | 14.18
35:45:17 | 45 | 9.6 | 14.18
35:46:17 | 45 | 9.6 | 14.18
35:47:17 | 44 | 9.6 | 14.18
35:48:17 | 45 | 9.6 | 14.18
35:49:17 | 45 | 9.6 | 14.18
35:50:17 | 45 | 9.6 | 14.18
35:51:17 | 45 | 9.6 | 14.18
35:52:17 | 45 | 9.59 | 14.24
35:53:17 | 45 | 9.59 | 14.24
35:54:17 | 45 | 9.59 | 14.24
35:55:17 | 45 | 9.59 | 14.24
35:56:17 | 45 | 9.59 | 14.24
35:57:17 | 45 | 9.59 | 14.24
35:58:17 | 45 | 9.59 | 14.24
35:59:17 | 45 | 9.59 | 14.24
36:00:17 | 45 | 9.59 | 14.24
36:01:17 | 44 | 9.59 | 14.24
36:02:17 | 45 | 9.59 | 14.24
36:03:17 | 45 | 9.59 | 14.24
36:04:17 | 45 | 9.59 | 14.24
36:05:17 | 45 | 9.59 | 14.24
36:06:17 | 45 | 9.59 | 14.24
36:07:17 | 44 | 9.59 | 14.24
36:08:17 | 44 | 9.58 | 14.3
36:09:17 | 45 | 9.59 | 14.24
36:10:17 | 45 | 9.59 | 14.24
36:11:17 | 45 | 9.58 | 14.3
36:12:17 | 45 | 9.58 | 14.3
36:13:17 | 45 | 9.58 | 14.3
36:14:17 | 45 | 9.58 | 14.3
36:15:17 | 45 | 9.58 | 14.3
36:16:17 | 45 | 9.58 | 14.3
36:17:17 | 45 | 9.58 | 14.3
36:18:17 | 45 | 9.58 | 14.3
36:19:17 | 45 | 9.58 | 14.3
36:20:17 | 45 | 9.58 | 14.3
36:21:17 | 45 | 9.58 | 14.3
36:22:17 | 45 | 9.58 | 14.3
36:23:17 | 44 | 9.58 | 14.3
36:24:17 | 45 | 9.58 | 14.3
36:25:17 | 45 | 9.58 | 14.3
36:26:17 | 45 | 9.58 | 14.3
36:27:17 | 45 | 9.58 | 14.3
36:28:17 | 45 | 9.58 | 14.3
36:29:17 | 45 | 9.57 | 14.35
36:30:17 | 45 | 9.57 | 14.35
36:31:17 | 45 | 9.57 | 14.35
36:32:17 | 45 | 9.57 | 14.35
36:33:17 | 45 | 9.57 | 14.35
36:34:17 | 45 | 9.57 | 14.35
36:35:17 | 45 | 9.57 | 14.35
36:36:17 | 45 | 9.57 | 14.35
36:37:17 | 45 | 9.57 | 14.35
36:38:17 | 45 | 9.57 | 14.35
36:39:17 | 45 | 9.57 | 14.35
36:40:17 | 45 | 9.57 | 14.35
36:41:17 | 45 | 9.57 | 14.35
36:42:17 | 45 | 9.57 | 14.35
36:43:17 | 45 | 9.57 | 14.35
36:44:17 | 45 | 9.57 | 14.35
36:45:17 | 45 | 9.57 | 14.35
36:46:17 | 45 | 9.57 | 14.35
36:47:17 | 45 | 9.57 | 14.35
36:48:17 | 45 | 9.57 | 14.41
36:49:17 | 45 | 9.57 | 14.41
36:50:17 | 45 | 9.57 | 14.41
36:51:17 | 45 | 9.57 | 14.41
36:52:17 | 44 | 9.57 | 14.41
36:53:17 | 44 | 9.57 | 14.41
36:54:17 | 45 | 9.57 | 14.41
36:55:17 | 45 | 9.57 | 14.41
36:56:17 | 45 | 9.57 | 14.41
36:57:17 | 45 | 9.57 | 14.41
36:58:17 | 45 | 9.57 | 14.41
36:59:17 | 45 | 9.57 | 14.41
37:00:17 | 44 | 9.57 | 14.41
37:01:17 | 45 | 9.57 | 14.41
37:02:17 | 45 | 9.57 | 14.41
37:03:17 | 45 | 9.57 | 14.41
37:04:17 | 45 | 9.57 | 14.41
37:05:17 | 45 | 9.56 | 14.46
37:06:17 | 45 | 9.56 | 14.46
37:07:17 | 45 | 9.57 | 14.41
37:08:17 | 45 | 9.56 | 14.46
37:09:17 | 45 | 9.56 | 14.46
37:10:17 | 45 | 9.56 | 14.46
37:11:17 | 45 | 9.56 | 14.46
37:12:17 | 45 | 9.56 | 14.46
37:13:17 | 45 | 9.56 | 14.46
37:14:17 | 45 | 9.56 | 14.46
37:15:17 | 45 | 9.56 | 14.46
37:16:17 | 45 | 9.56 | 14.46
37:17:17 | 44 | 9.56 | 14.46
37:18:17 | 45 | 9.56 | 14.46
37:19:17 | 45 | 9.56 | 14.46
37:20:17 | 45 | 9.56 | 14.46
37:21:17 | 45 | 9.56 | 14.46
37:22:17 | 45 | 9.56 | 14.46
37:23:17 | 45 | 9.56 | 14.46
37:24:17 | 45 | 9.55 | 14.52
37:25:17 | 45 | 9.56 | 14.46
37:26:17 | 45 | 9.56 | 14.46
37:27:17 | 45 | 9.55 | 14.52
37:28:17 | 45 | 9.55 | 14.52
37:29:17 | 45 | 9.55 | 14.52
37:30:17 | 45 | 9.55 | 14.52
37:31:17 | 45 | 9.55 | 14.52
37:32:17 | 45 | 9.55 | 14.52
37:33:17 | 44 | 9.55 | 14.52
37:34:17 | 45 | 9.55 | 14.52
37:35:17 | 45 | 9.55 | 14.52
37:36:17 | 45 | 9.55 | 14.52
37:37:17 | 45 | 9.55 | 14.52
37:38:17 | 45 | 9.55 | 14.52
37:39:17 | 45 | 9.55 | 14.52
37:40:17 | 45 | 9.55 | 14.52
37:41:17 | 45 | 9.55 | 14.52
37:42:17 | 45 | 9.55 | 14.52
37:43:17 | 45 | 9.54 | 14.58
37:44:17 | 45 | 9.55 | 14.52
37:45:17 | 45 | 9.54 | 14.58
37:46:17 | 45 | 9.54 | 14.58
37:47:17 | 45 | 9.54 | 14.58
37:48:17 | 45 | 9.54 | 14.58
37:49:17 | 45 | 9.54 | 14.58
37:50:17 | 45 | 9.54 | 14.58
37:51:17 | 45 | 9.54 | 14.58
37:52:17 | 45 | 9.54 | 14.58
37:53:17 | 45 | 9.54 | 14.58
37:54:17 | 45 | 9.54 | 14.58
37:55:17 | 45 | 9.54 | 14.58
37:56:17 | 45 | 9.54 | 14.58
37:57:17 | 45 | 9.54 | 14.58
37:58:17 | 45 | 9.54 | 14.58
37:59:17 | 45 | 9.54 | 14.58
38:00:17 | 45 | 9.54 | 14.58
38:01:17 | 45 | 9.54 | 14.58
38:02:17 | 45 | 9.54 | 14.58
38:03:17 | 45 | 9.54 | 14.58
38:04:17 | 45 | 9.54 | 14.63
38:05:17 | 45 | 9.54 | 14.58
38:06:17 | 45 | 9.54 | 14.58
38:07:17 | 44 | 9.54 | 14.58
38:08:17 | 45 | 9.54 | 14.63
38:09:17 | 45 | 9.54 | 14.63
38:10:17 | 44 | 9.54 | 14.63
38:11:17 | 45 | 9.54 | 14.63
38:12:17 | 45 | 9.54 | 14.63
38:13:17 | 45 | 9.54 | 14.63
38:14:17 | 45 | 9.54 | 14.63
38:15:17 | 45 | 9.54 | 14.63
38:16:17 | 45 | 9.54 | 14.63
38:17:17 | 45 | 9.54 | 14.63
38:18:17 | 45 | 9.53 | 14.69
38:19:17 | 45 | 9.54 | 14.63
38:20:17 | 45 | 9.54 | 14.63
38:21:17 | 45 | 9.53 | 14.69
38:22:17 | 45 | 9.53 | 14.69
38:23:17 | 45 | 9.54 | 14.63
38:24:17 | 45 | 9.53 | 14.69
38:25:17 | 45 | 9.53 | 14.69
38:26:17 | 45 | 9.53 | 14.69
38:27:17 | 45 | 9.53 | 14.69
38:28:17 | 45 | 9.53 | 14.69
38:29:17 | 45 | 9.53 | 14.69
38:30:17 | 45 | 9.53 | 14.69
38:31:17 | 45 | 9.53 | 14.69
38:32:17 | 45 | 9.53 | 14.69
38:33:17 | 45 | 9.53 | 14.69
38:34:17 | 45 | 9.53 | 14.69
38:35:17 | 45 | 9.53 | 14.69
38:36:17 | 45 | 9.53 | 14.69
38:37:17 | 45 | 9.53 | 14.69
38:38:17 | 45 | 9.53 | 14.69
38:39:17 | 45 | 9.52 | 14.75
38:40:17 | 45 | 9.52 | 14.75
38:41:17 | 45 | 9.52 | 14.75
38:42:17 | 45 | 9.53 | 14.69
38:43:17 | 45 | 9.52 | 14.75
38:44:17 | 45 | 9.52 | 14.75
38:45:17 | 45 | 9.52 | 14.75
38:46:17 | 45 | 9.52 | 14.75
38:47:17 | 45 | 9.52 | 14.75
38:48:17 | 45 | 9.52 | 14.75
38:49:17 | 45 | 9.52 | 14.75
38:50:17 | 45 | 9.52 | 14.75
38:51:17 | 45 | 9.52 | 14.75
38:52:17 | 45 | 9.52 | 14.75
38:53:17 | 45 | 9.52 | 14.75
38:54:17 | 45 | 9.52 | 14.75
38:55:17 | 45 | 9.52 | 14.75
38:56:17 | 45 | 9.52 | 14.75
38:57:17 | 45 | 9.52 | 14.75
38:58:17 | 45 | 9.52 | 14.75
38:59:17 | 45 | 9.52 | 14.75
39:00:17 | 45 | 9.52 | 14.75
39:01:17 | 45 | 9.52 | 14.75
39:02:17 | 45 | 9.52 | 14.75
39:03:17 | 45 | 9.52 | 14.8
39:04:17 | 45 | 9.52 | 14.8
39:05:17 | 45 | 9.52 | 14.8
39:06:17 | 45 | 9.52 | 14.8
39:07:17 | 45 | 9.52 | 14.8
39:08:17 | 45 | 9.52 | 14.8
39:09:17 | 45 | 9.52 | 14.8
39:10:17 | 45 | 9.52 | 14.8
39:11:17 | 45 | 9.52 | 14.8
39:12:17 | 45 | 9.52 | 14.8
39:13:17 | 45 | 9.52 | 14.8
39:14:17 | 44 | 9.52 | 14.8
39:15:17 | 45 | 9.52 | 14.8
39:16:17 | 45 | 9.52 | 14.8
39:17:17 | 45 | 9.52 | 14.8
39:18:17 | 45 | 9.52 | 14.8
39:19:17 | 45 | 9.52 | 14.8
39:20:17 | 45 | 9.52 | 14.8
39:21:17 | 45 | 9.52 | 14.8
39:22:17 | 45 | 9.52 | 14.8
39:23:17 | 45 | 9.51 | 14.86
39:24:17 | 45 | 9.52 | 14.8
39:25:17 | 45 | 9.51 | 14.86
39:26:17 | 45 | 9.52 | 14.8
39:27:17 | 45 | 9.51 | 14.86
39:28:17 | 45 | 9.51 | 14.86
39:29:17 | 45 | 9.51 | 14.86
39:30:17 | 45 | 9.51 | 14.86
39:31:17 | 45 | 9.51 | 14.86
39:32:17 | 45 | 9.51 | 14.86
39:33:17 | 45 | 9.51 | 14.86
39:34:17 | 45 | 9.51 | 14.86
39:35:17 | 45 | 9.51 | 14.86
39:36:17 | 45 | 9.51 | 14.86
39:37:17 | 45 | 9.51 | 14.86
39:38:17 | 45 | 9.51 | 14.86
39:39:17 | 45 | 9.51 | 14.86
39:40:17 | 45 | 9.51 | 14.86
39:41:17 | 45 | 9.51 | 14.86
39:42:17 | 45 | 9.51 | 14.86
39:43:17 | 45 | 9.51 | 14.86
39:44:17 | 45 | 9.5 | 14.92
39:45:17 | 45 | 9.51 | 14.86
39:46:17 | 45 | 9.5 | 14.92
39:47:17 | 45 | 9.51 | 14.86
39:48:17 | 45 | 9.5 | 14.92
39:49:17 | 45 | 9.51 | 14.86
39:50:17 | 45 | 9.5 | 14.92
39:51:17 | 45 | 9.5 | 14.92
39:52:17 | 45 | 9.5 | 14.92
39:53:17 | 45 | 9.5 | 14.92
39:54:17 | 45 | 9.5 | 14.92
39:55:17 | 45 | 9.5 | 14.92
39:56:17 | 45 | 9.5 | 14.92
39:57:17 | 44 | 9.5 | 14.92
39:58:17 | 45 | 9.5 | 14.92
39:59:17 | 45 | 9.5 | 14.92
40:00:17 | 45 | 9.5 | 14.92
40:01:17 | 45 | 9.5 | 14.92
40:02:17 | 45 | 9.5 | 14.92
40:03:17 | 45 | 9.5 | 14.92
40:04:17 | 45 | 9.5 | 14.92
40:05:17 | 45 | 9.49 | 14.98
40:06:17 | 45 | 9.5 | 14.92
40:07:17 | 45 | 9.5 | 14.92
40:08:17 | 44 | 9.5 | 14.92
40:09:17 | 45 | 9.5 | 14.92
40:10:17 | 45 | 9.5 | 14.92
40:11:17 | 45 | 9.5 | 14.92
40:12:17 | 45 | 9.49 | 14.98
40:13:17 | 45 | 9.49 | 14.98
40:14:17 | 45 | 9.49 | 14.98
40:15:17 | 45 | 9.49 | 14.98
40:16:17 | 45 | 9.49 | 14.98
40:17:17 | 45 | 9.49 | 14.98
40:18:17 | 45 | 9.49 | 14.98
40:19:17 | 45 | 9.49 | 14.98
40:20:17 | 45 | 9.49 | 14.98
40:21:17 | 45 | 9.49 | 14.98
40:22:17 | 45 | 9.49 | 14.98
40:23:17 | 45 | 9.49 | 14.98
40:24:17 | 45 | 9.49 | 14.98
40:25:17 | 45 | 9.49 | 14.98
40:26:17 | 45 | 9.49 | 14.98
40:27:17 | 45 | 9.49 | 14.98
40:28:17 | 45 | 9.49 | 14.98
40:29:17 | 45 | 9.49 | 14.98
40:30:17 | 44 | 9.49 | 14.98
40:31:17 | 45 | 9.48 | 15.04
40:32:17 | 45 | 9.49 | 14.98
40:33:17 | 45 | 9.48 | 15.04
40:34:17 | 45 | 9.48 | 15.04
40:35:17 | 45 | 9.48 | 15.04
40:36:17 | 45 | 9.48 | 15.04
40:37:17 | 45 | 9.48 | 15.04
40:38:17 | 45 | 9.48 | 15.04
40:39:17 | 45 | 9.48 | 15.04
40:40:17 | 45 | 9.48 | 15.04
40:41:17 | 45 | 9.48 | 15.04
40:42:17 | 45 | 9.48 | 15.04
40:43:17 | 45 | 9.48 | 15.04
40:44:17 | 45 | 9.48 | 15.04
40:45:17 | 45 | 9.48 | 15.04
40:46:17 | 45 | 9.48 | 15.04
40:47:17 | 45 | 9.48 | 15.04
40:48:17 | 45 | 9.48 | 15.04
40:49:17 | 45 | 9.48 | 15.04
40:50:17 | 45 | 9.48 | 15.04
40:51:17 | 45 | 9.48 | 15.04
40:52:17 | 45 | 9.48 | 15.04
40:53:17 | 45 | 9.48 | 15.04
40:54:17 | 45 | 9.48 | 15.04
40:55:17 | 45 | 9.48 | 15.04
40:56:17 | 45 | 9.48 | 15.04
40:57:17 | 45 | 9.48 | 15.1
40:58:17 | 45 | 9.48 | 15.04
40:59:17 | 45 | 9.48 | 15.04
41:00:17 | 45 | 9.48 | 15.1
41:01:17 | 45 | 9.48 | 15.1
41:02:17 | 45 | 9.48 | 15.1
41:03:17 | 45 | 9.48 | 15.04
41:04:17 | 45 | 9.48 | 15.1
41:05:17 | 45 | 9.48 | 15.1
41:06:17 | 45 | 9.48 | 15.1
41:07:17 | 45 | 9.48 | 15.1
41:08:17 | 45 | 9.48 | 15.1
41:09:17 | 45 | 9.48 | 15.1
41:10:17 | 45 | 9.48 | 15.1
41:11:17 | 45 | 9.48 | 15.1
41:12:17 | 45 | 9.48 | 15.1
41:13:17 | 45 | 9.48 | 15.1
41:14:17 | 45 | 9.48 | 15.1
41:15:17 | 45 | 9.48 | 15.1
41:16:17 | 45 | 9.48 | 15.1
41:17:17 | 45 | 9.48 | 15.1
41:18:17 | 45 | 9.48 | 15.1
41:19:17 | 45 | 9.48 | 15.1
41:20:17 | 45 | 9.48 | 15.1
41:21:17 | 45 | 9.48 | 15.1
41:22:17 | 45 | 9.48 | 15.1
41:23:17 | 45 | 9.48 | 15.1
41:24:17 | 45 | 9.48 | 15.1
41:25:17 | 45 | 9.47 | 15.15
41:26:17 | 45 | 9.48 | 15.1
41:27:17 | 45 | 9.47 | 15.15
41:28:17 | 45 | 9.47 | 15.15
41:29:17 | 45 | 9.47 | 15.15
41:30:17 | 45 | 9.47 | 15.15
41:31:17 | 45 | 9.47 | 15.15
41:32:17 | 45 | 9.47 | 15.15
41:33:17 | 45 | 9.47 | 15.15
41:34:17 | 45 | 9.47 | 15.15
41:35:17 | 45 | 9.47 | 15.15
41:36:17 | 45 | 9.47 | 15.15
41:37:17 | 45 | 9.47 | 15.15
41:38:17 | 45 | 9.47 | 15.15
41:39:17 | 45 | 9.47 | 15.15
41:40:17 | 45 | 9.47 | 15.15
41:41:17 | 45 | 9.47 | 15.15
41:42:17 | 45 | 9.47 | 15.15
41:43:17 | 45 | 9.47 | 15.15
41:44:17 | 45 | 9.47 | 15.15
41:45:17 | 45 | 9.47 | 15.15
41:46:17 | 45 | 9.47 | 15.15
41:47:17 | 45 | 9.47 | 15.15
41:48:17 | 45 | 9.47 | 15.15
41:49:17 | 45 | 9.47 | 15.15
41:50:17 | 45 | 9.46 | 15.21
41:51:17 | 45 | 9.46 | 15.21
41:52:17 | 45 | 9.46 | 15.21
41:53:17 | 45 | 9.46 | 15.21
41:54:17 | 45 | 9.46 | 15.21
41:55:17 | 45 | 9.46 | 15.21
41:56:17 | 45 | 9.46 | 15.21
41:57:17 | 45 | 9.46 | 15.21
41:58:17 | 45 | 9.46 | 15.21
41:59:17 | 45 | 9.46 | 15.21
42:00:17 | 45 | 9.46 | 15.21
42:01:17 | 45 | 9.46 | 15.21
42:02:17 | 45 | 9.46 | 15.21
42:03:17 | 45 | 9.46 | 15.21
42:04:17 | 45 | 9.46 | 15.21
42:05:17 | 45 | 9.46 | 15.21
42:06:17 | 45 | 9.46 | 15.21
42:07:17 | 45 | 9.46 | 15.21
42:08:17 | 45 | 9.46 | 15.21
42:09:17 | 45 | 9.46 | 15.21
42:10:17 | 45 | 9.46 | 15.21
42:11:17 | 45 | 9.46 | 15.21
42:12:17 | 45 | 9.45 | 15.27
42:13:17 | 45 | 9.46 | 15.21
42:14:17 | 45 | 9.46 | 15.21
42:15:17 | 45 | 9.46 | 15.21
42:16:17 | 45 | 9.46 | 15.21
42:17:17 | 45 | 9.46 | 15.21
42:18:17 | 45 | 9.45 | 15.27
42:19:17 | 45 | 9.45 | 15.27
42:20:17 | 45 | 9.45 | 15.27
42:21:17 | 45 | 9.45 | 15.27
42:22:17 | 45 | 9.45 | 15.27
42:23:17 | 45 | 9.45 | 15.27
42:24:17 | 45 | 9.45 | 15.27
42:25:17 | 45 | 9.45 | 15.27
42:26:17 | 45 | 9.45 | 15.27
42:27:17 | 45 | 9.45 | 15.27
42:28:17 | 45 | 9.45 | 15.27
42:29:17 | 45 | 9.45 | 15.27
42:30:17 | 45 | 9.45 | 15.27
42:31:17 | 45 | 9.45 | 15.27
42:32:17 | 44 | 9.45 | 15.27
42:33:17 | 45 | 9.45 | 15.27
42:34:17 | 45 | 9.45 | 15.33
42:35:17 | 45 | 9.45 | 15.27
42:36:17 | 45 | 9.45 | 15.27
42:37:17 | 45 | 9.45 | 15.33
42:38:17 | 45 | 9.45 | 15.33
42:39:17 | 45 | 9.45 | 15.33
42:40:17 | 45 | 9.45 | 15.33
42:41:17 | 45 | 9.45 | 15.33
42:42:17 | 45 | 9.45 | 15.33
42:43:17 | 45 | 9.45 | 15.33
42:44:17 | 45 | 9.45 | 15.33
42:45:17 | 45 | 9.45 | 15.33
42:46:17 | 45 | 9.45 | 15.33
42:47:17 | 45 | 9.45 | 15.33
42:48:17 | 45 | 9.45 | 15.33
42:49:17 | 45 | 9.45 | 15.33
42:50:17 | 45 | 9.45 | 15.33
42:51:17 | 45 | 9.45 | 15.33
42:52:17 | 45 | 9.45 | 15.33
42:53:17 | 45 | 9.45 | 15.33
42:54:17 | 45 | 9.45 | 15.33
42:55:17 | 45 | 9.45 | 15.33
42:56:17 | 45 | 9.45 | 15.33
42:57:17 | 45 | 9.45 | 15.33
42:58:17 | 45 | 9.45 | 15.33
42:59:17 | 45 | 9.45 | 15.33
43:00:17 | 45 | 9.45 | 15.33
43:01:17 | 45 | 9.45 | 15.33
43:02:17 | 45 | 9.45 | 15.33
43:03:17 | 45 | 9.44 | 15.39
43:04:17 | 45 | 9.45 | 15.33
43:05:17 | 45 | 9.45 | 15.33
43:06:17 | 45 | 9.44 | 15.39
43:07:17 | 45 | 9.45 | 15.33
43:08:17 | 45 | 9.44 | 15.39
43:09:17 | 45 | 9.44 | 15.39
43:10:17 | 45 | 9.44 | 15.39
43:11:17 | 45 | 9.44 | 15.39
43:12:17 | 45 | 9.44 | 15.39
43:13:17 | 45 | 9.44 | 15.39
43:14:17 | 45 | 9.44 | 15.39
43:15:17 | 45 | 9.44 | 15.39
43:16:17 | 45 | 9.44 | 15.39
43:17:17 | 45 | 9.44 | 15.39
43:18:17 | 45 | 9.44 | 15.39
43:19:17 | 45 | 9.44 | 15.39
43:20:17 | 45 | 9.44 | 15.39
43:21:17 | 45 | 9.44 | 15.39
43:22:17 | 45 | 9.44 | 15.39
43:23:17 | 45 | 9.44 | 15.39
43:24:17 | 45 | 9.44 | 15.39
43:25:17 | 45 | 9.44 | 15.39
43:26:17 | 45 | 9.44 | 15.39
43:27:17 | 45 | 9.44 | 15.39
43:28:17 | 45 | 9.43 | 15.45
43:29:17 | 45 | 9.43 | 15.45
43:30:17 | 45 | 9.43 | 15.45
43:31:17 | 45 | 9.43 | 15.45
43:32:17 | 45 | 9.43 | 15.45
43:33:17 | 45 | 9.44 | 15.39
43:34:17 | 45 | 9.44 | 15.39
43:35:17 | 45 | 9.43 | 15.45
43:36:17 | 45 | 9.43 | 15.45
43:37:17 | 45 | 9.44 | 15.39
43:38:17 | 45 | 9.43 | 15.45
43:39:17 | 45 | 9.43 | 15.45
43:40:17 | 45 | 9.43 | 15.45
43:41:17 | 45 | 9.43 | 15.45
43:42:17 | 45 | 9.43 | 15.45
43:43:17 | 45 | 9.43 | 15.45
43:44:17 | 45 | 9.43 | 15.45
43:45:17 | 45 | 9.43 | 15.45
43:46:17 | 45 | 9.43 | 15.45
43:47:17 | 45 | 9.43 | 15.45
43:48:17 | 45 | 9.43 | 15.45
43:49:17 | 45 | 9.43 | 15.45
43:50:17 | 45 | 9.43 | 15.45
43:51:17 | 45 | 9.43 | 15.45
43:52:17 | 45 | 9.43 | 15.45
43:53:17 | 45 | 9.43 | 15.45
43:54:17 | 45 | 9.43 | 15.45
43:55:17 | 45 | 9.43 | 15.45
43:56:17 | 45 | 9.43 | 15.45
43:57:17 | 45 | 9.43 | 15.51
43:58:17 | 45 | 9.43 | 15.45
43:59:17 | 45 | 9.43 | 15.45
44:00:17 | 45 | 9.43 | 15.45
44:01:17 | 45 | 9.43 | 15.45
44:02:17 | 45 | 9.43 | 15.51
44:03:17 | 45 | 9.43 | 15.45
44:04:17 | 45 | 9.43 | 15.51
44:05:17 | 45 | 9.43 | 15.51
44:06:17 | 45 | 9.43 | 15.51
44:07:17 | 45 | 9.43 | 15.51
44:08:17 | 45 | 9.43 | 15.51
44:09:17 | 45 | 9.43 | 15.51
44:10:17 | 45 | 9.43 | 15.51
44:11:17 | 45 | 9.43 | 15.51
44:12:17 | 45 | 9.43 | 15.51
44:13:17 | 45 | 9.43 | 15.51
44:14:17 | 45 | 9.43 | 15.51
44:15:17 | 45 | 9.43 | 15.51
44:16:17 | 45 | 9.43 | 15.51
44:17:17 | 45 | 9.43 | 15.51
44:18:17 | 45 | 9.43 | 15.51
44:19:17 | 45 | 9.43 | 15.51
44:20:17 | 45 | 9.43 | 15.51
44:21:17 | 45 | 9.43 | 15.51
44:22:17 | 45 | 9.43 | 15.51
44:23:17 | 45 | 9.43 | 15.51
44:24:17 | 45 | 9.43 | 15.51
44:25:17 | 45 | 9.43 | 15.51
44:26:17 | 45 | 9.43 | 15.51
44:27:17 | 45 | 9.43 | 15.51
44:28:17 | 45 | 9.43 | 15.51
44:29:17 | 45 | 9.43 | 15.51
44:30:17 | 45 | 9.42 | 15.58
44:31:17 | 45 | 9.43 | 15.51
44:32:17 | 45 | 9.42 | 15.58
44:33:17 | 45 | 9.42 | 15.58
44:34:17 | 45 | 9.42 | 15.58
44:35:17 | 45 | 9.42 | 15.58
44:36:17 | 45 | 9.42 | 15.58
44:37:17 | 45 | 9.42 | 15.58
44:38:17 | 45 | 9.42 | 15.58
44:39:17 | 45 | 9.42 | 15.58
44:40:17 | 45 | 9.42 | 15.58
44:41:17 | 45 | 9.42 | 15.58
44:42:17 | 45 | 9.42 | 15.58
44:43:17 | 45 | 9.42 | 15.58
44:44:17 | 45 | 9.42 | 15.58
44:45:17 | 45 | 9.42 | 15.58
44:46:17 | 45 | 9.42 | 15.58
44:47:17 | 45 | 9.42 | 15.58
44:48:17 | 45 | 9.42 | 15.58
44:49:17 | 45 | 9.42 | 15.58
44:50:17 | 45 | 9.42 | 15.58
44:51:17 | 45 | 9.42 | 15.58
44:52:17 | 45 | 9.42 | 15.58
44:53:17 | 45 | 9.42 | 15.58
44:54:17 | 45 | 9.42 | 15.58
44:55:17 | 45 | 9.42 | 15.58
44:56:17 | 45 | 9.42 | 15.58
44:57:17 | 45 | 9.42 | 15.58
44:58:17 | 45 | 9.42 | 15.58
44:59:17 | 45 | 9.42 | 15.58
45:00:17 | 45 | 9.42 | 15.58
45:01:17 | 45 | 9.42 | 15.58
45:02:17 | 45 | 9.41 | 15.64
45:03:17 | 45 | 9.41 | 15.64
45:04:17 | 45 | 9.41 | 15.64
45:05:17 | 45 | 9.41 | 15.64
45:06:17 | 45 | 9.41 | 15.64
45:07:17 | 45 | 9.41 | 15.64
45:08:17 | 45 | 9.41 | 15.64
45:09:17 | 45 | 9.41 | 15.64
45:10:17 | 45 | 9.41 | 15.64
45:11:17 | 45 | 9.41 | 15.64
45:12:17 | 45 | 9.42 | 15.58
45:13:17 | 45 | 9.41 | 15.64
45:14:17 | 45 | 9.41 | 15.64
45:15:17 | 45 | 9.41 | 15.64
45:16:17 | 45 | 9.41 | 15.64
45:17:17 | 45 | 9.41 | 15.64
45:18:17 | 45 | 9.41 | 15.64
45:19:17 | 45 | 9.41 | 15.64
45:20:17 | 45 | 9.41 | 15.64
45:21:17 | 45 | 9.41 | 15.64
45:22:17 | 45 | 9.41 | 15.64
45:23:17 | 45 | 9.41 | 15.64
45:24:17 | 45 | 9.41 | 15.64
45:25:17 | 45 | 9.41 | 15.64
45:26:17 | 45 | 9.41 | 15.64
45:27:17 | 45 | 9.41 | 15.64
45:28:17 | 45 | 9.41 | 15.64
45:29:17 | 45 | 9.41 | 15.64
45:30:17 | 45 | 9.41 | 15.64
45:31:17 | 45 | 9.41 | 15.64
45:32:17 | 45 | 9.41 | 15.64
45:33:17 | 45 | 9.41 | 15.64
45:34:17 | 45 | 9.41 | 15.64
45:35:17 | 45 | 9.41 | 15.64
45:36:17 | 45 | 9.4 | 15.7
45:37:17 | 45 | 9.41 | 15.64
45:38:17 | 45 | 9.4 | 15.7
45:39:17 | 45 | 9.4 | 15.7
45:40:17 | 45 | 9.4 | 15.7
45:41:17 | 45 | 9.4 | 15.7
45:42:17 | 45 | 9.4 | 15.7
45:43:17 | 45 | 9.4 | 15.7
45:44:17 | 45 | 9.4 | 15.7
45:45:17 | 45 | 9.4 | 15.7
45:46:17 | 45 | 9.4 | 15.7
45:47:17 | 45 | 9.4 | 15.7
45:48:17 | 45 | 9.4 | 15.7
45:49:17 | 45 | 9.4 | 15.7
45:50:17 | 45 | 9.4 | 15.7
45:51:17 | 45 | 9.4 | 15.7
45:52:17 | 45 | 9.4 | 15.7
45:53:17 | 45 | 9.4 | 15.7
45:54:17 | 45 | 9.4 | 15.7
45:55:17 | 45 | 9.4 | 15.7
45:56:17 | 45 | 9.4 | 15.7
45:57:17 | 45 | 9.4 | 15.7
45:58:17 | 45 | 9.4 | 15.7
45:59:17 | 45 | 9.4 | 15.7
46:00:17 | 45 | 9.4 | 15.7
46:01:17 | 45 | 9.39 | 15.76
46:02:17 | 45 | 9.4 | 15.7
46:03:17 | 45 | 9.39 | 15.76
46:04:17 | 45 | 9.39 | 15.76
46:05:17 | 45 | 9.39 | 15.76
46:06:17 | 45 | 9.4 | 15.7
46:07:17 | 45 | 9.39 | 15.76
46:08:17 | 45 | 9.39 | 15.76
46:09:17 | 45 | 9.39 | 15.76
46:10:17 | 45 | 9.39 | 15.76
46:11:17 | 45 | 9.39 | 15.76
46:12:17 | 45 | 9.39 | 15.76
46:13:17 | 45 | 9.39 | 15.76
46:14:17 | 45 | 9.39 | 15.76
46:15:17 | 45 | 9.39 | 15.76
46:16:17 | 45 | 9.39 | 15.76
46:17:17 | 45 | 9.39 | 15.76
46:18:17 | 45 | 9.39 | 15.76
46:19:17 | 45 | 9.39 | 15.76
46:20:17 | 45 | 9.39 | 15.76
46:21:17 | 45 | 9.39 | 15.76
46:22:17 | 45 | 9.39 | 15.76
46:23:17 | 45 | 9.39 | 15.76
46:24:17 | 45 | 9.39 | 15.76
46:25:17 | 45 | 9.39 | 15.76
46:26:17 | 45 | 9.39 | 15.76
46:27:17 | 45 | 9.39 | 15.76
46:28:17 | 45 | 9.39 | 15.76
46:29:17 | 45 | 9.39 | 15.76
46:30:17 | 45 | 9.39 | 15.76
46:31:17 | 45 | 9.39 | 15.76
46:32:17 | 45 | 9.39 | 15.76
46:33:17 | 45 | 9.39 | 15.82
46:34:17 | 45 | 9.39 | 15.76
46:35:17 | 45 | 9.39 | 15.82
46:36:17 | 45 | 9.39 | 15.76
46:37:17 | 45 | 9.39 | 15.82
46:38:17 | 45 | 9.39 | 15.82
46:39:17 | 45 | 9.39 | 15.82
46:40:17 | 45 | 9.39 | 15.82
46:41:17 | 45 | 9.39 | 15.82
46:42:17 | 45 | 9.39 | 15.82
46:43:17 | 45 | 9.39 | 15.82
46:44:17 | 45 | 9.39 | 15.82
46:45:17 | 45 | 9.39 | 15.82
46:46:17 | 45 | 9.39 | 15.82
46:47:17 | 45 | 9.39 | 15.82
46:48:17 | 45 | 9.39 | 15.82
46:49:17 | 45 | 9.39 | 15.82
46:50:17 | 45 | 9.39 | 15.82
46:51:17 | 45 | 9.39 | 15.82
46:52:17 | 45 | 9.39 | 15.82
46:53:17 | 45 | 9.39 | 15.82
46:54:17 | 45 | 9.39 | 15.82
46:55:17 | 45 | 9.39 | 15.82
46:56:17 | 45 | 9.39 | 15.82
46:57:17 | 45 | 9.39 | 15.82
46:58:17 | 45 | 9.39 | 15.82
46:59:17 | 45 | 9.39 | 15.82
47:00:17 | 45 | 9.39 | 15.82
47:01:17 | 45 | 9.39 | 15.82
47:02:17 | 45 | 9.39 | 15.82
47:03:17 | 45 | 9.39 | 15.82
47:04:17 | 45 | 9.39 | 15.82
47:05:17 | 45 | 9.39 | 15.82
47:06:17 | 45 | 9.38 | 15.88
47:07:17 | 45 | 9.38 | 15.88
47:08:17 | 45 | 9.38 | 15.88
47:09:17 | 45 | 9.38 | 15.88
47:10:17 | 45 | 9.38 | 15.88
47:11:17 | 45 | 9.38 | 15.88
47:12:17 | 45 | 9.39 | 15.82
47:13:17 | 45 | 9.38 | 15.88
47:14:17 | 45 | 9.38 | 15.88
47:15:17 | 45 | 9.38 | 15.88
47:16:17 | 45 | 9.38 | 15.88
47:17:17 | 45 | 9.38 | 15.88
47:18:17 | 45 | 9.38 | 15.88
47:19:17 | 45 | 9.38 | 15.88
47:20:17 | 45 | 9.38 | 15.88
47:21:17 | 45 | 9.38 | 15.88
47:22:17 | 45 | 9.38 | 15.88
47:23:17 | 45 | 9.38 | 15.88
47:24:17 | 45 | 9.38 | 15.88
47:25:17 | 45 | 9.38 | 15.88
47:26:17 | 45 | 9.38 | 15.88
47:27:17 | 45 | 9.38 | 15.88
47:28:17 | 45 | 9.38 | 15.88
47:29:17 | 45 | 9.38 | 15.88
47:30:17 | 45 | 9.38 | 15.88
47:31:17 | 45 | 9.38 | 15.88
47:32:17 | 45 | 9.38 | 15.88
47:33:17 | 45 | 9.38 | 15.88
47:34:17 | 45 | 9.38 | 15.88
47:35:17 | 45 | 9.38 | 15.88
47:36:17 | 45 | 9.38 | 15.88
47:37:17 | 45 | 9.38 | 15.88
47:38:17 | 45 | 9.38 | 15.88
47:39:17 | 45 | 9.38 | 15.88
47:40:17 | 45 | 9.38 | 15.88
47:41:17 | 45 | 9.38 | 15.88
47:42:17 | 45 | 9.38 | 15.88
47:43:17 | 45 | 9.38 | 15.88
47:44:17 | 45 | 9.38 | 15.88
47:45:17 | 45 | 9.37 | 15.95
47:46:17 | 45 | 9.37 | 15.95
47:47:17 | 45 | 9.37 | 15.95
47:48:17 | 45 | 9.37 | 15.95
47:49:17 | 45 | 9.37 | 15.95
47:50:17 | 45 | 9.37 | 15.95
47:51:17 | 45 | 9.37 | 15.95
47:52:17 | 45 | 9.37 | 15.95
47:53:17 | 45 | 9.37 | 15.95
47:54:17 | 45 | 9.37 | 15.95
47:55:17 | 45 | 9.37 | 15.95
47:56:17 | 45 | 9.37 | 15.95
47:57:17 | 45 | 9.37 | 15.95
47:58:17 | 45 | 9.37 | 15.95
47:59:17 | 45 | 9.37 | 15.95
48:00:17 | 45 | 9.37 | 15.95
48:01:17 | 45 | 9.37 | 15.95
48:02:17 | 45 | 9.37 | 15.95
48:03:17 | 45 | 9.37 | 15.95
48:04:17 | 45 | 9.37 | 15.95
48:05:17 | 45 | 9.37 | 15.95
48:06:17 | 45 | 9.37 | 15.95
48:07:17 | 45 | 9.37 | 15.95
48:08:17 | 45 | 9.37 | 15.95
48:09:17 | 45 | 9.37 | 15.95
48:10:17 | 45 | 9.37 | 15.95
48:11:17 | 45 | 9.37 | 15.95
48:12:17 | 45 | 9.37 | 15.95
48:13:17 | 45 | 9.37 | 15.95
48:14:17 | 45 | 9.37 | 15.95
48:15:17 | 45 | 9.37 | 15.95
48:16:17 | 45 | 9.37 | 15.95
48:17:17 | 45 | 9.37 | 15.95
48:18:17 | 45 | 9.37 | 15.95
48:19:17 | 45 | 9.37 | 15.95
48:20:17 | 45 | 9.37 | 15.95
48:21:17 | 45 | 9.37 | 15.95
48:22:17 | 45 | 9.36 | 16.01
48:23:17 | 45 | 9.36 | 16.01
48:24:17 | 45 | 9.37 | 15.95
48:25:17 | 45 | 9.37 | 15.95