## Sheet1
Параметр | Значение
Instrument Name | 4262 L
Instrument Type | UCA
Instrument Serial Number | 111
Test Start Date | 13.02.2002
Test Start Time | 2:18:48
Test Stop Date | 15.02.2002
Test Stop Time | 2:44:09
Test Length | 48:25:21
Final Sample Time Offset | 48:25:17
Controller Schedule Name
Sampling Period | 60 seconds
Comments | T: 80(30min); 90C(10min); 45C(240min); tap water; NTF premix, low RPM mixing
Information | WellID
Customer | Petro-Aliance
CementClass | G
CementMfr | Dyckerhoff
Additives | 10%SF+5.5%MS+0.04%NTF(bwodb)
Density | 1550
BHCT | 90
BHST | 118
Information | FluidLoss
JobType | Research
Calculated Value | Finish Set 11:27:00
Compressive Strength | Compressive strength type A (less than 14 lb/gal)
Initial Temperature (C) | 23 C
Final Temperature (C) | 45 C
Initial Transit Time (microsec/in) | 17,11 microsec/in
Final Transit Time (microsec/in) | 9,37 microsec/in
Initial Compressive Strength (MPa) | 0,00 MPa
Final Compressive Strength (MPa) | 15,95 MPa