## Sheet1
Time (HH:MM:SS) | Temperature (C) | Transit Time (microsec/in) | Compressive Strength (MPa)
0:00:00 | 23 | 16.15 | 0
0:01:00 | 23 | 16.14 | 0.01
0:02:00 | 23 | 16.22 | 0
0:03:00 | 24 | 16.15 | 0
0:04:00 | 24 | 16.14 | 0.01
0:05:00 | 25 | 16.19 | 0
0:06:00 | 25 | 16.21 | 0
0:07:00 | 27 | 16.27 | 0
0:08:00 | 28
0:09:00 | 29
0:10:00 | 30
0:11:00 | 31
0:12:00 | 32
0:13:00 | 34
0:14:00 | 35
0:15:00 | 36
0:16:00 | 38
0:17:00 | 39
0:18:00 | 40
0:19:00 | 42
0:20:00 | 43
0:21:00 | 45
0:22:00 | 46
0:23:00 | 48
0:24:00 | 49
0:25:00 | 51
0:26:00 | 52
0:27:00 | 53
0:28:00 | 55
0:29:00 | 56
0:30:00 | 58
0:31:00 | 59
0:32:00 | 60
0:33:00 | 62
0:34:00 | 63
0:35:00 | 65
0:36:00 | 66
0:37:00 | 67
0:38:00 | 69
0:39:00 | 71
0:40:00 | 72
0:41:00 | 74
0:42:00 | 75
0:43:00 | 76
0:44:00 | 77
0:45:00 | 78
0:46:00 | 78
0:47:00 | 79
0:48:00 | 79
0:49:00 | 80
0:50:00 | 80
0:51:00 | 80
0:52:00 | 81
0:53:00 | 80
0:54:00 | 80
0:55:00 | 80
0:56:00 | 81
0:57:00 | 80
0:58:00 | 80
0:59:00 | 80
1:00:00 | 80
1:01:00 | 80
1:02:00 | 80
1:03:00 | 80
1:04:00 | 80
1:05:00 | 80
1:06:00 | 79
1:07:00 | 79
1:08:00 | 79
1:09:00 | 79
1:10:00 | 78
1:11:00 | 78
1:12:00 | 77
1:13:00 | 78
1:14:00 | 77
1:15:00 | 77
1:16:00 | 77
1:17:00 | 77
1:18:00 | 77
1:19:00 | 77
1:20:00 | 77
1:21:00 | 77
1:22:00 | 77
1:23:00 | 77
1:24:00 | 77
1:25:00 | 77
1:26:00 | 77
1:27:00 | 77
1:28:00 | 77
1:29:00 | 77
1:30:00 | 77
1:31:00 | 77
1:32:00 | 77
1:33:00 | 77
1:34:00 | 77
1:35:00 | 77
1:36:00 | 77
1:37:00 | 77
1:38:00 | 77
1:39:00 | 77
1:40:00 | 77
1:41:00 | 77
1:42:00 | 78
1:43:00 | 77
1:44:00 | 78
1:45:00 | 77
1:46:00 | 78
1:47:00 | 77
1:48:00 | 78
1:49:00 | 77
1:50:00 | 78
1:51:00 | 78
1:52:00 | 78
1:53:00 | 78
1:54:00 | 78
1:55:00 | 78
1:56:00 | 78
1:57:00 | 78
1:58:00 | 77
1:59:00 | 78
2:00:00 | 78
2:01:00 | 78
2:02:00 | 78
2:03:00 | 79
2:04:00 | 78
2:05:00 | 78
2:06:00 | 79
2:07:00 | 78
2:08:00 | 79
2:09:00 | 78
2:10:00 | 78
2:11:00 | 79
2:12:00 | 78
2:13:00 | 79
2:14:00 | 79
2:15:00 | 78
2:16:00 | 79
2:17:00 | 79
2:18:00 | 79
2:19:00 | 79
2:20:00 | 79
2:21:00 | 79
2:22:00 | 79
2:23:00 | 79
2:24:00 | 79
2:25:00 | 79
2:26:00 | 79
2:27:00 | 79
2:28:00 | 79
2:29:00 | 79
2:30:00 | 80
2:31:00 | 79
2:32:00 | 79
2:33:00 | 80
2:34:00 | 79
2:35:00 | 79
2:36:00 | 79
2:37:00 | 80
2:38:00 | 80
2:39:00 | 79
2:40:00 | 80
2:41:00 | 80
2:42:00 | 79
2:43:00 | 80
2:44:00 | 80
2:45:00 | 80
2:46:00 | 80
2:47:00 | 80
2:48:00 | 80
2:49:00 | 80
2:50:00 | 80
2:51:00 | 80
2:52:00 | 80
2:53:00 | 80
2:54:00 | 80
2:55:00 | 80
2:56:00 | 80
2:57:00 | 80
2:58:00 | 80
2:59:00 | 80
3:00:00 | 80
3:01:00 | 80
3:02:00 | 80
3:03:00 | 81
3:04:00 | 81
3:05:00 | 81
3:06:00 | 81
3:07:00 | 81
3:08:00 | 81
3:09:00 | 81
3:10:00 | 81
3:11:00 | 81
3:12:00 | 81
3:13:00 | 81
3:14:00 | 81
3:15:00 | 81
3:16:00 | 81
3:17:00 | 81
3:18:00 | 81
3:19:00 | 81
3:20:00 | 81
3:21:00 | 81
3:22:00 | 81
3:23:00 | 81
3:24:00 | 81
3:25:00 | 82
3:26:00 | 81
3:27:00 | 81
3:28:00 | 81
3:29:00 | 82
3:30:00 | 82
3:31:00 | 81
3:32:00 | 81
3:33:00 | 82
3:34:00 | 82
3:35:00 | 82
3:36:00 | 82
3:37:00 | 82
3:38:00 | 82
3:39:00 | 82
3:40:00 | 82
3:41:00 | 82
3:42:00 | 82
3:43:00 | 82
3:44:00 | 82
3:45:00 | 82
3:46:00 | 82
3:47:00 | 82
3:48:00 | 83
3:49:00 | 82
3:50:00 | 82
3:51:00 | 82
3:52:00 | 83
3:53:00 | 82
3:54:00 | 83
3:55:00 | 83
3:56:00 | 83
3:57:00 | 83
3:58:00 | 83
3:59:00 | 83
4:00:00 | 83
4:01:00 | 83
4:02:00 | 83
4:03:00 | 83
4:04:00 | 83
4:05:00 | 83
4:06:00 | 83
4:07:00 | 83
4:08:00 | 83
4:09:00 | 83
4:10:00 | 83
4:11:00 | 83
4:12:00 | 83
4:13:00 | 83
4:14:00 | 84
4:15:00 | 84
4:16:00 | 84
4:17:00 | 84
4:18:00 | 83
4:19:00 | 84
4:20:00 | 84
4:21:00 | 83
4:22:00 | 83
4:23:00 | 84
4:24:00 | 84
4:25:00 | 84
4:26:00 | 84
4:27:00 | 84
4:28:00 | 84
4:29:00 | 84
4:30:00 | 84
4:31:00 | 84
4:32:00 | 84
4:33:00 | 84
4:34:00 | 85
4:35:00 | 84
4:36:00 | 84
4:37:00 | 84
4:38:00 | 85
4:39:00 | 85
4:40:00 | 85
4:41:00 | 85
4:42:00 | 85
4:43:00 | 85
4:44:00 | 85
4:45:00 | 85
4:46:00 | 85
4:47:00 | 85
4:48:00 | 85
4:49:00 | 85
4:50:00 | 85
4:51:00 | 85
4:52:00 | 85
4:53:00 | 85
4:54:00 | 85
4:55:00 | 85
4:56:00 | 85
4:57:00 | 85
4:58:00 | 84
4:59:00 | 85
5:00:00 | 85
5:01:00 | 85
5:02:00 | 85
5:03:00 | 85
5:04:00 | 84
5:05:00 | 85
5:06:00 | 85
5:07:00 | 85
5:08:00 | 85
5:09:00 | 85
5:10:00 | 85
5:11:00 | 85
5:12:00 | 85
5:13:00 | 85
5:14:00 | 85
5:15:00 | 84
5:16:00 | 85
5:17:00 | 85
5:18:00 | 85
5:19:00 | 85
5:20:00 | 85
5:21:00 | 84
5:22:00 | 85
5:23:00 | 85
5:24:00 | 85
5:25:00 | 84
5:26:00 | 85
5:27:00 | 85
5:28:00 | 85
5:29:00 | 84
5:30:00 | 85
5:31:00 | 85
5:32:00 | 85
5:33:00 | 85
5:34:00 | 85
5:35:00 | 84
5:36:00 | 85
5:37:00 | 85
5:38:00 | 85
5:39:00 | 85
5:40:00 | 85
5:41:00 | 85
5:42:00 | 85
5:43:00 | 85
5:44:00 | 84
5:45:00 | 85
5:46:00 | 85
5:47:00 | 85
5:48:00 | 85
5:49:00 | 84
5:50:00 | 84
5:51:00 | 85
5:52:00 | 85
5:53:00 | 85
5:54:00 | 85
5:55:00 | 85
5:56:00 | 85
5:57:00 | 85
5:58:00 | 85
5:59:00 | 85
6:00:00 | 85
6:01:00 | 85
6:02:00 | 85
6:03:00 | 85
6:04:00 | 85
6:05:00 | 85
6:06:00 | 85
6:07:00 | 85
6:08:00 | 85
6:09:00 | 85
6:10:00 | 84
6:11:00 | 85
6:12:00 | 85
6:13:00 | 85
6:14:00 | 85
6:15:00 | 85
6:16:00 | 85
6:17:00 | 84
6:18:00 | 85
6:19:00 | 85
6:20:00 | 85
6:21:00 | 84
6:22:00 | 85
6:23:00 | 85
6:24:00 | 84
6:25:00 | 84
6:26:00 | 84
6:27:00 | 85
6:28:00 | 85
6:29:00 | 85
6:30:00 | 85
6:31:00 | 85
6:32:00 | 85
6:33:00 | 85
6:34:00 | 85
6:35:00 | 84
6:36:00 | 85
6:37:00 | 85
6:38:00 | 84
6:39:00 | 85
6:40:00 | 85
6:41:00 | 85
6:42:00 | 84
6:43:00 | 85
6:44:00 | 85
6:45:00 | 84
6:46:00 | 85
6:47:00 | 85
6:48:00 | 85
6:49:00 | 85
6:50:00 | 85
6:51:00 | 85
6:52:00 | 84
6:53:00 | 85
6:54:00 | 85
6:55:00 | 85
6:56:00 | 85
6:57:00 | 85
6:58:00 | 85
6:59:00 | 85
7:00:00 | 85
7:01:00 | 85
7:02:00 | 85
7:03:00 | 85
7:04:00 | 85
7:05:00 | 85
7:06:00 | 85
7:07:00 | 84
7:08:00 | 85
7:09:00 | 85
7:10:00 | 85
7:11:00 | 84
7:12:00 | 84
7:13:00 | 85
7:14:00 | 85
7:15:00 | 84
7:16:00 | 85
7:17:00 | 84
7:18:00 | 85
7:19:00 | 85
7:20:00 | 85
7:21:00 | 85
7:22:00 | 85
7:23:00 | 85
7:24:00 | 85
7:25:00 | 84
7:26:00 | 85
7:27:00 | 85
7:28:00 | 85
7:29:00 | 85
7:30:00 | 85
7:31:00 | 85
7:32:00 | 85
7:33:00 | 85
7:34:00 | 85
7:35:00 | 85
7:36:00 | 85
7:37:00 | 85
7:38:00 | 85
7:39:00 | 85
7:40:00 | 84
7:41:00 | 85
7:42:00 | 85
7:43:00 | 85
7:44:00 | 85
7:45:00 | 85
7:46:00 | 85
7:47:00 | 85
7:48:00 | 85
7:49:00 | 84
7:50:00 | 85
7:51:00 | 85
7:52:00 | 85
7:53:00 | 85
7:54:00 | 85
7:55:00 | 85
7:56:00 | 85
7:57:00 | 85
7:58:00 | 85
7:59:00 | 85
8:00:00 | 84
8:01:00 | 85
8:02:00 | 85
8:03:00 | 84
8:04:00 | 84
8:05:00 | 85
8:06:00 | 85
8:07:00 | 85
8:08:00 | 85
8:09:00 | 85
8:10:00 | 85
8:11:00 | 85
8:12:00 | 85
8:13:00 | 85
8:14:00 | 85
8:15:00 | 85
8:16:00 | 84
8:17:00 | 84
8:18:00 | 85
8:19:00 | 85
8:20:00 | 85
8:21:00 | 85
8:22:00 | 85
8:23:00 | 85
8:24:00 | 85
8:25:00 | 85
8:26:00 | 85
8:27:00 | 85
8:28:00 | 85
8:29:00 | 85
8:30:00 | 84
8:31:00 | 85
8:32:00 | 84
8:33:00 | 85
8:34:00 | 85
8:35:00 | 84
8:36:00 | 85
8:37:00 | 84
8:38:00 | 85
8:39:00 | 85
8:40:00 | 85
8:41:00 | 84
8:42:00 | 85
8:43:00 | 85
8:44:00 | 85
8:45:00 | 85
8:46:00 | 85
8:47:00 | 85
8:48:00 | 85
8:49:00 | 85
8:50:00 | 85
8:51:00 | 85
8:52:00 | 85
8:53:00 | 85
8:54:00 | 84
8:55:00 | 85
8:56:00 | 85
8:57:00 | 85
8:58:00 | 84
8:59:00 | 85
9:00:00 | 84
9:01:00 | 85
9:02:00 | 85
9:03:00 | 85
9:04:00 | 84
9:05:00 | 85
9:06:00 | 85
9:07:00 | 84
9:08:00 | 85
9:09:00 | 85
9:10:00 | 85
9:11:00 | 85
9:12:00 | 85
9:13:00 | 85
9:14:00 | 85
9:15:00 | 85
9:16:00 | 85
9:17:00 | 85
9:18:00 | 84
9:19:00 | 85
9:20:00 | 85
9:21:00 | 84
9:22:00 | 84
9:23:00 | 85
9:24:00 | 85
9:25:00 | 85
9:26:00 | 85
9:27:00 | 85
9:28:00 | 85
9:29:00 | 85
9:30:00 | 85
9:31:00 | 85
9:32:00 | 85
9:33:00 | 85
9:34:00 | 85
9:35:00 | 85
9:36:00 | 84
9:37:00 | 85
9:38:00 | 85
9:39:00 | 85
9:40:00 | 85
9:41:00 | 85
9:42:00 | 85
9:43:00 | 85
9:44:00 | 84
9:45:00 | 85
9:46:00 | 85
9:47:00 | 85
9:48:00 | 85
9:49:00 | 85
9:50:00 | 84
9:51:00 | 85
9:52:00 | 85
9:53:00 | 84
9:54:00 | 85
9:55:00 | 84
9:56:00 | 85
9:57:00 | 84
9:58:00 | 85
9:59:00 | 84
10:00:00 | 85
10:01:00 | 85
10:02:00 | 85
10:03:00 | 85
10:04:00 | 85
10:05:00 | 85
10:06:00 | 85
10:07:00 | 85
10:08:00 | 84
10:09:00 | 84
10:10:00 | 85
10:11:00 | 85
10:12:00 | 85
10:13:00 | 85
10:14:00 | 85
10:15:00 | 84
10:16:00 | 85
10:17:00 | 85
10:18:00 | 84
10:19:00 | 84
10:20:00 | 85
10:21:00 | 84
10:22:00 | 85
10:23:00 | 85
10:24:00 | 85
10:25:00 | 84
10:26:00 | 85
10:27:00 | 85
10:28:00 | 85
10:29:00 | 84
10:30:00 | 85
10:31:00 | 85
10:32:00 | 84
10:33:00 | 85
10:34:00 | 84
10:35:00 | 85
10:36:00 | 84
10:37:00 | 85
10:38:00 | 85
10:39:00 | 85
10:40:00 | 85
10:41:00 | 85
10:42:00 | 84
10:43:00 | 85
10:44:00 | 84
10:45:00 | 85
10:46:00 | 85
10:47:00 | 85
10:48:00 | 85
10:49:00 | 84
10:50:00 | 85
10:51:00 | 84
10:52:00 | 84
10:53:00 | 85
10:54:00 | 85
10:55:00 | 85
10:56:00 | 85
10:57:00 | 84
10:58:00 | 85
10:59:00 | 85
11:00:00 | 85
11:01:00 | 85
11:02:00 | 85 | 16.53 | 0
11:03:00 | 85
11:04:00 | 85
11:05:00 | 85 | 16.5 | 0
11:06:00 | 85
11:07:00 | 85 | 16.51 | 0
11:08:00 | 84
11:09:00 | 85 | 16.5 | 0
11:10:00 | 85 | 16.44 | 0
11:11:00 | 85
11:12:00 | 85 | 16.46 | 0
11:13:00 | 85 | 16.47 | 0
11:14:00 | 85 | 16.44 | 0
11:15:00 | 85 | 16.44 | 0
11:16:00 | 85 | 16.44 | 0
11:17:00 | 84 | 16.43 | 0
11:18:00 | 85 | 16.43 | 0
11:19:00 | 85 | 16.43 | 0
11:20:00 | 85 | 16.42 | 0
11:21:00 | 85 | 16.43 | 0
11:22:00 | 85 | 16.42 | 0
11:23:00 | 84 | 16.42 | 0
11:24:00 | 85 | 16.43 | 0
11:25:00 | 85 | 16.41 | 0
11:26:00 | 85 | 16.38 | 0
11:27:00 | 85
11:28:00 | 85
11:29:00 | 85 | 16.38 | 0
11:30:00 | 85 | 16.38 | 0
11:31:00 | 85 | 16.38 | 0
11:32:00 | 85 | 16.29 | 0
11:33:00 | 85 | 16.29 | 0
11:34:00 | 85 | 16.28 | 0
11:35:00 | 85 | 16.27 | 0
11:36:00 | 85 | 16.26 | 0
11:37:00 | 85 | 16.26 | 0
11:38:00 | 85 | 16.26 | 0
11:39:00 | 84 | 16.26 | 0
11:40:00 | 85 | 16.23 | 0
11:41:00 | 85 | 16.16 | 0
11:42:00 | 85 | 16.19 | 0
11:43:00 | 85 | 16.15 | 0
11:44:00 | 85 | 16.18 | 0
11:45:00 | 85 | 16.16 | 0
11:46:00 | 85 | 16.15 | 0
11:47:00 | 85 | 16.15 | 0
11:48:00 | 85 | 16.15 | 0
11:49:00 | 85 | 16.14 | 0.01
11:50:00 | 85 | 16.14 | 0.01
11:51:00 | 84 | 16.12 | 0.01
11:52:00 | 85
11:53:00 | 85 | 16.07 | 0.03
11:54:00 | 84 | 16.05 | 0.04
11:55:00 | 85 | 16.05 | 0.04
11:56:00 | 85 | 16.03 | 0.05
11:57:00 | 84 | 16.02 | 0.05
11:58:00 | 85 | 15.99 | 0.06
11:59:00 | 85 | 16.01 | 0.06
12:00:00 | 85 | 15.96 | 0.08
12:01:00 | 84 | 15.95 | 0.08
12:02:00 | 85 | 15.93 | 0.09
12:03:00 | 85 | 15.92 | 0.1
12:04:00 | 85 | 15.9 | 0.1
12:05:00 | 85 | 15.88 | 0.11
12:06:00 | 85 | 15.87 | 0.11
12:07:00 | 85 | 15.87 | 0.11
12:08:00 | 85 | 15.82 | 0.14
12:09:00 | 85 | 15.83 | 0.13
12:10:00 | 85 | 15.81 | 0.14
12:11:00 | 85 | 15.78 | 0.15
12:12:00 | 85 | 15.78 | 0.16
12:13:00 | 85 | 15.76 | 0.16
12:14:00 | 85 | 15.74 | 0.18
12:15:00 | 85 | 15.71 | 0.19
12:16:00 | 85 | 15.71 | 0.19
12:17:00 | 85 | 15.69 | 0.2
12:18:00 | 84 | 15.66 | 0.21
12:19:00 | 84 | 15.64 | 0.22
12:20:00 | 84 | 15.63 | 0.23
12:21:00 | 85 | 15.59 | 0.25
12:22:00 | 85 | 15.58 | 0.25
12:23:00 | 85 | 15.55 | 0.26
12:24:00 | 85 | 15.54 | 0.27
12:25:00 | 85 | 15.51 | 0.28
12:26:00 | 85 | 15.48 | 0.3
12:27:00 | 85 | 15.45 | 0.31
12:28:00 | 85 | 15.44 | 0.32
12:29:00 | 85 | 15.42 | 0.33
12:30:00 | 85 | 15.4 | 0.34
12:31:00 | 85 | 15.37 | 0.35
12:32:00 | 85 | 15.35 | 0.37
12:33:00 | 85 | 15.33 | 0.37
12:34:00 | 85 | 15.31 | 0.39
12:35:00 | 85 | 15.31 | 0.39
12:36:00 | 85 | 15.26 | 0.41
12:37:00 | 85 | 15.24 | 0.43
12:38:00 | 85 | 15.21 | 0.44
12:39:00 | 85 | 15.18 | 0.46
12:40:00 | 85 | 15.18 | 0.46
12:41:00 | 85 | 15.14 | 0.48
12:42:00 | 85 | 15.11 | 0.5
12:43:00 | 85 | 15.09 | 0.51
12:44:00 | 85 | 15.06 | 0.52
12:45:00 | 85 | 15.03 | 0.54
12:46:00 | 85 | 15.01 | 0.55
12:47:00 | 85 | 14.98 | 0.57
12:48:00 | 85 | 14.97 | 0.58
12:49:00 | 85 | 14.94 | 0.6
12:50:00 | 85 | 14.92 | 0.61
12:51:00 | 85 | 14.88 | 0.63
12:52:00 | 85 | 14.87 | 0.64
12:53:00 | 85 | 14.83 | 0.67
12:54:00 | 84 | 14.79 | 0.69
12:55:00 | 85 | 14.77 | 0.7
12:56:00 | 85 | 14.74 | 0.72
12:57:00 | 85 | 14.71 | 0.74
12:58:00 | 85 | 14.69 | 0.76
12:59:00 | 85 | 14.66 | 0.78
13:00:00 | 84 | 14.63 | 0.8
13:01:00 | 85 | 14.61 | 0.81
13:02:00 | 85 | 14.58 | 0.84
13:03:00 | 85 | 14.55 | 0.86
13:04:00 | 85 | 14.52 | 0.87
13:05:00 | 85 | 14.49 | 0.89
13:06:00 | 85 | 14.46 | 0.92
13:07:00 | 85 | 14.43 | 0.94
13:08:00 | 85 | 14.4 | 0.96
13:09:00 | 85 | 14.37 | 0.98
13:10:00 | 85 | 14.35 | 1
13:11:00 | 85 | 14.33 | 1.02
13:12:00 | 85 | 14.3 | 1.04
13:13:00 | 85 | 14.27 | 1.07
13:14:00 | 85 | 14.24 | 1.09
13:15:00 | 85 | 14.21 | 1.11
13:16:00 | 85 | 14.19 | 1.13
13:17:00 | 84 | 14.15 | 1.16
13:18:00 | 85 | 14.13 | 1.18
13:19:00 | 85 | 14.1 | 1.2
13:20:00 | 85 | 14.08 | 1.22
13:21:00 | 85 | 14.05 | 1.24
13:22:00 | 85 | 14.02 | 1.27
13:23:00 | 84 | 13.98 | 1.3
13:24:00 | 85 | 13.95 | 1.33
13:25:00 | 85 | 13.93 | 1.36
13:26:00 | 84 | 13.9 | 1.38
13:27:00 | 85 | 13.87 | 1.41
13:28:00 | 85
13:29:00 | 85 | 13.82 | 1.46
13:30:00 | 85 | 13.79 | 1.48
13:31:00 | 85 | 13.76 | 1.51
13:32:00 | 84 | 13.74 | 1.53
13:33:00 | 85 | 13.71 | 1.56
13:34:00 | 85 | 13.68 | 1.59
13:35:00 | 85 | 13.65 | 1.62
13:36:00 | 85 | 13.62 | 1.65
13:37:00 | 85 | 13.59 | 1.68
13:38:00 | 84 | 13.56 | 1.71
13:39:00 | 85 | 13.54 | 1.73
13:40:00 | 85 | 13.51 | 1.77
13:41:00 | 85 | 13.49 | 1.79
13:42:00 | 85 | 13.46 | 1.82
13:43:00 | 84 | 13.44 | 1.85
13:44:00 | 85 | 13.41 | 1.87
13:45:00 | 85 | 13.39 | 1.9
13:46:00 | 85 | 13.36 | 1.93
13:47:00 | 85 | 13.33 | 1.97
13:48:00 | 84 | 13.31 | 1.99
13:49:00 | 85 | 13.29 | 2.02
13:50:00 | 85 | 13.26 | 2.05
13:51:00 | 85 | 13.23 | 2.09
13:52:00 | 85 | 13.2 | 2.12
13:53:00 | 85
13:54:00 | 84 | 13.14 | 2.19
13:55:00 | 85 | 13.12 | 2.22
13:56:00 | 85 | 13.11 | 2.24
13:57:00 | 85 | 13.08 | 2.27
13:58:00 | 85 | 13.05 | 2.31
13:59:00 | 85 | 13.03 | 2.34
14:00:00 | 85 | 13.01 | 2.37
14:01:00 | 85 | 12.98 | 2.41
14:02:00 | 85 | 12.96 | 2.44
14:03:00 | 85 | 12.93 | 2.47
14:04:00 | 85 | 12.91 | 2.5
14:05:00 | 84 | 12.89 | 2.53
14:06:00 | 84 | 12.87 | 2.56
14:07:00 | 85 | 12.84 | 2.59
14:08:00 | 85 | 12.82 | 2.63
14:09:00 | 85 | 12.8 | 2.66
14:10:00 | 85 | 12.78 | 2.69
14:11:00 | 85 | 12.75 | 2.74
14:12:00 | 85 | 12.72 | 2.77
14:13:00 | 85 | 12.71 | 2.79
14:14:00 | 85 | 12.69 | 2.83
14:15:00 | 85 | 12.66 | 2.86
14:16:00 | 85 | 12.64 | 2.9
14:17:00 | 84 | 12.62 | 2.93
14:18:00 | 84 | 12.6 | 2.95
14:19:00 | 85 | 12.58 | 2.99
14:20:00 | 85 | 12.56 | 3.03
14:21:00 | 85 | 12.54 | 3.05
14:22:00 | 85 | 12.51 | 3.1
14:23:00 | 85 | 12.49 | 3.14
14:24:00 | 85 | 12.47 | 3.18
14:25:00 | 85 | 12.45 | 3.2
14:26:00 | 85 | 12.43 | 3.24
14:27:00 | 84 | 12.41 | 3.28
14:28:00 | 85 | 12.39 | 3.32
14:29:00 | 85 | 12.36 | 3.36
14:30:00 | 85 | 12.35 | 3.38
14:31:00 | 85 | 12.33 | 3.42
14:32:00 | 85 | 12.31 | 3.45
14:33:00 | 85 | 12.29 | 3.49
14:34:00 | 84 | 12.27 | 3.52
14:35:00 | 85 | 12.26 | 3.55
14:36:00 | 85 | 12.24 | 3.59
14:37:00 | 85 | 12.21 | 3.63
14:38:00 | 85 | 12.2 | 3.66
14:39:00 | 85 | 12.18 | 3.69
14:40:00 | 84 | 12.16 | 3.73
14:41:00 | 85 | 12.14 | 3.78
14:42:00 | 85 | 12.13 | 3.81
14:43:00 | 84 | 12.1 | 3.85
14:44:00 | 84 | 12.09 | 3.88
14:45:00 | 85 | 12.07 | 3.91
14:46:00 | 85 | 12.05 | 3.96
14:47:00 | 85 | 12.04 | 3.99
14:48:00 | 85 | 12.02 | 4.02
14:49:00 | 85 | 12 | 4.05
14:50:00 | 85 | 11.98 | 4.1
14:51:00 | 85 | 11.96 | 4.14
14:52:00 | 85 | 11.95 | 4.18
14:53:00 | 85 | 11.93 | 4.21
14:54:00 | 85 | 11.91 | 4.26
14:55:00 | 85 | 11.89 | 4.29
14:56:00 | 84 | 11.88 | 4.32
14:57:00 | 85 | 11.86 | 4.36
14:58:00 | 85 | 11.84 | 4.41
14:59:00 | 85 | 11.82 | 4.44
15:00:00 | 85 | 11.81 | 4.47
15:01:00 | 85 | 11.79 | 4.51
15:02:00 | 85 | 11.78 | 4.54
15:03:00 | 85 | 11.76 | 4.6
15:04:00 | 84 | 11.74 | 4.63
15:05:00 | 85 | 11.73 | 4.67
15:06:00 | 84 | 11.71 | 4.7
15:07:00 | 84 | 11.7 | 4.74
15:08:00 | 85 | 11.68 | 4.78
15:09:00 | 85 | 11.66 | 4.83
15:10:00 | 84 | 11.64 | 4.87
15:11:00 | 84 | 11.63 | 4.9
15:12:00 | 85 | 11.61 | 4.94
15:13:00 | 85 | 11.6 | 4.98
15:14:00 | 85 | 11.58 | 5.02
15:15:00 | 85 | 11.57 | 5.06
15:16:00 | 85 | 11.55 | 5.09
15:17:00 | 85 | 11.54 | 5.13
15:18:00 | 85 | 11.52 | 5.17
15:19:00 | 85 | 11.51 | 5.21
15:20:00 | 85 | 11.49 | 5.25
15:21:00 | 85 | 11.48 | 5.29
15:22:00 | 85 | 11.46 | 5.33
15:23:00 | 85 | 11.45 | 5.37
15:24:00 | 85 | 11.43 | 5.41
15:25:00 | 85 | 11.43 | 5.43
15:26:00 | 85 | 11.4 | 5.5
15:27:00 | 85 | 11.39 | 5.54
15:28:00 | 85 | 11.38 | 5.58
15:29:00 | 85 | 11.36 | 5.62
15:30:00 | 85 | 11.34 | 5.67
15:31:00 | 85 | 11.33 | 5.71
15:32:00 | 84 | 11.32 | 5.73
15:33:00 | 85 | 11.31 | 5.77
15:34:00 | 85 | 11.29 | 5.82
15:35:00 | 85 | 11.28 | 5.86
15:36:00 | 85 | 11.26 | 5.91
15:37:00 | 85 | 11.25 | 5.95
15:38:00 | 85 | 11.24 | 5.98
15:39:00 | 85 | 11.22 | 6.02
15:40:00 | 85 | 11.21 | 6.07
15:41:00 | 85 | 11.19 | 6.11
15:42:00 | 85 | 11.18 | 6.16
15:43:00 | 85 | 11.17 | 6.18
15:44:00 | 84 | 11.16 | 6.23
15:45:00 | 84 | 11.14 | 6.28
15:46:00 | 85 | 11.13 | 6.3
15:47:00 | 85 | 11.11 | 6.37
15:48:00 | 85 | 11.1 | 6.4
15:49:00 | 84 | 11.09 | 6.45
15:50:00 | 85 | 11.08 | 6.47
15:51:00 | 85 | 11.07 | 6.52
15:52:00 | 85 | 11.05 | 6.57
15:53:00 | 85 | 11.04 | 6.59
15:54:00 | 85 | 11.03 | 6.64
15:55:00 | 85 | 11.01 | 6.69
15:56:00 | 84 | 11.01 | 6.72
15:57:00 | 85 | 10.99 | 6.77
15:58:00 | 85 | 10.98 | 6.82
15:59:00 | 84 | 10.97 | 6.85
16:00:00 | 85 | 10.95 | 6.9
16:01:00 | 84 | 10.94 | 6.95
16:02:00 | 85 | 10.93 | 6.98
16:03:00 | 85 | 10.92 | 7.03
16:04:00 | 85 | 10.91 | 7.06
16:05:00 | 85 | 10.89 | 7.11
16:06:00 | 85 | 10.89 | 7.14
16:07:00 | 85 | 10.87 | 7.19
16:08:00 | 85 | 10.86 | 7.25
16:09:00 | 85 | 10.85 | 7.28
16:10:00 | 85 | 10.84 | 7.33
16:11:00 | 85 | 10.83 | 7.36
16:12:00 | 84 | 10.81 | 7.42
16:13:00 | 85 | 10.8 | 7.44
16:14:00 | 85 | 10.79 | 7.5
16:15:00 | 85 | 10.78 | 7.53
16:16:00 | 85 | 10.77 | 7.59
16:17:00 | 85 | 10.76 | 7.62
16:18:00 | 85 | 10.75 | 7.64
16:19:00 | 85 | 10.74 | 7.7
16:20:00 | 85 | 10.73 | 7.73
16:21:00 | 85 | 10.71 | 7.79
16:22:00 | 85 | 10.71 | 7.82
16:23:00 | 85 | 10.7 | 7.85
16:24:00 | 85 | 10.68 | 7.91
16:25:00 | 85 | 10.68 | 7.94
16:26:00 | 85 | 10.66 | 8
16:27:00 | 85 | 10.65 | 8.03
16:28:00 | 85 | 10.64 | 8.09
16:29:00 | 85 | 10.63 | 8.12
16:30:00 | 85 | 10.63 | 8.15
16:31:00 | 85 | 10.61 | 8.22
16:32:00 | 85 | 10.6 | 8.25
16:33:00 | 85 | 10.59 | 8.28
16:34:00 | 84 | 10.59 | 8.31
16:35:00 | 85 | 10.57 | 8.38
16:36:00 | 84 | 10.56 | 8.41
16:37:00 | 85 | 10.55 | 8.47
16:38:00 | 85 | 10.54 | 8.5
16:39:00 | 85 | 10.54 | 8.54
16:40:00 | 85 | 10.53 | 8.57
16:41:00 | 85 | 10.52 | 8.6
16:42:00 | 84 | 10.5 | 8.67
16:43:00 | 85 | 10.5 | 8.7
16:44:00 | 85 | 10.49 | 8.73
16:45:00 | 85 | 10.48 | 8.77
16:46:00 | 85 | 10.47 | 8.8
16:47:00 | 84 | 10.47 | 8.83
16:48:00 | 85 | 10.45 | 8.9
16:49:00 | 85 | 10.45 | 8.94
16:50:00 | 85 | 10.44 | 8.97
16:51:00 | 84 | 10.43 | 9.01
16:52:00 | 85 | 10.42 | 9.04
16:53:00 | 85 | 10.41 | 9.07
16:54:00 | 85 | 10.41 | 9.11
16:55:00 | 85 | 10.4 | 9.14
16:56:00 | 85 | 10.39 | 9.18
16:57:00 | 85 | 10.38 | 9.21
16:58:00 | 85 | 10.37 | 9.29
16:59:00 | 85 | 10.36 | 9.32
17:00:00 | 85 | 10.36 | 9.36
17:01:00 | 84 | 10.35 | 9.39
17:02:00 | 85 | 10.34 | 9.43
17:03:00 | 85 | 10.33 | 9.46
17:04:00 | 85 | 10.32 | 9.5
17:05:00 | 84 | 10.32 | 9.54
17:06:00 | 85 | 10.31 | 9.57
17:07:00 | 85 | 10.3 | 9.61
17:08:00 | 85 | 10.29 | 9.65
17:09:00 | 85 | 10.29 | 9.69
17:10:00 | 85 | 10.28 | 9.72
17:11:00 | 84 | 10.27 | 9.76
17:12:00 | 84 | 10.26 | 9.8
17:13:00 | 85 | 10.26 | 9.84
17:14:00 | 85 | 10.25 | 9.87
17:15:00 | 85 | 10.24 | 9.91
17:16:00 | 85 | 10.23 | 9.95
17:17:00 | 85 | 10.23 | 9.99
17:18:00 | 85 | 10.22 | 10.03
17:19:00 | 85 | 10.21 | 10.07
17:20:00 | 85 | 10.2 | 10.1
17:21:00 | 85 | 10.2 | 10.1
17:22:00 | 85 | 10.2 | 10.14
17:23:00 | 85 | 10.19 | 10.18
17:24:00 | 85 | 10.18 | 10.22
17:25:00 | 85
17:26:00 | 85 | 10.17 | 10.3
17:27:00 | 85 | 10.16 | 10.34
17:28:00 | 85 | 10.16 | 10.34
17:29:00 | 85 | 10.15 | 10.38
17:30:00 | 85 | 10.14 | 10.42
17:31:00 | 85 | 10.14 | 10.46
17:32:00 | 85 | 10.13 | 10.5
17:33:00 | 85 | 10.12 | 10.54
17:34:00 | 85 | 10.12 | 10.54
17:35:00 | 85 | 10.11 | 10.58
17:36:00 | 85 | 10.11 | 10.62
17:37:00 | 85 | 10.1 | 10.67
17:38:00 | 85 | 10.09 | 10.71
17:39:00 | 85 | 10.08 | 10.75
17:40:00 | 85 | 10.08 | 10.75
17:41:00 | 85 | 10.08 | 10.79
17:42:00 | 84 | 10.07 | 10.83
17:43:00 | 84 | 10.07 | 10.83
17:44:00 | 85 | 10.06 | 10.87
17:45:00 | 85 | 10.05 | 10.92
17:46:00 | 85 | 10.05 | 10.96
17:47:00 | 84 | 10.05 | 10.96
17:48:00 | 85 | 10.04 | 11
17:49:00 | 85 | 10.03 | 11.04
17:50:00 | 85 | 10.02 | 11.09
17:51:00 | 85 | 10.02 | 11.09
17:52:00 | 85 | 10.02 | 11.13
17:53:00 | 85 | 10.01 | 11.17
17:54:00 | 85 | 10.01 | 11.17
17:55:00 | 85 | 10 | 11.22
17:56:00 | 85 | 9.99 | 11.26
17:57:00 | 85 | 9.99 | 11.26
17:58:00 | 85 | 9.99 | 11.3
17:59:00 | 85 | 9.98 | 11.35
18:00:00 | 85 | 9.98 | 11.35
18:01:00 | 85 | 9.97 | 11.39
18:02:00 | 85 | 9.97 | 11.39
18:03:00 | 85 | 9.96 | 11.44
18:04:00 | 85 | 9.96 | 11.48
18:05:00 | 84 | 9.96 | 11.48
18:06:00 | 85 | 9.95 | 11.53
18:07:00 | 85 | 9.94 | 11.57
18:08:00 | 85 | 9.94 | 11.57
18:09:00 | 85 | 9.93 | 11.62
18:10:00 | 85 | 9.93 | 11.66
18:11:00 | 85 | 9.93 | 11.66
18:12:00 | 85 | 9.92 | 11.71
18:13:00 | 84 | 9.92 | 11.71
18:14:00 | 84 | 9.91 | 11.75
18:15:00 | 85 | 9.9 | 11.8
18:16:00 | 85 | 9.9 | 11.8
18:17:00 | 85 | 9.9 | 11.84
18:18:00 | 85 | 9.9 | 11.84
18:19:00 | 85 | 9.89 | 11.89
18:20:00 | 85 | 9.88 | 11.94
18:21:00 | 85 | 9.88 | 11.94
18:22:00 | 85 | 9.88 | 11.98
18:23:00 | 85 | 9.88 | 11.98
18:24:00 | 84 | 9.87 | 12.03
18:25:00 | 84 | 9.87 | 12.03
18:26:00 | 85 | 9.86 | 12.08
18:27:00 | 84 | 9.86 | 12.08
18:28:00 | 85 | 9.85 | 12.13
18:29:00 | 85 | 9.84 | 12.17
18:30:00 | 85 | 9.84 | 12.17
18:31:00 | 84 | 9.84 | 12.17
18:32:00 | 85 | 9.84 | 12.22
18:33:00 | 85 | 9.84 | 12.22
18:34:00 | 84 | 9.83 | 12.27
18:35:00 | 85 | 9.83 | 12.27
18:36:00 | 85 | 9.82 | 12.32
18:37:00 | 85 | 9.82 | 12.32
18:38:00 | 85 | 9.81 | 12.37
18:39:00 | 85 | 9.81 | 12.37
18:40:00 | 85 | 9.81 | 12.41
18:41:00 | 85 | 9.81 | 12.41
18:42:00 | 85 | 9.8 | 12.46
18:43:00 | 85 | 9.79 | 12.51
18:44:00 | 85 | 9.79 | 12.51
18:45:00 | 85 | 9.79 | 12.51
18:46:00 | 85 | 9.79 | 12.56
18:47:00 | 84 | 9.78 | 12.61
18:48:00 | 85 | 9.78 | 12.61
18:49:00 | 85 | 9.78 | 12.61
18:50:00 | 85 | 9.77 | 12.66
18:51:00 | 85 | 9.77 | 12.66
18:52:00 | 85 | 9.76 | 12.71
18:53:00 | 85 | 9.76 | 12.71
18:54:00 | 85 | 9.75 | 12.76
18:55:00 | 85 | 9.75 | 12.76
18:56:00 | 85 | 9.75 | 12.81
18:57:00 | 85 | 9.75 | 12.81
18:58:00 | 85 | 9.75 | 12.81
18:59:00 | 85 | 9.74 | 12.86
19:00:00 | 85 | 9.74 | 12.86
19:01:00 | 85 | 9.73 | 12.91
19:02:00 | 84 | 9.73 | 12.91
19:03:00 | 84 | 9.72 | 12.96
19:04:00 | 85 | 9.72 | 12.96
19:05:00 | 85 | 9.72 | 12.96
19:06:00 | 85 | 9.72 | 13.01
19:07:00 | 85 | 9.72 | 13.01
19:08:00 | 85 | 9.71 | 13.06
19:09:00 | 85 | 9.71 | 13.06
19:10:00 | 85 | 9.71 | 13.06
19:11:00 | 85 | 9.7 | 13.12
19:12:00 | 85 | 9.7 | 13.12
19:13:00 | 85 | 9.7 | 13.12
19:14:00 | 85 | 9.69 | 13.17
19:15:00 | 84 | 9.69 | 13.17
19:16:00 | 85 | 9.69 | 13.22
19:17:00 | 84 | 9.69 | 13.22
19:18:00 | 85 | 9.69 | 13.22
19:19:00 | 85 | 9.68 | 13.27
19:20:00 | 85 | 9.68 | 13.27
19:21:00 | 85 | 9.67 | 13.32
19:22:00 | 85 | 9.67 | 13.32
19:23:00 | 84 | 9.66 | 13.38
19:24:00 | 85 | 9.66 | 13.38
19:25:00 | 85 | 9.66 | 13.38
19:26:00 | 85 | 9.66 | 13.43
19:27:00 | 85 | 9.66 | 13.43
19:28:00 | 85 | 9.66 | 13.43
19:29:00 | 85 | 9.65 | 13.48
19:30:00 | 85 | 9.65 | 13.48
19:31:00 | 85 | 9.65 | 13.48
19:32:00 | 85 | 9.64 | 13.54
19:33:00 | 85 | 9.64 | 13.54
19:34:00 | 85 | 9.63 | 13.59
19:35:00 | 84 | 9.63 | 13.59
19:36:00 | 85 | 9.63 | 13.59
19:37:00 | 85 | 9.63 | 13.64
19:38:00 | 85 | 9.63 | 13.64
19:39:00 | 85 | 9.63 | 13.64
19:40:00 | 84 | 9.63 | 13.64
19:41:00 | 85 | 9.62 | 13.7
19:42:00 | 85 | 9.62 | 13.7
19:43:00 | 85 | 9.62 | 13.7
19:44:00 | 85 | 9.61 | 13.75
19:45:00 | 85 | 9.61 | 13.75
19:46:00 | 84 | 9.6 | 13.81
19:47:00 | 85 | 9.6 | 13.81
19:48:00 | 84 | 9.6 | 13.81
19:49:00 | 85 | 9.6 | 13.81
19:50:00 | 84 | 9.6 | 13.86
19:51:00 | 85 | 9.6 | 13.86
19:52:00 | 85 | 9.6 | 13.86
19:53:00 | 85 | 9.6 | 13.86
19:54:00 | 85 | 9.59 | 13.92
19:55:00 | 85 | 9.59 | 13.92
19:56:00 | 85 | 9.59 | 13.92
19:57:00 | 85 | 9.58 | 13.97
19:58:00 | 85 | 9.58 | 13.97
19:59:00 | 85 | 9.57 | 14.03
20:00:00 | 85 | 9.57 | 14.03
20:01:00 | 85 | 9.57 | 14.03
20:02:00 | 85 | 9.57 | 14.08
20:03:00 | 85 | 9.57 | 14.08
20:04:00 | 85 | 9.57 | 14.08
20:05:00 | 85 | 9.57 | 14.08
20:06:00 | 85 | 9.56 | 14.14
20:07:00 | 85 | 9.56 | 14.14
20:08:00 | 84 | 9.56 | 14.14
20:09:00 | 85 | 9.55 | 14.2
20:10:00 | 85 | 9.55 | 14.2
20:11:00 | 85 | 9.55 | 14.2
20:12:00 | 85 | 9.55 | 14.2
20:13:00 | 85 | 9.54 | 14.25
20:14:00 | 85 | 9.54 | 14.25
20:15:00 | 85 | 9.54 | 14.25
20:16:00 | 85 | 9.54 | 14.31
20:17:00 | 85 | 9.54 | 14.31
20:18:00 | 85 | 9.54 | 14.31
20:19:00 | 85 | 9.54 | 14.31
20:20:00 | 85 | 9.53 | 14.37
20:21:00 | 85 | 9.53 | 14.37
20:22:00 | 85 | 9.53 | 14.37
20:23:00 | 85 | 9.53 | 14.37
20:24:00 | 85 | 9.53 | 14.37
20:25:00 | 84 | 9.52 | 14.42
20:26:00 | 85 | 9.52 | 14.42
20:27:00 | 85 | 9.52 | 14.42
20:28:00 | 85 | 9.52 | 14.42
20:29:00 | 84 | 9.51 | 14.48
20:30:00 | 85 | 9.51 | 14.48
20:31:00 | 85 | 9.51 | 14.48
20:32:00 | 85 | 9.51 | 14.48
20:33:00 | 84 | 9.51 | 14.54
20:34:00 | 85 | 9.51 | 14.54
20:35:00 | 85 | 9.51 | 14.54
20:36:00 | 85 | 9.51 | 14.54
20:37:00 | 85 | 9.5 | 14.6
20:38:00 | 85 | 9.5 | 14.6
20:39:00 | 85 | 9.5 | 14.6
20:40:00 | 85 | 9.49 | 14.65
20:41:00 | 85 | 9.49 | 14.65
20:42:00 | 85 | 9.49 | 14.65
20:43:00 | 85 | 9.49 | 14.65
20:44:00 | 84 | 9.48 | 14.71
20:45:00 | 85 | 9.48 | 14.71
20:46:00 | 85 | 9.48 | 14.71
20:47:00 | 85 | 9.48 | 14.71
20:48:00 | 85 | 9.48 | 14.77
20:49:00 | 85 | 9.48 | 14.77
20:50:00 | 85 | 9.48 | 14.77
20:51:00 | 85 | 9.48 | 14.77
20:52:00 | 85 | 9.48 | 14.77
20:53:00 | 85 | 9.47 | 14.83
20:54:00 | 85 | 9.47 | 14.83
20:55:00 | 84 | 9.47 | 14.83
20:56:00 | 84 | 9.47 | 14.83
20:57:00 | 85 | 9.46 | 14.89
20:58:00 | 85 | 9.46 | 14.89
20:59:00 | 85 | 9.46 | 14.89
21:00:00 | 85 | 9.46 | 14.89
21:01:00 | 85 | 9.45 | 14.95
21:02:00 | 85 | 9.45 | 14.95
21:03:00 | 85 | 9.45 | 14.95
21:04:00 | 85 | 9.45 | 14.95
21:05:00 | 85 | 9.45 | 14.95
21:06:00 | 85 | 9.45 | 14.95
21:07:00 | 85 | 9.45 | 15.01
21:08:00 | 84 | 9.45 | 15.01
21:09:00 | 85 | 9.45 | 15.01
21:10:00 | 85 | 9.45 | 15.01
21:11:00 | 85 | 9.45 | 15.01
21:12:00 | 85 | 9.44 | 15.07
21:13:00 | 85 | 9.44 | 15.07
21:14:00 | 85 | 9.44 | 15.07
21:15:00 | 85 | 9.44 | 15.07
21:16:00 | 85 | 9.44 | 15.07
21:17:00 | 85 | 9.43 | 15.13
21:18:00 | 84 | 9.43 | 15.13
21:19:00 | 84 | 9.43 | 15.13
21:20:00 | 85 | 9.43 | 15.13
21:21:00 | 84 | 9.43 | 15.13
21:22:00 | 84 | 9.43 | 15.13
21:23:00 | 85 | 9.43 | 15.19
21:24:00 | 84 | 9.43 | 15.19
21:25:00 | 85 | 9.43 | 15.19
21:26:00 | 84 | 9.43 | 15.19
21:27:00 | 85 | 9.43 | 15.19
21:28:00 | 85 | 9.42 | 15.25
21:29:00 | 85 | 9.42 | 15.25
21:30:00 | 84 | 9.42 | 15.25
21:31:00 | 85 | 9.42 | 15.25
21:32:00 | 84 | 9.41 | 15.31
21:33:00 | 85 | 9.41 | 15.31
21:34:00 | 85 | 9.41 | 15.31
21:35:00 | 85 | 9.41 | 15.31
21:36:00 | 84 | 9.4 | 15.38
21:37:00 | 84 | 9.4 | 15.38
21:38:00 | 85 | 9.4 | 15.38
21:39:00 | 85 | 9.4 | 15.38
21:40:00 | 85 | 9.4 | 15.38
21:41:00 | 85 | 9.4 | 15.38
21:42:00 | 85 | 9.4 | 15.38
21:43:00 | 85 | 9.39 | 15.44
21:44:00 | 85 | 9.39 | 15.44
21:45:00 | 85 | 9.39 | 15.44
21:46:00 | 85 | 9.39 | 15.44
21:47:00 | 85 | 9.39 | 15.44
21:48:00 | 84 | 9.39 | 15.5
21:49:00 | 85 | 9.39 | 15.5
21:50:00 | 85 | 9.39 | 15.5
21:51:00 | 85 | 9.39 | 15.5
21:52:00 | 84 | 9.39 | 15.5
21:53:00 | 85 | 9.39 | 15.5
21:54:00 | 84 | 9.38 | 15.56
21:55:00 | 85 | 9.38 | 15.56
21:56:00 | 85 | 9.38 | 15.56
21:57:00 | 85 | 9.38 | 15.56
21:58:00 | 85 | 9.38 | 15.56
21:59:00 | 85 | 9.38 | 15.56
22:00:00 | 85 | 9.37 | 15.62
22:01:00 | 84 | 9.37 | 15.62
22:02:00 | 85 | 9.37 | 15.62
22:03:00 | 85 | 9.37 | 15.62
22:04:00 | 84 | 9.37 | 15.62
22:05:00 | 85 | 9.37 | 15.62
22:06:00 | 85 | 9.36 | 15.69
22:07:00 | 84 | 9.37 | 15.62
22:08:00 | 85 | 9.36 | 15.69
22:09:00 | 85 | 9.36 | 15.69
22:10:00 | 85 | 9.36 | 15.69
22:11:00 | 85 | 9.36 | 15.69
22:12:00 | 85 | 9.36 | 15.69
22:13:00 | 85 | 9.36 | 15.69
22:14:00 | 84 | 9.36 | 15.69
22:15:00 | 85 | 9.36 | 15.75
22:16:00 | 85 | 9.36 | 15.75
22:17:00 | 84 | 9.36 | 15.75
22:18:00 | 85 | 9.36 | 15.75
22:19:00 | 85 | 9.35 | 15.81
22:20:00 | 85 | 9.35 | 15.81
22:21:00 | 85 | 9.35 | 15.81
22:22:00 | 84 | 9.35 | 15.81
22:23:00 | 85 | 9.35 | 15.81
22:24:00 | 85 | 9.35 | 15.81
22:25:00 | 84 | 9.35 | 15.81
22:26:00 | 85 | 9.34 | 15.88
22:27:00 | 85 | 9.34 | 15.88
22:28:00 | 85 | 9.34 | 15.88
22:29:00 | 85 | 9.34 | 15.88
22:30:00 | 84 | 9.34 | 15.88
22:31:00 | 85 | 9.34 | 15.88
22:32:00 | 85 | 9.34 | 15.94
22:33:00 | 85 | 9.34 | 15.94
22:34:00 | 85 | 9.34 | 15.94
22:35:00 | 85 | 9.34 | 15.94
22:36:00 | 85 | 9.34 | 15.94
22:37:00 | 85 | 9.34 | 15.94
22:38:00 | 85 | 9.34 | 15.94
22:39:00 | 85 | 9.33 | 16.01
22:40:00 | 85 | 9.33 | 16.01
22:41:00 | 85 | 9.33 | 16.01
22:42:00 | 85 | 9.33 | 16.01
22:43:00 | 85 | 9.33 | 16.01
22:44:00 | 85 | 9.33 | 16.01
22:45:00 | 84 | 9.33 | 16.01
22:46:00 | 85 | 9.33 | 16.01
22:47:00 | 85 | 9.33 | 16.01
22:48:00 | 85 | 9.32 | 16.07
22:49:00 | 85 | 9.32 | 16.07
22:50:00 | 85 | 9.32 | 16.07
22:51:00 | 85 | 9.32 | 16.07
22:52:00 | 85 | 9.32 | 16.07
22:53:00 | 85 | 9.32 | 16.07
22:54:00 | 84 | 9.31 | 16.14
22:55:00 | 85 | 9.31 | 16.14
22:56:00 | 84 | 9.31 | 16.14
22:57:00 | 85 | 9.31 | 16.14
22:58:00 | 85 | 9.31 | 16.14
22:59:00 | 85 | 9.31 | 16.14
23:00:00 | 85 | 9.3 | 16.2
23:01:00 | 84 | 9.3 | 16.2
23:02:00 | 85 | 9.3 | 16.2
23:03:00 | 85 | 9.3 | 16.2
23:04:00 | 84 | 9.3 | 16.2
23:05:00 | 84 | 9.3 | 16.2
23:06:00 | 85 | 9.3 | 16.2
23:07:00 | 85 | 9.3 | 16.2
23:08:00 | 85 | 9.3 | 16.27
23:09:00 | 85 | 9.3 | 16.27
23:10:00 | 84 | 9.3 | 16.27
23:11:00 | 85 | 9.3 | 16.27
23:12:00 | 84 | 9.3 | 16.27
23:13:00 | 85 | 9.3 | 16.27
23:14:00 | 84 | 9.3 | 16.27
23:15:00 | 85 | 9.3 | 16.27
23:16:00 | 85 | 9.3 | 16.27
23:17:00 | 85 | 9.29 | 16.33
23:18:00 | 85 | 9.29 | 16.33
23:19:00 | 85 | 9.29 | 16.33
23:20:00 | 84 | 9.29 | 16.33
23:21:00 | 85 | 9.29 | 16.33
23:22:00 | 85 | 9.29 | 16.33
23:23:00 | 85 | 9.29 | 16.33
23:24:00 | 85 | 9.29 | 16.33
23:25:00 | 85 | 9.29 | 16.33
23:26:00 | 85 | 9.29 | 16.33
23:27:00 | 85 | 9.28 | 16.4
23:28:00 | 85 | 9.28 | 16.4
23:29:00 | 85 | 9.28 | 16.4
23:30:00 | 85 | 9.28 | 16.4
23:31:00 | 85 | 9.28 | 16.4
23:32:00 | 85 | 9.28 | 16.4
23:33:00 | 84 | 9.28 | 16.4
23:34:00 | 84 | 9.28 | 16.4
23:35:00 | 85 | 9.28 | 16.4
23:36:00 | 84 | 9.27 | 16.46
23:37:00 | 85 | 9.27 | 16.46
23:38:00 | 85 | 9.27 | 16.46
23:39:00 | 85 | 9.27 | 16.46
23:40:00 | 85 | 9.27 | 16.46
23:41:00 | 85 | 9.27 | 16.46
23:42:00 | 85 | 9.27 | 16.53
23:43:00 | 85 | 9.27 | 16.53
23:44:00 | 84 | 9.27 | 16.53
23:45:00 | 84 | 9.27 | 16.53
23:46:00 | 85 | 9.27 | 16.53
23:47:00 | 85 | 9.27 | 16.53
23:48:00 | 85 | 9.27 | 16.53
23:49:00 | 85 | 9.27 | 16.53
23:50:00 | 85 | 9.27 | 16.53
23:51:00 | 85 | 9.27 | 16.53
23:52:00 | 84 | 9.26 | 16.6
23:53:00 | 84 | 9.26 | 16.6
23:54:00 | 85 | 9.26 | 16.6
23:55:00 | 84 | 9.26 | 16.6
23:56:00 | 85 | 9.26 | 16.6
23:57:00 | 85 | 9.26 | 16.6
23:58:00 | 85 | 9.26 | 16.6
23:59:00 | 84 | 9.26 | 16.6
24:00:00 | 85 | 9.26 | 16.6
24:01:00 | 84 | 9.26 | 16.6
24:02:00 | 85 | 9.25 | 16.67
24:03:00 | 85 | 9.25 | 16.67
24:04:00 | 85 | 9.25 | 16.67
24:05:00 | 85 | 9.25 | 16.67
24:06:00 | 84 | 9.25 | 16.67
24:07:00 | 85 | 9.25 | 16.67
24:08:00 | 84 | 9.25 | 16.67
24:09:00 | 85 | 9.25 | 16.67
24:10:00 | 85 | 9.25 | 16.67
24:11:00 | 85 | 9.24 | 16.73
24:12:00 | 85 | 9.24 | 16.73
24:13:00 | 85 | 9.24 | 16.73
24:14:00 | 85 | 9.24 | 16.73
24:15:00 | 85 | 9.24 | 16.73
24:16:00 | 85 | 9.24 | 16.73
24:17:00 | 85 | 9.24 | 16.73
24:18:00 | 84 | 9.24 | 16.73
24:19:00 | 85 | 9.24 | 16.73
24:20:00 | 85 | 9.24 | 16.73
24:21:00 | 85 | 9.24 | 16.73
24:22:00 | 85 | 9.24 | 16.73
24:23:00 | 85 | 9.24 | 16.73
24:24:00 | 85 | 9.24 | 16.8
24:25:00 | 84 | 9.24 | 16.8
24:26:00 | 85 | 9.24 | 16.8
24:27:00 | 84 | 9.24 | 16.8
24:28:00 | 85 | 9.24 | 16.8
24:29:00 | 85 | 9.24 | 16.8
24:30:00 | 85 | 9.24 | 16.8
24:31:00 | 85 | 9.24 | 16.8
24:32:00 | 85 | 9.24 | 16.8
24:33:00 | 85 | 9.23 | 16.87
24:34:00 | 85 | 9.23 | 16.87
24:35:00 | 85 | 9.23 | 16.87
24:36:00 | 85 | 9.23 | 16.87
24:37:00 | 85 | 9.23 | 16.87
24:38:00 | 85 | 9.23 | 16.87
24:39:00 | 85 | 9.23 | 16.87
24:40:00 | 85 | 9.23 | 16.87
24:41:00 | 85 | 9.23 | 16.87
24:42:00 | 85 | 9.22 | 16.94
24:43:00 | 85 | 9.22 | 16.94
24:44:00 | 85 | 9.22 | 16.94
24:45:00 | 85 | 9.22 | 16.94
24:46:00 | 85 | 9.22 | 16.94
24:47:00 | 85 | 9.22 | 16.94
24:48:00 | 85 | 9.22 | 16.94
24:49:00 | 85 | 9.22 | 16.94
24:50:00 | 84 | 9.22 | 16.94
24:51:00 | 85 | 9.22 | 16.94
24:52:00 | 85 | 9.21 | 17.01
24:53:00 | 85 | 9.21 | 17.01
24:54:00 | 85 | 9.21 | 17.01
24:55:00 | 85 | 9.21 | 17.01
24:56:00 | 85 | 9.21 | 17.01
24:57:00 | 85 | 9.21 | 17.01
24:58:00 | 84 | 9.21 | 17.01
24:59:00 | 85 | 9.21 | 17.01
25:00:00 | 85 | 9.21 | 17.01
25:01:00 | 84 | 9.21 | 17.01
25:02:00 | 85 | 9.21 | 17.01
25:03:00 | 85 | 9.21 | 17.08
25:04:00 | 85 | 9.21 | 17.08
25:05:00 | 84 | 9.21 | 17.08
25:06:00 | 85 | 9.21 | 17.08
25:07:00 | 85 | 9.21 | 17.08
25:08:00 | 85 | 9.21 | 17.08
25:09:00 | 85 | 9.21 | 17.08
25:10:00 | 85 | 9.21 | 17.08
25:11:00 | 84 | 9.21 | 17.08
25:12:00 | 85 | 9.21 | 17.08
25:13:00 | 85 | 9.21 | 17.08
25:14:00 | 85 | 9.21 | 17.08
25:15:00 | 84 | 9.21 | 17.08
25:16:00 | 85 | 9.2 | 17.14
25:17:00 | 85 | 9.2 | 17.14
25:18:00 | 84 | 9.21 | 17.08
25:19:00 | 85 | 9.2 | 17.14
25:20:00 | 85 | 9.2 | 17.14
25:21:00 | 84 | 9.2 | 17.14
25:22:00 | 85 | 9.2 | 17.14
25:23:00 | 85 | 9.2 | 17.14
25:24:00 | 85 | 9.2 | 17.14
25:25:00 | 85 | 9.2 | 17.14
25:26:00 | 85 | 9.2 | 17.14
25:27:00 | 85 | 9.2 | 17.14
25:28:00 | 85 | 9.2 | 17.14
25:29:00 | 85 | 9.2 | 17.14
25:30:00 | 85 | 9.2 | 17.14
25:31:00 | 85 | 9.2 | 17.14
25:32:00 | 85 | 9.2 | 17.14
25:33:00 | 84 | 9.19 | 17.21
25:34:00 | 85 | 9.2 | 17.14
25:35:00 | 85 | 9.19 | 17.21
25:36:00 | 85 | 9.19 | 17.21
25:37:00 | 85 | 9.19 | 17.21
25:38:00 | 85 | 9.19 | 17.21
25:39:00 | 85 | 9.19 | 17.21
25:40:00 | 84 | 9.18 | 17.28
25:41:00 | 84 | 9.18 | 17.28
25:42:00 | 85 | 9.18 | 17.28
25:43:00 | 85 | 9.18 | 17.28
25:44:00 | 84 | 9.18 | 17.28
25:45:00 | 85 | 9.18 | 17.28
25:46:00 | 85 | 9.18 | 17.28
25:47:00 | 85 | 9.18 | 17.28
25:48:00 | 85 | 9.18 | 17.28
25:49:00 | 85 | 9.18 | 17.28
25:50:00 | 85 | 9.18 | 17.28
25:51:00 | 85 | 9.18 | 17.28
25:52:00 | 85 | 9.18 | 17.28
25:53:00 | 85 | 9.18 | 17.36
25:54:00 | 84 | 9.18 | 17.36
25:55:00 | 84 | 9.18 | 17.36
25:56:00 | 85 | 9.18 | 17.36
25:57:00 | 85 | 9.18 | 17.36
25:58:00 | 85 | 9.18 | 17.36
25:59:00 | 85 | 9.18 | 17.36
26:00:00 | 84 | 9.18 | 17.36
26:01:00 | 85 | 9.18 | 17.36
26:02:00 | 85 | 9.18 | 17.36
26:03:00 | 85 | 9.18 | 17.36
26:04:00 | 85 | 9.18 | 17.36
26:05:00 | 84 | 9.18 | 17.36
26:06:00 | 84 | 9.18 | 17.36
26:07:00 | 85 | 9.17 | 17.43
26:08:00 | 84 | 9.18 | 17.36
26:09:00 | 85 | 9.17 | 17.43
26:10:00 | 85 | 9.17 | 17.43
26:11:00 | 85 | 9.17 | 17.43
26:12:00 | 85 | 9.17 | 17.43
26:13:00 | 85 | 9.17 | 17.43
26:14:00 | 85 | 9.17 | 17.43
26:15:00 | 85 | 9.17 | 17.43
26:16:00 | 85 | 9.17 | 17.43
26:17:00 | 85 | 9.17 | 17.43
26:18:00 | 85 | 9.17 | 17.43
26:19:00 | 85 | 9.17 | 17.43
26:20:00 | 85 | 9.17 | 17.43
26:21:00 | 85 | 9.17 | 17.43
26:22:00 | 85 | 9.16 | 17.5
26:23:00 | 85 | 9.16 | 17.5
26:24:00 | 85 | 9.16 | 17.5
26:25:00 | 85 | 9.16 | 17.5
26:26:00 | 85 | 9.17 | 17.43
26:27:00 | 85 | 9.16 | 17.5
26:28:00 | 85 | 9.16 | 17.5
26:29:00 | 84 | 9.16 | 17.5
26:30:00 | 85 | 9.16 | 17.5
26:31:00 | 84 | 9.16 | 17.5
26:32:00 | 85 | 9.16 | 17.5
26:33:00 | 85 | 9.16 | 17.5
26:34:00 | 85 | 9.16 | 17.5
26:35:00 | 85 | 9.16 | 17.5
26:36:00 | 85 | 9.16 | 17.5
26:37:00 | 85 | 9.15 | 17.57
26:38:00 | 85 | 9.15 | 17.57
26:39:00 | 84 | 9.15 | 17.57
26:40:00 | 84 | 9.15 | 17.57
26:41:00 | 85 | 9.15 | 17.57
26:42:00 | 84 | 9.15 | 17.57
26:43:00 | 85 | 9.15 | 17.57
26:44:00 | 85 | 9.15 | 17.57
26:45:00 | 85 | 9.15 | 17.57
26:46:00 | 85 | 9.15 | 17.57
26:47:00 | 85 | 9.15 | 17.57
26:48:00 | 85 | 9.15 | 17.57
26:49:00 | 85 | 9.15 | 17.64
26:50:00 | 85 | 9.15 | 17.64
26:51:00 | 85 | 9.15 | 17.64
26:52:00 | 84 | 9.15 | 17.64
26:53:00 | 85 | 9.15 | 17.64
26:54:00 | 84 | 9.15 | 17.64
26:55:00 | 84 | 9.15 | 17.64
26:56:00 | 84 | 9.15 | 17.64
26:57:00 | 85 | 9.15 | 17.64
26:58:00 | 85 | 9.15 | 17.64
26:59:00 | 85 | 9.15 | 17.64
27:00:00 | 85 | 9.15 | 17.64
27:01:00 | 85 | 9.15 | 17.64
27:02:00 | 84 | 9.15 | 17.64
27:03:00 | 85 | 9.15 | 17.64
27:04:00 | 85 | 9.15 | 17.64
27:05:00 | 85 | 9.14 | 17.71
27:06:00 | 85 | 9.15 | 17.64
27:07:00 | 85 | 9.15 | 17.64
27:08:00 | 85 | 9.15 | 17.64
27:09:00 | 84 | 9.14 | 17.71
27:10:00 | 84 | 9.14 | 17.71
27:11:00 | 85 | 9.14 | 17.71
27:12:00 | 85 | 9.14 | 17.71
27:13:00 | 85 | 9.14 | 17.71
27:14:00 | 85 | 9.14 | 17.71
27:15:00 | 85 | 9.14 | 17.71
27:16:00 | 85 | 9.14 | 17.71
27:17:00 | 85 | 9.14 | 17.71
27:18:00 | 85 | 9.14 | 17.71
27:19:00 | 85 | 9.14 | 17.71
27:20:00 | 85 | 9.14 | 17.71
27:21:00 | 85 | 9.14 | 17.71
27:22:00 | 85 | 9.13 | 17.78
27:23:00 | 85 | 9.13 | 17.78
27:24:00 | 85 | 9.13 | 17.78
27:25:00 | 85 | 9.13 | 17.78
27:26:00 | 85 | 9.13 | 17.78
27:27:00 | 84 | 9.13 | 17.78
27:28:00 | 84 | 9.13 | 17.78
27:29:00 | 85 | 9.13 | 17.78
27:30:00 | 85 | 9.13 | 17.78
27:31:00 | 85 | 9.13 | 17.78
27:32:00 | 85 | 9.13 | 17.78
27:33:00 | 85 | 9.13 | 17.78
27:34:00 | 85 | 9.13 | 17.78
27:35:00 | 85 | 9.13 | 17.78
27:36:00 | 85 | 9.13 | 17.78
27:37:00 | 85 | 9.13 | 17.78
27:38:00 | 85 | 9.13 | 17.78
27:39:00 | 84 | 9.13 | 17.78
27:40:00 | 85 | 9.13 | 17.86
27:41:00 | 84 | 9.13 | 17.78
27:42:00 | 84 | 9.13 | 17.78
27:43:00 | 85 | 9.13 | 17.86
27:44:00 | 85 | 9.13 | 17.86
27:45:00 | 85 | 9.13 | 17.86
27:46:00 | 84 | 9.13 | 17.86
27:47:00 | 85 | 9.13 | 17.86
27:48:00 | 85 | 9.13 | 17.86
27:49:00 | 84 | 9.13 | 17.86
27:50:00 | 85 | 9.13 | 17.86
27:51:00 | 85 | 9.13 | 17.86
27:52:00 | 85 | 9.13 | 17.86
27:53:00 | 85 | 9.13 | 17.86
27:54:00 | 85 | 9.13 | 17.86
27:55:00 | 84 | 9.13 | 17.86
27:56:00 | 85 | 9.12 | 17.93
27:57:00 | 85 | 9.12 | 17.93
27:58:00 | 85 | 9.12 | 17.93
27:59:00 | 85 | 9.12 | 17.93
28:00:00 | 85 | 9.12 | 17.93
28:01:00 | 85 | 9.12 | 17.93
28:02:00 | 85 | 9.12 | 17.93
28:03:00 | 85 | 9.12 | 17.93
28:04:00 | 85 | 9.12 | 17.93
28:05:00 | 85 | 9.12 | 17.93
28:06:00 | 85 | 9.12 | 17.93
28:07:00 | 85 | 9.12 | 17.93
28:08:00 | 85 | 9.12 | 17.93
28:09:00 | 85 | 9.12 | 17.93
28:10:00 | 85 | 9.12 | 17.93
28:11:00 | 85 | 9.12 | 17.93
28:12:00 | 84 | 9.12 | 17.93
28:13:00 | 85 | 9.12 | 17.93
28:14:00 | 84 | 9.12 | 17.93
28:15:00 | 84 | 9.12 | 17.93
28:16:00 | 85 | 9.11 | 18
28:17:00 | 85 | 9.11 | 18
28:18:00 | 85 | 9.11 | 18
28:19:00 | 85 | 9.11 | 18
28:20:00 | 85 | 9.11 | 18
28:21:00 | 85 | 9.11 | 18
28:22:00 | 84 | 9.12 | 17.93
28:23:00 | 85 | 9.11 | 18
28:24:00 | 85 | 9.11 | 18
28:25:00 | 85 | 9.11 | 18
28:26:00 | 85 | 9.11 | 18
28:27:00 | 85 | 9.11 | 18
28:28:00 | 85 | 9.11 | 18
28:29:00 | 85 | 9.11 | 18
28:30:00 | 85 | 9.1 | 18.08
28:31:00 | 85 | 9.1 | 18.08
28:32:00 | 85 | 9.1 | 18.08
28:33:00 | 85 | 9.1 | 18.08
28:34:00 | 85 | 9.1 | 18.08
28:35:00 | 84 | 9.1 | 18.08
28:36:00 | 85 | 9.1 | 18.08
28:37:00 | 85 | 9.1 | 18.08
28:38:00 | 85 | 9.1 | 18.08
28:39:00 | 84 | 9.1 | 18.08
28:40:00 | 85 | 9.1 | 18.08
28:41:00 | 85 | 9.1 | 18.08
28:42:00 | 85 | 9.1 | 18.08
28:43:00 | 85 | 9.1 | 18.08
28:44:00 | 84 | 9.1 | 18.08
28:45:00 | 85 | 9.1 | 18.08
28:46:00 | 85 | 9.1 | 18.08
28:47:00 | 85 | 9.1 | 18.08
28:48:00 | 85 | 9.1 | 18.08
28:49:00 | 85 | 9.1 | 18.08
28:50:00 | 85 | 9.1 | 18.08
28:51:00 | 84 | 9.1 | 18.08
28:52:00 | 85 | 9.1 | 18.08
28:53:00 | 85 | 9.1 | 18.08
28:54:00 | 85 | 9.09 | 18.15
28:55:00 | 85 | 9.09 | 18.15
28:56:00 | 85 | 9.09 | 18.15
28:57:00 | 85 | 9.09 | 18.15
28:58:00 | 85 | 9.09 | 18.15
28:59:00 | 85 | 9.09 | 18.15
29:00:00 | 85 | 9.09 | 18.15
29:01:00 | 84 | 9.09 | 18.15
29:02:00 | 85 | 9.09 | 18.15
29:03:00 | 85 | 9.09 | 18.15
29:04:00 | 85 | 9.09 | 18.15
29:05:00 | 85 | 9.09 | 18.15
29:06:00 | 85 | 9.09 | 18.15
29:07:00 | 85 | 9.09 | 18.15
29:08:00 | 85 | 9.09 | 18.15
29:09:00 | 84 | 9.09 | 18.15
29:10:00 | 85 | 9.09 | 18.15
29:11:00 | 85 | 9.09 | 18.15
29:12:00 | 84 | 9.09 | 18.23
29:13:00 | 84 | 9.09 | 18.23
29:14:00 | 85 | 9.09 | 18.23
29:15:00 | 85 | 9.09 | 18.23
29:16:00 | 85 | 9.09 | 18.23
29:17:00 | 85 | 9.09 | 18.23
29:18:00 | 85 | 9.09 | 18.23
29:19:00 | 85 | 9.09 | 18.23
29:20:00 | 85 | 9.09 | 18.23
29:21:00 | 84 | 9.09 | 18.23
29:22:00 | 85 | 9.09 | 18.23
29:23:00 | 85 | 9.09 | 18.23
29:24:00 | 85 | 9.09 | 18.23
29:25:00 | 85 | 9.09 | 18.23
29:26:00 | 85 | 9.09 | 18.23
29:27:00 | 85 | 9.09 | 18.23
29:28:00 | 85 | 9.09 | 18.23
29:29:00 | 85 | 9.09 | 18.23
29:30:00 | 85 | 9.09 | 18.23
29:31:00 | 85 | 9.09 | 18.23
29:32:00 | 85 | 9.09 | 18.23
29:33:00 | 85 | 9.08 | 18.3
29:34:00 | 85 | 9.08 | 18.3
29:35:00 | 85 | 9.08 | 18.3
29:36:00 | 85 | 9.08 | 18.3
29:37:00 | 85 | 9.08 | 18.3
29:38:00 | 84 | 9.08 | 18.3
29:39:00 | 85 | 9.08 | 18.3
29:40:00 | 84 | 9.08 | 18.3
29:41:00 | 85 | 9.08 | 18.3
29:42:00 | 85 | 9.08 | 18.3
29:43:00 | 85 | 9.08 | 18.3
29:44:00 | 84 | 9.08 | 18.3
29:45:00 | 85 | 9.08 | 18.3
29:46:00 | 85 | 9.08 | 18.3
29:47:00 | 85 | 9.08 | 18.3
29:48:00 | 84 | 9.08 | 18.3
29:49:00 | 85 | 9.08 | 18.3
29:50:00 | 85 | 9.08 | 18.3
29:51:00 | 85 | 9.08 | 18.3
29:52:00 | 85 | 9.08 | 18.3
29:53:00 | 85 | 9.08 | 18.3
29:54:00 | 85 | 9.08 | 18.3
29:55:00 | 85 | 9.08 | 18.3
29:56:00 | 85 | 9.07 | 18.38
29:57:00 | 84 | 9.08 | 18.3
29:58:00 | 85 | 9.08 | 18.3
29:59:00 | 85 | 9.08 | 18.3
30:00:00 | 85 | 9.07 | 18.38
30:01:00 | 85 | 9.07 | 18.38
30:02:00 | 85 | 9.08 | 18.3
30:03:00 | 85 | 9.07 | 18.38
30:04:00 | 85 | 9.07 | 18.38
30:05:00 | 85 | 9.07 | 18.38
30:06:00 | 84 | 9.07 | 18.38
30:07:00 | 84 | 9.07 | 18.38
30:08:00 | 85 | 9.07 | 18.38
30:09:00 | 85 | 9.07 | 18.38
30:10:00 | 85 | 9.07 | 18.38
30:11:00 | 84 | 9.07 | 18.38
30:12:00 | 84 | 9.07 | 18.38
30:13:00 | 85 | 9.07 | 18.38
30:14:00 | 85 | 9.07 | 18.38
30:15:00 | 84 | 9.06 | 18.45
30:16:00 | 85 | 9.06 | 18.45
30:17:00 | 85 | 9.06 | 18.45
30:18:00 | 85 | 9.06 | 18.45
30:19:00 | 85 | 9.06 | 18.45
30:20:00 | 85 | 9.06 | 18.45
30:21:00 | 85 | 9.06 | 18.45
30:22:00 | 85 | 9.06 | 18.45
30:23:00 | 85 | 9.06 | 18.45
30:24:00 | 85 | 9.06 | 18.45
30:25:00 | 85 | 9.06 | 18.45
30:26:00 | 85 | 9.06 | 18.45
30:27:00 | 85 | 9.06 | 18.45
30:28:00 | 85 | 9.06 | 18.45
30:29:00 | 84 | 9.06 | 18.45
30:30:00 | 85 | 9.06 | 18.45
30:31:00 | 84 | 9.06 | 18.45
30:32:00 | 85 | 9.06 | 18.45
30:33:00 | 85 | 9.06 | 18.45
30:34:00 | 85 | 9.06 | 18.45
30:35:00 | 85 | 9.06 | 18.45
30:36:00 | 85 | 9.06 | 18.45
30:37:00 | 84 | 9.06 | 18.45
30:38:00 | 85 | 9.06 | 18.45
30:39:00 | 85 | 9.06 | 18.45
30:40:00 | 85 | 9.06 | 18.45
30:41:00 | 85 | 9.06 | 18.45
30:42:00 | 85 | 9.06 | 18.45
30:43:00 | 84 | 9.06 | 18.53
30:44:00 | 85 | 9.06 | 18.53
30:45:00 | 84 | 9.06 | 18.53
30:46:00 | 85 | 9.06 | 18.53
30:47:00 | 85 | 9.06 | 18.53
30:48:00 | 85 | 9.06 | 18.53
30:49:00 | 85 | 9.06 | 18.53
30:50:00 | 85 | 9.06 | 18.53
30:51:00 | 85 | 9.06 | 18.53
30:52:00 | 85 | 9.06 | 18.53
30:53:00 | 85 | 9.06 | 18.53
30:54:00 | 85 | 9.06 | 18.53
30:55:00 | 85 | 9.06 | 18.53
30:56:00 | 85 | 9.06 | 18.53
30:57:00 | 85 | 9.06 | 18.53
30:58:00 | 85 | 9.06 | 18.53
30:59:00 | 85 | 9.06 | 18.53
31:00:00 | 85 | 9.06 | 18.53
31:01:00 | 85 | 9.06 | 18.53
31:02:00 | 84 | 9.06 | 18.53
31:03:00 | 84 | 9.06 | 18.53
31:04:00 | 84 | 9.06 | 18.53
31:05:00 | 85 | 9.06 | 18.53
31:06:00 | 85 | 9.05 | 18.6
31:07:00 | 85 | 9.05 | 18.6
31:08:00 | 85 | 9.05 | 18.6
31:09:00 | 85 | 9.05 | 18.6
31:10:00 | 85 | 9.05 | 18.6
31:11:00 | 85 | 9.05 | 18.6
31:12:00 | 85 | 9.05 | 18.6
31:13:00 | 85 | 9.05 | 18.6
31:14:00 | 85 | 9.05 | 18.6
31:15:00 | 85 | 9.05 | 18.6
31:16:00 | 85 | 9.05 | 18.6
31:17:00 | 85 | 9.05 | 18.6
31:18:00 | 85 | 9.05 | 18.6
31:19:00 | 85 | 9.05 | 18.6
31:20:00 | 85 | 9.05 | 18.6
31:21:00 | 85 | 9.05 | 18.6
31:22:00 | 84 | 9.05 | 18.6
31:23:00 | 85 | 9.05 | 18.6
31:24:00 | 85 | 9.05 | 18.6
31:25:00 | 84 | 9.05 | 18.6
31:26:00 | 85 | 9.05 | 18.6
31:27:00 | 84 | 9.05 | 18.6
31:28:00 | 84 | 9.05 | 18.6
31:29:00 | 85 | 9.05 | 18.6
31:30:00 | 85 | 9.05 | 18.6
31:31:00 | 85 | 9.04 | 18.68
31:32:00 | 85 | 9.04 | 18.68
31:33:00 | 84 | 9.04 | 18.68
31:34:00 | 85 | 9.04 | 18.68
31:35:00 | 85 | 9.05 | 18.6
31:36:00 | 84 | 9.04 | 18.68
31:37:00 | 85 | 9.04 | 18.68
31:38:00 | 85 | 9.04 | 18.68
31:39:00 | 85 | 9.04 | 18.68
31:40:00 | 85 | 9.04 | 18.68
31:41:00 | 85 | 9.04 | 18.68
31:42:00 | 85 | 9.04 | 18.68
31:43:00 | 85 | 9.04 | 18.68
31:44:00 | 84 | 9.04 | 18.68
31:45:00 | 85 | 9.04 | 18.68
31:46:00 | 85 | 9.04 | 18.68
31:47:00 | 84 | 9.04 | 18.68
31:48:00 | 84 | 9.04 | 18.68
31:49:00 | 84 | 9.04 | 18.68
31:50:00 | 85 | 9.04 | 18.68
31:51:00 | 85 | 9.04 | 18.68
31:52:00 | 84 | 9.04 | 18.68
31:53:00 | 85 | 9.04 | 18.68
31:54:00 | 84 | 9.04 | 18.76
31:55:00 | 85 | 9.04 | 18.68
31:56:00 | 85 | 9.04 | 18.76
31:57:00 | 85 | 9.04 | 18.76
31:58:00 | 84 | 9.04 | 18.76
31:59:00 | 84 | 9.04 | 18.76
32:00:00 | 85 | 9.04 | 18.76
32:01:00 | 84 | 9.04 | 18.76
32:02:00 | 85 | 9.04 | 18.76
32:03:00 | 85 | 9.04 | 18.76
32:04:00 | 85 | 9.04 | 18.76
32:05:00 | 85 | 9.04 | 18.76
32:06:00 | 85 | 9.04 | 18.76
32:07:00 | 85 | 9.04 | 18.76
32:08:00 | 85 | 9.04 | 18.76
32:09:00 | 85 | 9.04 | 18.76
32:10:00 | 85 | 9.04 | 18.76
32:11:00 | 84 | 9.04 | 18.76
32:12:00 | 85 | 9.04 | 18.76
32:13:00 | 84 | 9.04 | 18.76
32:14:00 | 85 | 9.04 | 18.76
32:15:00 | 85 | 9.04 | 18.76
32:16:00 | 84 | 9.04 | 18.76
32:17:00 | 85 | 9.04 | 18.76
32:18:00 | 85 | 9.04 | 18.76
32:19:00 | 85 | 9.04 | 18.76
32:20:00 | 85 | 9.04 | 18.76
32:21:00 | 85 | 9.04 | 18.76
32:22:00 | 84 | 9.04 | 18.76
32:23:00 | 85 | 9.04 | 18.76
32:24:00 | 85 | 9.04 | 18.76
32:25:00 | 85 | 9.04 | 18.76
32:26:00 | 85 | 9.04 | 18.76
32:27:00 | 85 | 9.04 | 18.76
32:28:00 | 85 | 9.03 | 18.83
32:29:00 | 85 | 9.03 | 18.83
32:30:00 | 85 | 9.03 | 18.83
32:31:00 | 85 | 9.03 | 18.83
32:32:00 | 85 | 9.03 | 18.83
32:33:00 | 84 | 9.03 | 18.83
32:34:00 | 85 | 9.03 | 18.83
32:35:00 | 85 | 9.03 | 18.83
32:36:00 | 85 | 9.03 | 18.83
32:37:00 | 85 | 9.03 | 18.83
32:38:00 | 84 | 9.03 | 18.83
32:39:00 | 85 | 9.03 | 18.83
32:40:00 | 85 | 9.03 | 18.83
32:41:00 | 85 | 9.03 | 18.83
32:42:00 | 85 | 9.03 | 18.83
32:43:00 | 85 | 9.03 | 18.83
32:44:00 | 85 | 9.03 | 18.83
32:45:00 | 85 | 9.03 | 18.83
32:46:00 | 85 | 9.03 | 18.83
32:47:00 | 85 | 9.03 | 18.83
32:48:00 | 85 | 9.03 | 18.83
32:49:00 | 85 | 9.03 | 18.83
32:50:00 | 85 | 9.03 | 18.83
32:51:00 | 85 | 9.03 | 18.83
32:52:00 | 85 | 9.03 | 18.83
32:53:00 | 85 | 9.03 | 18.83
32:54:00 | 85 | 9.02 | 18.91
32:55:00 | 85 | 9.02 | 18.91
32:56:00 | 85 | 9.02 | 18.91
32:57:00 | 85 | 9.02 | 18.91
32:58:00 | 85 | 9.02 | 18.91
32:59:00 | 85 | 9.02 | 18.91
33:00:00 | 84 | 9.02 | 18.91
33:01:00 | 85 | 9.02 | 18.91
33:02:00 | 85 | 9.02 | 18.91
33:03:00 | 85 | 9.02 | 18.91
33:04:00 | 85 | 9.02 | 18.91
33:05:00 | 85 | 9.02 | 18.91
33:06:00 | 85 | 9.02 | 18.91
33:07:00 | 85 | 9.02 | 18.91
33:08:00 | 84 | 9.02 | 18.91
33:09:00 | 85 | 9.02 | 18.91
33:10:00 | 85 | 9.02 | 18.91
33:11:00 | 85 | 9.02 | 18.91
33:12:00 | 85 | 9.02 | 18.91
33:13:00 | 85 | 9.02 | 18.91
33:14:00 | 85 | 9.02 | 18.91
33:15:00 | 85 | 9.02 | 18.91
33:16:00 | 84 | 9.02 | 18.91
33:17:00 | 85 | 9.02 | 18.91
33:18:00 | 85 | 9.02 | 18.91
33:19:00 | 85 | 9.02 | 18.91
33:20:00 | 85 | 9.02 | 18.91
33:21:00 | 85 | 9.02 | 18.91
33:22:00 | 85 | 9.02 | 18.91
33:23:00 | 85 | 9.02 | 18.91
33:24:00 | 84 | 9.01 | 18.99
33:25:00 | 85 | 9.01 | 18.99
33:26:00 | 85 | 9.02 | 18.91
33:27:00 | 85 | 9.02 | 18.91
33:28:00 | 84 | 9.01 | 18.99
33:29:00 | 85 | 9.01 | 18.99
33:30:00 | 84 | 9.01 | 18.99
33:31:00 | 85 | 9.01 | 18.99
33:32:00 | 85 | 9.01 | 18.99
33:33:00 | 85 | 9.01 | 18.99
33:34:00 | 84 | 9.02 | 18.91
33:35:00 | 85 | 9.01 | 18.99
33:36:00 | 85 | 9.01 | 18.99
33:37:00 | 84 | 9.01 | 18.99
33:38:00 | 85 | 9.01 | 18.99
33:39:00 | 85 | 9.01 | 18.99
33:40:00 | 85 | 9.01 | 18.99
33:41:00 | 84 | 9.01 | 18.99
33:42:00 | 85 | 9.01 | 18.99
33:43:00 | 85 | 9.01 | 18.99
33:44:00 | 84 | 9.01 | 18.99
33:45:00 | 85 | 9.01 | 18.99
33:46:00 | 84 | 9.01 | 18.99
33:47:00 | 85 | 9.01 | 18.99
33:48:00 | 84 | 9.01 | 18.99
33:49:00 | 85 | 9.01 | 18.99
33:50:00 | 85 | 9.01 | 18.99
33:51:00 | 85 | 9.01 | 18.99
33:52:00 | 84 | 9.01 | 18.99
33:53:00 | 85 | 9.01 | 18.99
33:54:00 | 84 | 9.01 | 18.99
33:55:00 | 85 | 9 | 19.07
33:56:00 | 85 | 9 | 19.07
33:57:00 | 84 | 9 | 19.07
33:58:00 | 85 | 9 | 19.07
33:59:00 | 85 | 9 | 19.07
34:00:00 | 85 | 9 | 19.07
34:01:00 | 85 | 9 | 19.07
34:02:00 | 85 | 9 | 19.07
34:03:00 | 85 | 9 | 19.07
34:04:00 | 85 | 9 | 19.07
34:05:00 | 84 | 9 | 19.07
34:06:00 | 85 | 9 | 19.07
34:07:00 | 85 | 9 | 19.07
34:08:00 | 85 | 9 | 19.07
34:09:00 | 85 | 9 | 19.07
34:10:00 | 85 | 9 | 19.07
34:11:00 | 85 | 9 | 19.07
34:12:00 | 85 | 9 | 19.07
34:13:00 | 84 | 9 | 19.07
34:14:00 | 84 | 9 | 19.07
34:15:00 | 85 | 9 | 19.07
34:16:00 | 85 | 9 | 19.07
34:17:00 | 85 | 9 | 19.07
34:18:00 | 84 | 9 | 19.07
34:19:00 | 84 | 9 | 19.07
34:20:00 | 84 | 9 | 19.07
34:21:00 | 85 | 9 | 19.07
34:22:00 | 85 | 9 | 19.07
34:23:00 | 85 | 9 | 19.07
34:24:00 | 85 | 9 | 19.07
34:25:00 | 85 | 9 | 19.07
34:26:00 | 84 | 9 | 19.07
34:27:00 | 84 | 9 | 19.07
34:28:00 | 85 | 9 | 19.07
34:29:00 | 85 | 9 | 19.07
34:30:00 | 84 | 9 | 19.07
34:31:00 | 84 | 9 | 19.07
34:32:00 | 85 | 9 | 19.15
34:33:00 | 85 | 9 | 19.07
34:34:00 | 84 | 9 | 19.07
34:35:00 | 85 | 9 | 19.15
34:36:00 | 85 | 9 | 19.15
34:37:00 | 85 | 9 | 19.15
34:38:00 | 85 | 9 | 19.15
34:39:00 | 84 | 9 | 19.15
34:40:00 | 85 | 9 | 19.15
34:41:00 | 85 | 9 | 19.15
34:42:00 | 84 | 9 | 19.15
34:43:00 | 85 | 9 | 19.15
34:44:00 | 85 | 9 | 19.15
34:45:00 | 84 | 9 | 19.15
34:46:00 | 85 | 9 | 19.15
34:47:00 | 85 | 9 | 19.15
34:48:00 | 85 | 9 | 19.15
34:49:00 | 85 | 9 | 19.15
34:50:00 | 85 | 9 | 19.15
34:51:00 | 85 | 9 | 19.15
34:52:00 | 84 | 9 | 19.15
34:53:00 | 85 | 9 | 19.15
34:54:00 | 85 | 9 | 19.15
34:55:00 | 85 | 9 | 19.15
34:56:00 | 84 | 9 | 19.15
34:57:00 | 85 | 9 | 19.15
34:58:00 | 85 | 9 | 19.15
34:59:00 | 85 | 9 | 19.15
35:00:00 | 84 | 8.99 | 19.23
35:01:00 | 85 | 9 | 19.15
35:02:00 | 85 | 9 | 19.15
35:03:00 | 85 | 9 | 19.15
35:04:00 | 85 | 8.99 | 19.23
35:05:00 | 85 | 8.99 | 19.23
35:06:00 | 85 | 8.99 | 19.23
35:07:00 | 85 | 8.99 | 19.23
35:08:00 | 85 | 8.99 | 19.23
35:09:00 | 85 | 8.99 | 19.23
35:10:00 | 85 | 8.99 | 19.23
35:11:00 | 85 | 8.99 | 19.23
35:12:00 | 84 | 8.99 | 19.23
35:13:00 | 85 | 8.99 | 19.23
35:14:00 | 85 | 8.99 | 19.23
35:15:00 | 85 | 8.99 | 19.23
35:16:00 | 85 | 8.99 | 19.23
35:17:00 | 85 | 8.99 | 19.23
35:18:00 | 85 | 8.99 | 19.23
35:19:00 | 85 | 8.99 | 19.23
35:20:00 | 85 | 8.99 | 19.23
35:21:00 | 85 | 8.99 | 19.23
35:22:00 | 85 | 8.99 | 19.23
35:23:00 | 85 | 8.99 | 19.23
35:24:00 | 85 | 8.99 | 19.23
35:25:00 | 85 | 8.99 | 19.23
35:26:00 | 85 | 8.99 | 19.23
35:27:00 | 85 | 8.99 | 19.23
35:28:00 | 85 | 8.99 | 19.23
35:29:00 | 85 | 8.99 | 19.23
35:30:00 | 85 | 8.99 | 19.23
35:31:00 | 85 | 8.99 | 19.23
35:32:00 | 85 | 8.99 | 19.23
35:33:00 | 85 | 8.99 | 19.23
35:34:00 | 85 | 8.99 | 19.23
35:35:00 | 85 | 8.99 | 19.23
35:36:00 | 85 | 8.99 | 19.23
35:37:00 | 85 | 8.99 | 19.23
35:38:00 | 85 | 8.99 | 19.23
35:39:00 | 85 | 8.99 | 19.23
35:40:00 | 84 | 8.99 | 19.23
35:41:00 | 85 | 8.99 | 19.23
35:42:00 | 85 | 8.99 | 19.23
35:43:00 | 84 | 8.99 | 19.23
35:44:00 | 85 | 8.99 | 19.23
35:45:00 | 84 | 8.98 | 19.31
35:46:00 | 84 | 8.99 | 19.23
35:47:00 | 85 | 8.99 | 19.23
35:48:00 | 85 | 8.99 | 19.23
35:49:00 | 85 | 8.99 | 19.23
35:50:00 | 85 | 8.98 | 19.31
35:51:00 | 84 | 8.98 | 19.31
35:52:00 | 84 | 8.98 | 19.31
35:53:00 | 85 | 8.98 | 19.31
35:54:00 | 84 | 8.98 | 19.31
35:55:00 | 84 | 8.99 | 19.23
35:56:00 | 85 | 8.98 | 19.31
35:57:00 | 84 | 8.98 | 19.31
35:58:00 | 85 | 8.98 | 19.31
35:59:00 | 85 | 8.98 | 19.31
36:00:00 | 84 | 8.98 | 19.31
36:01:00 | 85 | 8.98 | 19.31
36:02:00 | 85 | 8.98 | 19.31
36:03:00 | 85 | 8.98 | 19.31
36:04:00 | 85 | 8.98 | 19.31
36:05:00 | 84 | 8.98 | 19.31
36:06:00 | 85 | 8.98 | 19.31
36:07:00 | 85 | 8.98 | 19.31
36:08:00 | 85 | 8.98 | 19.31
36:09:00 | 85 | 8.98 | 19.31
36:10:00 | 85 | 8.98 | 19.31
36:11:00 | 85 | 8.98 | 19.31
36:12:00 | 84 | 8.98 | 19.31
36:13:00 | 85 | 8.98 | 19.31
36:14:00 | 85 | 8.98 | 19.31
36:15:00 | 85 | 8.98 | 19.31
36:16:00 | 85 | 8.97 | 19.39
36:17:00 | 85 | 8.97 | 19.39
36:18:00 | 84 | 8.98 | 19.31
36:19:00 | 85 | 8.98 | 19.31
36:20:00 | 85 | 8.98 | 19.31
36:21:00 | 84 | 8.97 | 19.39
36:22:00 | 85 | 8.97 | 19.39
36:23:00 | 85 | 8.98 | 19.31
36:24:00 | 85 | 8.97 | 19.39
36:25:00 | 85 | 8.97 | 19.39
36:26:00 | 84 | 8.97 | 19.39
36:27:00 | 85 | 8.97 | 19.39
36:28:00 | 85 | 8.97 | 19.39
36:29:00 | 85 | 8.97 | 19.39
36:30:00 | 84 | 8.97 | 19.39
36:31:00 | 85 | 8.97 | 19.39
36:32:00 | 85 | 8.97 | 19.39
36:33:00 | 85 | 8.97 | 19.39
36:34:00 | 85 | 8.97 | 19.39
36:35:00 | 85 | 8.97 | 19.39
36:36:00 | 85 | 8.97 | 19.39
36:37:00 | 84 | 8.97 | 19.39
36:38:00 | 85 | 8.97 | 19.39
36:39:00 | 85 | 8.97 | 19.39
36:40:00 | 84 | 8.97 | 19.39
36:41:00 | 85 | 8.97 | 19.39
36:42:00 | 85 | 8.97 | 19.39
36:43:00 | 84 | 8.97 | 19.39
36:44:00 | 84 | 8.97 | 19.39
36:45:00 | 85 | 8.97 | 19.39
36:46:00 | 85 | 8.97 | 19.39
36:47:00 | 85 | 8.97 | 19.39
36:48:00 | 84 | 8.97 | 19.39
36:49:00 | 84 | 8.97 | 19.39
36:50:00 | 85 | 8.97 | 19.39
36:51:00 | 85 | 8.97 | 19.39
36:52:00 | 85 | 8.97 | 19.47
36:53:00 | 84 | 8.97 | 19.39
36:54:00 | 84 | 8.97 | 19.39
36:55:00 | 85 | 8.97 | 19.39
36:56:00 | 85 | 8.97 | 19.39
36:57:00 | 85 | 8.97 | 19.47
36:58:00 | 85 | 8.97 | 19.47
36:59:00 | 85 | 8.97 | 19.47
37:00:00 | 85 | 8.97 | 19.47
37:01:00 | 85 | 8.97 | 19.47
37:02:00 | 85 | 8.97 | 19.47
37:03:00 | 85 | 8.97 | 19.47
37:04:00 | 84 | 8.97 | 19.47
37:05:00 | 85 | 8.97 | 19.47
37:06:00 | 85 | 8.97 | 19.47
37:07:00 | 84 | 8.97 | 19.47
37:08:00 | 84 | 8.97 | 19.47
37:09:00 | 85 | 8.97 | 19.47
37:10:00 | 85 | 8.97 | 19.39
37:11:00 | 85 | 8.97 | 19.47
37:12:00 | 84 | 8.97 | 19.47
37:13:00 | 84 | 8.97 | 19.47
37:14:00 | 84 | 8.97 | 19.47
37:15:00 | 85 | 8.97 | 19.47
37:16:00 | 85 | 8.97 | 19.47
37:17:00 | 84 | 8.97 | 19.47
37:18:00 | 85 | 8.97 | 19.47
37:19:00 | 84 | 8.97 | 19.47
37:20:00 | 85 | 8.97 | 19.47
37:21:00 | 85 | 8.97 | 19.47
37:22:00 | 84 | 8.97 | 19.47
37:23:00 | 85 | 8.97 | 19.47
37:24:00 | 84 | 8.97 | 19.47
37:25:00 | 84 | 8.97 | 19.47
37:26:00 | 84 | 8.97 | 19.47
37:27:00 | 84 | 8.97 | 19.47
37:28:00 | 85 | 8.97 | 19.47
37:29:00 | 84 | 8.97 | 19.47
37:30:00 | 85 | 8.97 | 19.47
37:31:00 | 84 | 8.97 | 19.47
37:32:00 | 85 | 8.97 | 19.47
37:33:00 | 84 | 8.97 | 19.47
37:34:00 | 84 | 8.97 | 19.47
37:35:00 | 85 | 8.97 | 19.47
37:36:00 | 85 | 8.97 | 19.47
37:37:00 | 85 | 8.97 | 19.47
37:38:00 | 84 | 8.97 | 19.47
37:39:00 | 85 | 8.97 | 19.47
37:40:00 | 85 | 8.97 | 19.47
37:41:00 | 84 | 8.97 | 19.47
37:42:00 | 84 | 8.97 | 19.47
37:43:00 | 85 | 8.97 | 19.47
37:44:00 | 84 | 8.97 | 19.47
37:45:00 | 85 | 8.97 | 19.47
37:46:00 | 85 | 8.97 | 19.47
37:47:00 | 85 | 8.97 | 19.47
37:48:00 | 84 | 8.97 | 19.47
37:49:00 | 85 | 8.97 | 19.47
37:50:00 | 85 | 8.97 | 19.47
37:51:00 | 84 | 8.96 | 19.55
37:52:00 | 84 | 8.97 | 19.47
37:53:00 | 85 | 8.96 | 19.55
37:54:00 | 85 | 8.96 | 19.55
37:55:00 | 85 | 8.96 | 19.55
37:56:00 | 85 | 8.96 | 19.55
37:57:00 | 84 | 8.96 | 19.55
37:58:00 | 85 | 8.96 | 19.55
37:59:00 | 85 | 8.96 | 19.55
38:00:00 | 85 | 8.96 | 19.55
38:01:00 | 85 | 8.96 | 19.55
38:02:00 | 85 | 8.96 | 19.55
38:03:00 | 85 | 8.96 | 19.55
38:04:00 | 85 | 8.96 | 19.55
38:05:00 | 85 | 8.96 | 19.55
38:06:00 | 85 | 8.96 | 19.55
38:07:00 | 85 | 8.96 | 19.55
38:08:00 | 85 | 8.96 | 19.55
38:09:00 | 85 | 8.96 | 19.55
38:10:00 | 85 | 8.96 | 19.55
38:11:00 | 85 | 8.96 | 19.55
38:12:00 | 84 | 8.96 | 19.55
38:13:00 | 85 | 8.96 | 19.55
38:14:00 | 85 | 8.96 | 19.55
38:15:00 | 85 | 8.96 | 19.55
38:16:00 | 84 | 8.96 | 19.55
38:17:00 | 85 | 8.96 | 19.55
38:18:00 | 84 | 8.96 | 19.55
38:19:00 | 85 | 8.95 | 19.63
38:20:00 | 85 | 8.95 | 19.63
38:21:00 | 85 | 8.95 | 19.63
38:22:00 | 85 | 8.96 | 19.55
38:23:00 | 85 | 8.95 | 19.63
38:24:00 | 85 | 8.96 | 19.55
38:25:00 | 85 | 8.96 | 19.55
38:26:00 | 85 | 8.96 | 19.55
38:27:00 | 85 | 8.96 | 19.55
38:28:00 | 85 | 8.95 | 19.63
38:29:00 | 85 | 8.95 | 19.63
38:30:00 | 85 | 8.95 | 19.63
38:31:00 | 84 | 8.96 | 19.55
38:32:00 | 85 | 8.96 | 19.55
38:33:00 | 85 | 8.95 | 19.63
38:34:00 | 85 | 8.95 | 19.63
38:35:00 | 85 | 8.95 | 19.63
38:36:00 | 85 | 8.95 | 19.63
38:37:00 | 85 | 8.95 | 19.63
38:38:00 | 85 | 8.96 | 19.55
38:39:00 | 85 | 8.95 | 19.63
38:40:00 | 85 | 8.95 | 19.63
38:41:00 | 85 | 8.95 | 19.63
38:42:00 | 85 | 8.96 | 19.55
38:43:00 | 85 | 8.95 | 19.63
38:44:00 | 85 | 8.95 | 19.63
38:45:00 | 85 | 8.95 | 19.63
38:46:00 | 84 | 8.95 | 19.63
38:47:00 | 85 | 8.95 | 19.63
38:48:00 | 84 | 8.95 | 19.63
38:49:00 | 85 | 8.95 | 19.63
38:50:00 | 85 | 8.95 | 19.63
38:51:00 | 85 | 8.95 | 19.63
38:52:00 | 84 | 8.95 | 19.63
38:53:00 | 85 | 8.95 | 19.63
38:54:00 | 85 | 8.95 | 19.63
38:55:00 | 85 | 8.95 | 19.63
38:56:00 | 85 | 8.95 | 19.63
38:57:00 | 85 | 8.95 | 19.63
38:58:00 | 84 | 8.95 | 19.63
38:59:00 | 84 | 8.95 | 19.63
39:00:00 | 85 | 8.95 | 19.63
39:01:00 | 85 | 8.95 | 19.63
39:02:00 | 85 | 8.95 | 19.63
39:03:00 | 85 | 8.95 | 19.63
39:04:00 | 85 | 8.95 | 19.63
39:05:00 | 85 | 8.95 | 19.71
39:06:00 | 85 | 8.95 | 19.63
39:07:00 | 85 | 8.95 | 19.71
39:08:00 | 85 | 8.95 | 19.63
39:09:00 | 84 | 8.95 | 19.63
39:10:00 | 85 | 8.95 | 19.63
39:11:00 | 85 | 8.95 | 19.63
39:12:00 | 85 | 8.95 | 19.63
39:13:00 | 85 | 8.95 | 19.63
39:14:00 | 85 | 8.95 | 19.63
39:15:00 | 85 | 8.95 | 19.63
39:16:00 | 84 | 8.95 | 19.63
39:17:00 | 85 | 8.95 | 19.71
39:18:00 | 85 | 8.95 | 19.63
39:19:00 | 85 | 8.95 | 19.63
39:20:00 | 85 | 8.95 | 19.63
39:21:00 | 85 | 8.95 | 19.63
39:22:00 | 85 | 8.95 | 19.63
39:23:00 | 85 | 8.95 | 19.63
39:24:00 | 85 | 8.95 | 19.63
39:25:00 | 84 | 8.95 | 19.63
39:26:00 | 85 | 8.95 | 19.63
39:27:00 | 84 | 8.95 | 19.63
39:28:00 | 85 | 8.95 | 19.63
39:29:00 | 84 | 8.95 | 19.63
39:30:00 | 84 | 8.95 | 19.63
39:31:00 | 84 | 8.95 | 19.63
39:32:00 | 85 | 8.95 | 19.63
39:33:00 | 84 | 8.95 | 19.63
39:34:00 | 85 | 8.95 | 19.71
39:35:00 | 84 | 8.95 | 19.71
39:36:00 | 85 | 8.95 | 19.71
39:37:00 | 85 | 8.95 | 19.71
39:38:00 | 85 | 8.95 | 19.71
39:39:00 | 85 | 8.95 | 19.71
39:40:00 | 84 | 8.95 | 19.71
39:41:00 | 85 | 8.95 | 19.71
39:42:00 | 85 | 8.95 | 19.71
39:43:00 | 85 | 8.95 | 19.71
39:44:00 | 85 | 8.95 | 19.71
39:45:00 | 85 | 8.95 | 19.71
39:46:00 | 85 | 8.95 | 19.71
39:47:00 | 85 | 8.95 | 19.71
39:48:00 | 84 | 8.95 | 19.71
39:49:00 | 85 | 8.95 | 19.71
39:50:00 | 85 | 8.95 | 19.71
39:51:00 | 84 | 8.95 | 19.71
39:52:00 | 85 | 8.95 | 19.71
39:53:00 | 85 | 8.95 | 19.71
39:54:00 | 85 | 8.95 | 19.71
39:55:00 | 85 | 8.95 | 19.71
39:56:00 | 85 | 8.95 | 19.71
39:57:00 | 85 | 8.95 | 19.71
39:58:00 | 84 | 8.95 | 19.71
39:59:00 | 85 | 8.95 | 19.71
40:00:00 | 85 | 8.95 | 19.71
40:01:00 | 85 | 8.95 | 19.71
40:02:00 | 85 | 8.95 | 19.71
40:03:00 | 85 | 8.95 | 19.71
40:04:00 | 85 | 8.95 | 19.71
40:05:00 | 85 | 8.95 | 19.71
40:06:00 | 84 | 8.95 | 19.71
40:07:00 | 84 | 8.95 | 19.71
40:08:00 | 84 | 8.95 | 19.71
40:09:00 | 85 | 8.94 | 19.79
40:10:00 | 85 | 8.95 | 19.71
40:11:00 | 84 | 8.95 | 19.71
40:12:00 | 85 | 8.95 | 19.71
40:13:00 | 85 | 8.95 | 19.71
40:14:00 | 85 | 8.94 | 19.79
40:15:00 | 85 | 8.94 | 19.79
40:16:00 | 85 | 8.94 | 19.79
40:17:00 | 85 | 8.94 | 19.79
40:18:00 | 85 | 8.94 | 19.79
40:19:00 | 85 | 8.94 | 19.79
40:20:00 | 85 | 8.94 | 19.79
40:21:00 | 85 | 8.94 | 19.79
40:22:00 | 85 | 8.94 | 19.79
40:23:00 | 85 | 8.94 | 19.79
40:24:00 | 85 | 8.94 | 19.79
40:25:00 | 84 | 8.94 | 19.79
40:26:00 | 85 | 8.94 | 19.79
40:27:00 | 85 | 8.94 | 19.79
40:28:00 | 85 | 8.94 | 19.79
40:29:00 | 85 | 8.94 | 19.79
40:30:00 | 84 | 8.94 | 19.79
40:31:00 | 85 | 8.94 | 19.79
40:32:00 | 85 | 8.94 | 19.79
40:33:00 | 84 | 8.94 | 19.79
40:34:00 | 84 | 8.94 | 19.79
40:35:00 | 85 | 8.94 | 19.79
40:36:00 | 85 | 8.94 | 19.79
40:37:00 | 85 | 8.94 | 19.79
40:38:00 | 85 | 8.94 | 19.79
40:39:00 | 85 | 8.94 | 19.79
40:40:00 | 84 | 8.94 | 19.79
40:41:00 | 85 | 8.94 | 19.79
40:42:00 | 84 | 8.94 | 19.79
40:43:00 | 85 | 8.94 | 19.79
40:44:00 | 85 | 8.94 | 19.79
40:45:00 | 85 | 8.94 | 19.79
40:46:00 | 85 | 8.94 | 19.79
40:47:00 | 85 | 8.94 | 19.79
40:48:00 | 85 | 8.94 | 19.79
40:49:00 | 85 | 8.94 | 19.79
40:50:00 | 84 | 8.94 | 19.79
40:51:00 | 85 | 8.94 | 19.79
40:52:00 | 85 | 8.94 | 19.79
40:53:00 | 84 | 8.94 | 19.79
40:54:00 | 85 | 8.94 | 19.79
40:55:00 | 85 | 8.94 | 19.79
40:56:00 | 85 | 8.94 | 19.79
40:57:00 | 85 | 8.94 | 19.79
40:58:00 | 85 | 8.94 | 19.79
40:59:00 | 85 | 8.94 | 19.79
41:00:00 | 84 | 8.94 | 19.79
41:01:00 | 85 | 8.94 | 19.79
41:02:00 | 85 | 8.94 | 19.79
41:03:00 | 85 | 8.94 | 19.79
41:04:00 | 85 | 8.94 | 19.79
41:05:00 | 85 | 8.93 | 19.87
41:06:00 | 85 | 8.94 | 19.79
41:07:00 | 85 | 8.94 | 19.79
41:08:00 | 84 | 8.94 | 19.79
41:09:00 | 85 | 8.94 | 19.79
41:10:00 | 85 | 8.94 | 19.79
41:11:00 | 85 | 8.94 | 19.79
41:12:00 | 84 | 8.94 | 19.79
41:13:00 | 85 | 8.93 | 19.87
41:14:00 | 84 | 8.93 | 19.87
41:15:00 | 85 | 8.93 | 19.87
41:16:00 | 84 | 8.93 | 19.87
41:17:00 | 85 | 8.93 | 19.87
41:18:00 | 85 | 8.93 | 19.87
41:19:00 | 85 | 8.93 | 19.87
41:20:00 | 85 | 8.93 | 19.87
41:21:00 | 85 | 8.93 | 19.87
41:22:00 | 85 | 8.93 | 19.87
41:23:00 | 85 | 8.93 | 19.87
41:24:00 | 85 | 8.93 | 19.87
41:25:00 | 84 | 8.93 | 19.87
41:26:00 | 84 | 8.93 | 19.87
41:27:00 | 84 | 8.93 | 19.87
41:28:00 | 85 | 8.93 | 19.87
41:29:00 | 85 | 8.93 | 19.87
41:30:00 | 85 | 8.93 | 19.87
41:31:00 | 85 | 8.93 | 19.87
41:32:00 | 85 | 8.93 | 19.87
41:33:00 | 85 | 8.93 | 19.87
41:34:00 | 85 | 8.93 | 19.87
41:35:00 | 85 | 8.93 | 19.87
41:36:00 | 85 | 8.93 | 19.87
41:37:00 | 85 | 8.93 | 19.87
41:38:00 | 84 | 8.93 | 19.87
41:39:00 | 85 | 8.93 | 19.87
41:40:00 | 85 | 8.93 | 19.87
41:41:00 | 85 | 8.93 | 19.87
41:42:00 | 85 | 8.93 | 19.87
41:43:00 | 85 | 8.93 | 19.87
41:44:00 | 84 | 8.93 | 19.87
41:45:00 | 84 | 8.93 | 19.87
41:46:00 | 85 | 8.93 | 19.87
41:47:00 | 85 | 8.93 | 19.87
41:48:00 | 85 | 8.93 | 19.87
41:49:00 | 85 | 8.93 | 19.87
41:50:00 | 84 | 8.93 | 19.87
41:51:00 | 85 | 8.93 | 19.87
41:52:00 | 85 | 8.93 | 19.87
41:53:00 | 85 | 8.93 | 19.87
41:54:00 | 84 | 8.92 | 19.96
41:55:00 | 85 | 8.93 | 19.87
41:56:00 | 85 | 8.93 | 19.87
41:57:00 | 85 | 8.93 | 19.87
41:58:00 | 85 | 8.92 | 19.96
41:59:00 | 85 | 8.93 | 19.87
42:00:00 | 85 | 8.92 | 19.96
42:01:00 | 85 | 8.93 | 19.87
42:02:00 | 85 | 8.93 | 19.87
42:03:00 | 85 | 8.93 | 19.87
42:04:00 | 85 | 8.92 | 19.96
42:05:00 | 85 | 8.92 | 19.96
42:06:00 | 85 | 8.92 | 19.96
42:07:00 | 85 | 8.92 | 19.96
42:08:00 | 85 | 8.92 | 19.96
42:09:00 | 85 | 8.93 | 19.87
42:10:00 | 85 | 8.92 | 19.96
42:11:00 | 85 | 8.93 | 19.87
42:12:00 | 85 | 8.92 | 19.96
42:13:00 | 85 | 8.92 | 19.96
42:14:00 | 85 | 8.92 | 19.96
42:15:00 | 85 | 8.92 | 19.96
42:16:00 | 85 | 8.92 | 19.96
42:17:00 | 85 | 8.92 | 19.96
42:18:00 | 84 | 8.92 | 19.96
42:19:00 | 85 | 8.92 | 19.96
42:20:00 | 85 | 8.92 | 19.96
42:21:00 | 84 | 8.92 | 19.96
42:22:00 | 85 | 8.92 | 19.96
42:23:00 | 85 | 8.92 | 19.96
42:24:00 | 84 | 8.92 | 19.96
42:25:00 | 84 | 8.92 | 19.96
42:26:00 | 85 | 8.92 | 19.96
42:27:00 | 84 | 8.92 | 19.96
42:28:00 | 85 | 8.92 | 19.96
42:29:00 | 85 | 8.92 | 19.96
42:30:00 | 85 | 8.92 | 19.96
42:31:00 | 84 | 8.92 | 19.96
42:32:00 | 85 | 8.92 | 19.96
42:33:00 | 84 | 8.92 | 19.96
42:34:00 | 85 | 8.92 | 19.96
42:35:00 | 84 | 8.92 | 19.96
42:36:00 | 84 | 8.92 | 19.96
42:37:00 | 85 | 8.92 | 19.96
42:38:00 | 85 | 8.92 | 19.96
42:39:00 | 85 | 8.92 | 19.96
42:40:00 | 85 | 8.92 | 19.96
42:41:00 | 84 | 8.92 | 19.96
42:42:00 | 85 | 8.92 | 19.96
42:43:00 | 85 | 8.92 | 19.96
42:44:00 | 84 | 8.92 | 19.96
42:45:00 | 85 | 8.92 | 19.96
42:46:00 | 85 | 8.92 | 19.96
42:47:00 | 84 | 8.92 | 19.96
42:48:00 | 84 | 8.92 | 19.96
42:49:00 | 85 | 8.92 | 19.96
42:50:00 | 85 | 8.92 | 19.96
42:51:00 | 85 | 8.92 | 19.96
42:52:00 | 84 | 8.92 | 19.96
42:53:00 | 85 | 8.92 | 19.96
42:54:00 | 85 | 8.92 | 19.96
42:55:00 | 85 | 8.92 | 19.96
42:56:00 | 85 | 8.92 | 19.96
42:57:00 | 85 | 8.92 | 19.96
42:58:00 | 84 | 8.92 | 19.96
42:59:00 | 85 | 8.92 | 19.96
43:00:00 | 84 | 8.92 | 19.96
43:01:00 | 85 | 8.92 | 19.96
43:02:00 | 85 | 8.92 | 19.96
43:03:00 | 85 | 8.92 | 19.96
43:04:00 | 84 | 8.92 | 19.96
43:05:00 | 85 | 8.92 | 19.96
43:06:00 | 85 | 8.92 | 19.96
43:07:00 | 85 | 8.92 | 19.96
43:08:00 | 85 | 8.92 | 19.96
43:09:00 | 85 | 8.92 | 19.96
43:10:00 | 85 | 8.91 | 20.04
43:11:00 | 85 | 8.91 | 20.04
43:12:00 | 85 | 8.91 | 20.04
43:13:00 | 84 | 8.91 | 20.04
43:14:00 | 85 | 8.91 | 20.04
43:15:00 | 85 | 8.91 | 20.04
43:16:00 | 84 | 8.91 | 20.04
43:17:00 | 85 | 8.91 | 20.04
43:18:00 | 85 | 8.91 | 20.04
43:19:00 | 85 | 8.91 | 20.04
43:20:00 | 85 | 8.91 | 20.04
43:21:00 | 84 | 8.91 | 20.04
43:22:00 | 85 | 8.91 | 20.04
43:23:00 | 85 | 8.91 | 20.04
43:24:00 | 84 | 8.91 | 20.04
43:25:00 | 84 | 8.91 | 20.04
43:26:00 | 84 | 8.91 | 20.04
43:27:00 | 84 | 8.91 | 20.04
43:28:00 | 84 | 8.91 | 20.04
43:29:00 | 85 | 8.91 | 20.04
43:30:00 | 85 | 8.91 | 20.04
43:31:00 | 85 | 8.91 | 20.04
43:32:00 | 84 | 8.91 | 20.04
43:33:00 | 85 | 8.91 | 20.04
43:34:00 | 85 | 8.91 | 20.04
43:35:00 | 85 | 8.91 | 20.04
43:36:00 | 85 | 8.91 | 20.04
43:37:00 | 85 | 8.91 | 20.04
43:38:00 | 85 | 8.91 | 20.04
43:39:00 | 84 | 8.91 | 20.04
43:40:00 | 85 | 8.91 | 20.04
43:41:00 | 84 | 8.91 | 20.04
43:42:00 | 85 | 8.91 | 20.04
43:43:00 | 85 | 8.91 | 20.04
43:44:00 | 85 | 8.91 | 20.04
43:45:00 | 85 | 8.91 | 20.04
43:46:00 | 85 | 8.91 | 20.04
43:47:00 | 85 | 8.91 | 20.04
43:48:00 | 84 | 8.91 | 20.04
43:49:00 | 85 | 8.91 | 20.04
43:50:00 | 85 | 8.91 | 20.04
43:51:00 | 85 | 8.91 | 20.04
43:52:00 | 84 | 8.91 | 20.04
43:53:00 | 85 | 8.91 | 20.04
43:54:00 | 84 | 8.91 | 20.04
43:55:00 | 85 | 8.91 | 20.04
43:56:00 | 85 | 8.91 | 20.04
43:57:00 | 85 | 8.91 | 20.04
43:58:00 | 85 | 8.91 | 20.04
43:59:00 | 85 | 8.91 | 20.04
44:00:00 | 85 | 8.91 | 20.04
44:01:00 | 85 | 8.91 | 20.04
44:02:00 | 85 | 8.91 | 20.04
44:03:00 | 84 | 8.91 | 20.12
44:04:00 | 85 | 8.91 | 20.12
44:05:00 | 85 | 8.91 | 20.04
44:06:00 | 85 | 8.91 | 20.04
44:07:00 | 85 | 8.91 | 20.12
44:08:00 | 85 | 8.91 | 20.04
44:09:00 | 85 | 8.91 | 20.04
44:10:00 | 84 | 8.91 | 20.12
44:11:00 | 84 | 8.91 | 20.04
44:12:00 | 85 | 8.91 | 20.04
44:13:00 | 85 | 8.91 | 20.12
44:14:00 | 85
44:15:00 | 84 | 8.91 | 20.04
44:16:00 | 85 | 8.91 | 20.04
44:17:00 | 84 | 8.91 | 20.04
44:18:00 | 85 | 8.91 | 20.04
44:19:00 | 84 | 8.91 | 20.04
44:20:00 | 85 | 8.91 | 20.04
44:21:00 | 85 | 8.91 | 20.04
44:22:00 | 85 | 8.91 | 20.04
44:23:00 | 85 | 8.91 | 20.04
44:24:00 | 85 | 8.91 | 20.04
44:25:00 | 84 | 8.91 | 20.04
44:26:00 | 85 | 8.91 | 20.12
44:27:00 | 85 | 8.91 | 20.04
44:28:00 | 84 | 8.91 | 20.04
44:29:00 | 85 | 8.91 | 20.04
44:30:00 | 85 | 8.91 | 20.12
44:31:00 | 84 | 8.91 | 20.12
44:32:00 | 85 | 8.91 | 20.12
44:33:00 | 85 | 8.91 | 20.12
44:34:00 | 84 | 8.91 | 20.12
44:35:00 | 85 | 8.91 | 20.12
44:36:00 | 84 | 8.91 | 20.12
44:37:00 | 85 | 8.91 | 20.12
44:38:00 | 85 | 8.91 | 20.12
44:39:00 | 85 | 8.91 | 20.12
44:40:00 | 85 | 8.91 | 20.12
44:41:00 | 85 | 8.91 | 20.12
44:42:00 | 85 | 8.91 | 20.12
44:43:00 | 85 | 8.91 | 20.12
44:44:00 | 84 | 8.91 | 20.12
44:45:00 | 85 | 8.91 | 20.12
44:46:00 | 84 | 8.91 | 20.12
44:47:00 | 85 | 8.91 | 20.12
44:48:00 | 85 | 8.91 | 20.12
44:49:00 | 85 | 8.91 | 20.12
44:50:00 | 85 | 8.91 | 20.12
44:51:00 | 85 | 8.91 | 20.12
44:52:00 | 85 | 8.91 | 20.12
44:53:00 | 85 | 8.91 | 20.12
44:54:00 | 84 | 8.91 | 20.12
44:55:00 | 85 | 8.91 | 20.12
44:56:00 | 85 | 8.91 | 20.12
44:57:00 | 85 | 8.91 | 20.12
44:58:00 | 84 | 8.91 | 20.12
44:59:00 | 85 | 8.9 | 20.21
45:00:00 | 84 | 8.91 | 20.12
45:01:00 | 84 | 8.91 | 20.12
45:02:00 | 85 | 8.91 | 20.12
45:03:00 | 84 | 8.91 | 20.12
45:04:00 | 85 | 8.91 | 20.12
45:05:00 | 85 | 8.91 | 20.12
45:06:00 | 85 | 8.91 | 20.12
45:07:00 | 85 | 8.9 | 20.21
45:08:00 | 85 | 8.91 | 20.12
45:09:00 | 85 | 8.91 | 20.12
45:10:00 | 85 | 8.9 | 20.21
45:11:00 | 85 | 8.91 | 20.12
45:12:00 | 85 | 8.9 | 20.21
45:13:00 | 84 | 8.91 | 20.12
45:14:00 | 85 | 8.91 | 20.12
45:15:00 | 85 | 8.91 | 20.12
45:16:00 | 84 | 8.91 | 20.12
45:17:00 | 85 | 8.91 | 20.12
45:18:00 | 85 | 8.91 | 20.12
45:19:00 | 85 | 8.91 | 20.12
45:20:00 | 85 | 8.91 | 20.12
45:21:00 | 85 | 8.9 | 20.21
45:22:00 | 85 | 8.9 | 20.21
45:23:00 | 85 | 8.91 | 20.12
45:24:00 | 84 | 8.9 | 20.21
45:25:00 | 84 | 8.9 | 20.21
45:26:00 | 85 | 8.9 | 20.21
45:27:00 | 85 | 8.91 | 20.12
45:28:00 | 85 | 8.9 | 20.21
45:29:00 | 85 | 8.9 | 20.21
45:30:00 | 85 | 8.9 | 20.21
45:31:00 | 85 | 8.9 | 20.21
45:32:00 | 85 | 8.9 | 20.21
45:33:00 | 85 | 8.9 | 20.21
45:34:00 | 85 | 8.9 | 20.21
45:35:00 | 85 | 8.9 | 20.21
45:36:00 | 85 | 8.9 | 20.21
45:37:00 | 84 | 8.9 | 20.21
45:38:00 | 85 | 8.9 | 20.21
45:39:00 | 84 | 8.9 | 20.21
45:40:00 | 84 | 8.9 | 20.21
45:41:00 | 84 | 8.9 | 20.21
45:42:00 | 85 | 8.9 | 20.21
45:43:00 | 85 | 8.9 | 20.21
45:44:00 | 84 | 8.9 | 20.21
45:45:00 | 85 | 8.9 | 20.21
45:46:00 | 85 | 8.9 | 20.21
45:47:00 | 84 | 8.9 | 20.21
45:48:00 | 85 | 8.9 | 20.21
45:49:00 | 85 | 8.9 | 20.21
45:50:00 | 85 | 8.9 | 20.21
45:51:00 | 85 | 8.9 | 20.21
45:52:00 | 85 | 8.9 | 20.21
45:53:00 | 85 | 8.9 | 20.21
45:54:00 | 85 | 8.9 | 20.21
45:55:00 | 85 | 8.9 | 20.21
45:56:00 | 85 | 8.9 | 20.21
45:57:00 | 85 | 8.9 | 20.21
45:58:00 | 85 | 8.9 | 20.21
45:59:00 | 85 | 8.9 | 20.21
46:00:00 | 84 | 8.9 | 20.21
46:01:00 | 84 | 8.9 | 20.21
46:02:00 | 85 | 8.9 | 20.21
46:03:00 | 85 | 8.9 | 20.21
46:04:00 | 84 | 8.9 | 20.21
46:05:00 | 85 | 8.9 | 20.21
46:06:00 | 85 | 8.9 | 20.21
46:07:00 | 85 | 8.9 | 20.21
46:08:00 | 85 | 8.9 | 20.21
46:09:00 | 85 | 8.9 | 20.21
46:10:00 | 85 | 8.9 | 20.21
46:11:00 | 85 | 8.9 | 20.21
46:12:00 | 85 | 8.9 | 20.21
46:13:00 | 85 | 8.9 | 20.21
46:14:00 | 85 | 8.9 | 20.21
46:15:00 | 85 | 8.9 | 20.21
46:16:00 | 85 | 8.9 | 20.21
46:17:00 | 85 | 8.9 | 20.21
46:18:00 | 84 | 8.9 | 20.21
46:19:00 | 85 | 8.9 | 20.21
46:20:00 | 85 | 8.9 | 20.21
46:21:00 | 85 | 8.9 | 20.21
46:22:00 | 85 | 8.9 | 20.21
46:23:00 | 85 | 8.9 | 20.21
46:24:00 | 84 | 8.9 | 20.21
46:25:00 | 84 | 8.9 | 20.21
46:26:00 | 85 | 8.89 | 20.29
46:27:00 | 85 | 8.9 | 20.21
46:28:00 | 85 | 8.9 | 20.21
46:29:00 | 84 | 8.9 | 20.21
46:30:00 | 85 | 8.89 | 20.29
46:31:00 | 85 | 8.9 | 20.21
46:32:00 | 85 | 8.9 | 20.21
46:33:00 | 85 | 8.9 | 20.21
46:34:00 | 85 | 8.9 | 20.21
46:35:00 | 85 | 8.89 | 20.29
46:36:00 | 85 | 8.89 | 20.29
46:37:00 | 85 | 8.9 | 20.21
46:38:00 | 85 | 8.89 | 20.29
46:39:00 | 85 | 8.89 | 20.29
46:40:00 | 85 | 8.89 | 20.29
46:41:00 | 84 | 8.89 | 20.29
46:42:00 | 84 | 8.89 | 20.29
46:43:00 | 85 | 8.89 | 20.29
46:44:00 | 85 | 8.89 | 20.29
46:45:00 | 85 | 8.89 | 20.29
46:46:00 | 85 | 8.89 | 20.29
46:47:00 | 85 | 8.89 | 20.29
46:48:00 | 85 | 8.89 | 20.29
46:49:00 | 85 | 8.89 | 20.29
46:50:00 | 85 | 8.89 | 20.29
46:51:00 | 85 | 8.89 | 20.29
46:52:00 | 85 | 8.89 | 20.29
46:53:00 | 85 | 8.89 | 20.29
46:54:00 | 84 | 8.89 | 20.29
46:55:00 | 85 | 8.89 | 20.29
46:56:00 | 85 | 8.89 | 20.29
46:57:00 | 84 | 8.89 | 20.29
46:58:00 | 85 | 8.89 | 20.29
46:59:00 | 85 | 8.89 | 20.29
47:00:00 | 85 | 8.89 | 20.29
47:01:00 | 85 | 8.89 | 20.29
47:02:00 | 85 | 8.89 | 20.29
47:03:00 | 84 | 8.89 | 20.29
47:04:00 | 85 | 8.89 | 20.29
47:05:00 | 85 | 8.89 | 20.29
47:06:00 | 85 | 8.89 | 20.29
47:07:00 | 85 | 8.89 | 20.29
47:08:00 | 85 | 8.89 | 20.29
47:09:00 | 85 | 8.89 | 20.29
47:10:00 | 85 | 8.89 | 20.29
47:11:00 | 84 | 8.89 | 20.29
47:12:00 | 85 | 8.89 | 20.29
47:13:00 | 85 | 8.89 | 20.29
47:14:00 | 85 | 8.89 | 20.29
47:15:00 | 84 | 8.89 | 20.29
47:16:00 | 85 | 8.89 | 20.29
47:17:00 | 84 | 8.89 | 20.29
47:18:00 | 85 | 8.89 | 20.29
47:19:00 | 84 | 8.89 | 20.29
47:20:00 | 85 | 8.89 | 20.29
47:21:00 | 85 | 8.89 | 20.29
47:22:00 | 85 | 8.89 | 20.29
47:23:00 | 84 | 8.89 | 20.29
47:24:00 | 85 | 8.89 | 20.29
47:25:00 | 85 | 8.89 | 20.29
47:26:00 | 85 | 8.89 | 20.29
47:27:00 | 85 | 8.89 | 20.29
47:28:00 | 85 | 8.89 | 20.29
47:29:00 | 84 | 8.89 | 20.29
47:30:00 | 85 | 8.89 | 20.29
47:31:00 | 85 | 8.89 | 20.29
47:32:00 | 85 | 8.89 | 20.29
47:33:00 | 85 | 8.89 | 20.29
47:34:00 | 85 | 8.89 | 20.29
47:35:00 | 85 | 8.89 | 20.29
47:36:00 | 85 | 8.89 | 20.29
47:37:00 | 85 | 8.89 | 20.29
47:38:00 | 84 | 8.89 | 20.29
47:39:00 | 85 | 8.89 | 20.29
47:40:00 | 85 | 8.89 | 20.29
47:41:00 | 85 | 8.89 | 20.29
47:42:00 | 85 | 8.89 | 20.29
47:43:00 | 85 | 8.89 | 20.29
47:44:00 | 85 | 8.89 | 20.29
47:45:00 | 85 | 8.89 | 20.29
47:46:00 | 84 | 8.89 | 20.29
47:47:00 | 84 | 8.89 | 20.29
47:48:00 | 84 | 8.89 | 20.29
47:49:00 | 85 | 8.89 | 20.29
47:50:00 | 85 | 8.89 | 20.29
47:51:00 | 85 | 8.89 | 20.29
47:52:00 | 85 | 8.89 | 20.29
47:53:00 | 85 | 8.89 | 20.29
47:54:00 | 85 | 8.89 | 20.29
47:55:00 | 85 | 8.89 | 20.29
47:56:00 | 85 | 8.89 | 20.29
47:57:00 | 85 | 8.89 | 20.29
47:58:00 | 84 | 8.89 | 20.29
47:59:00 | 84 | 8.89 | 20.29
48:00:00 | 85 | 8.89 | 20.29
48:01:00 | 84 | 8.89 | 20.29
48:02:00 | 85 | 8.89 | 20.29
48:03:00 | 85 | 8.88 | 20.37
48:04:00 | 85 | 8.89 | 20.29
48:05:00 | 85 | 8.88 | 20.37
48:06:00 | 85 | 8.88 | 20.37
48:07:00 | 84 | 8.88 | 20.37
48:08:00 | 85 | 8.89 | 20.29
48:09:00 | 85 | 8.88 | 20.37
48:10:00 | 85 | 8.88 | 20.37
48:11:00 | 85 | 8.89 | 20.29
48:12:00 | 85 | 8.88 | 20.37
48:13:00 | 85 | 8.88 | 20.37
48:14:00 | 85 | 8.88 | 20.37
48:15:00 | 85 | 8.88 | 20.37
48:16:00 | 85 | 8.88 | 20.37
48:17:00 | 84 | 8.88 | 20.37
48:18:00 | 85 | 8.88 | 20.37
48:19:00 | 85 | 8.88 | 20.37
48:20:00 | 85 | 8.88 | 20.37
48:21:00 | 85 | 8.88 | 20.37
48:22:00 | 84 | 8.88 | 20.37
48:23:00 | 84 | 8.88 | 20.37
48:24:00 | 85 | 8.88 | 20.37
48:25:00 | 85 | 8.88 | 20.37
48:26:00 | 85 | 8.88 | 20.37
48:27:00 | 85 | 8.88 | 20.37
48:28:00 | 84 | 8.88 | 20.37
48:29:00 | 85 | 8.88 | 20.37
48:30:00 | 84 | 8.88 | 20.37
48:31:00 | 85 | 8.88 | 20.37
48:32:00 | 84 | 8.88 | 20.37
48:33:00 | 85 | 8.88 | 20.37
48:34:00 | 85 | 8.88 | 20.37
48:35:00 | 84 | 8.88 | 20.37
48:36:00 | 85 | 8.88 | 20.37
48:37:00 | 84 | 8.88 | 20.37
48:38:00 | 85 | 8.88 | 20.37
48:39:00 | 85 | 8.88 | 20.37
48:40:00 | 85 | 8.88 | 20.37
48:41:00 | 85 | 8.88 | 20.37
48:42:00 | 85 | 8.88 | 20.37
48:43:00 | 84 | 8.88 | 20.37
48:44:00 | 84 | 8.88 | 20.37
48:45:00 | 85 | 8.88 | 20.37
48:46:00 | 85 | 8.88 | 20.37
48:47:00 | 84 | 8.88 | 20.37
48:48:00 | 84 | 8.88 | 20.37
48:49:00 | 84 | 8.88 | 20.37
48:50:00 | 85 | 8.88 | 20.37
48:51:00 | 85 | 8.88 | 20.37
48:52:00 | 85 | 8.88 | 20.37
48:53:00 | 85 | 8.88 | 20.37
48:54:00 | 84 | 8.88 | 20.37
48:55:00 | 85 | 8.88 | 20.37
48:56:00 | 85 | 8.88 | 20.37
48:57:00 | 84 | 8.88 | 20.37
48:58:00 | 85 | 8.88 | 20.37
48:59:00 | 85 | 8.88 | 20.37
49:00:00 | 85 | 8.88 | 20.37
49:01:00 | 84 | 8.88 | 20.37
49:02:00 | 85 | 8.88 | 20.37
49:03:00 | 84 | 8.88 | 20.37
49:04:00 | 85 | 8.88 | 20.37
49:05:00 | 85 | 8.88 | 20.37
49:06:00 | 84 | 8.88 | 20.37
49:07:00 | 84 | 8.88 | 20.37
49:08:00 | 85 | 8.88 | 20.37
49:09:00 | 85 | 8.88 | 20.37
49:10:00 | 85 | 8.88 | 20.37
49:11:00 | 85 | 8.88 | 20.37
49:12:00 | 85 | 8.88 | 20.37
49:13:00 | 85 | 8.88 | 20.37
49:14:00 | 84 | 8.88 | 20.37
49:15:00 | 85 | 8.88 | 20.37
49:16:00 | 85 | 8.88 | 20.37
49:17:00 | 85 | 8.88 | 20.37
49:18:00 | 85 | 8.88 | 20.37
49:19:00 | 84 | 8.88 | 20.46
49:20:00 | 85 | 8.88 | 20.37
49:21:00 | 85 | 8.88 | 20.37
49:22:00 | 85 | 8.88 | 20.46
49:23:00 | 85 | 8.88 | 20.46
49:24:00 | 85 | 8.88 | 20.46
49:25:00 | 84 | 8.88 | 20.37
49:26:00 | 84 | 8.88 | 20.46
49:27:00 | 84 | 8.88 | 20.46
49:28:00 | 85 | 8.88 | 20.37
49:29:00 | 84 | 8.88 | 20.37
49:30:00 | 84 | 8.88 | 20.37
49:31:00 | 84 | 8.88 | 20.37
49:32:00 | 84 | 8.88 | 20.37
49:33:00 | 85 | 8.88 | 20.37
49:34:00 | 84 | 8.88 | 20.37
49:35:00 | 84 | 8.88 | 20.37
49:36:00 | 85 | 8.88 | 20.37
49:37:00 | 85 | 8.88 | 20.37
49:38:00 | 85 | 8.88 | 20.37
49:39:00 | 84 | 8.88 | 20.37
49:40:00 | 84 | 8.88 | 20.37
49:41:00 | 85 | 8.88 | 20.46
49:42:00 | 84 | 8.88 | 20.37
49:43:00 | 84 | 8.88 | 20.37
49:44:00 | 85 | 8.88 | 20.37
49:45:00 | 85 | 8.88 | 20.37
49:46:00 | 84 | 8.88 | 20.37
49:47:00 | 85 | 8.88 | 20.46
49:48:00 | 85 | 8.88 | 20.37
49:49:00 | 84 | 8.88 | 20.37
49:50:00 | 85 | 8.88 | 20.37
49:51:00 | 84 | 8.88 | 20.37
49:52:00 | 85 | 8.88 | 20.37
49:53:00 | 84 | 8.88 | 20.46
49:54:00 | 85 | 8.88 | 20.46
49:55:00 | 85 | 8.88 | 20.46
49:56:00 | 85 | 8.88 | 20.46
49:57:00 | 84 | 8.88 | 20.46
49:58:00 | 85 | 8.88 | 20.46
49:59:00 | 84 | 8.88 | 20.46
50:00:00 | 84 | 8.88 | 20.46
50:01:00 | 85 | 8.88 | 20.46
50:02:00 | 85 | 8.88 | 20.46
50:03:00 | 84 | 8.88 | 20.46
50:04:00 | 85 | 8.88 | 20.46
50:05:00 | 85 | 8.88 | 20.46
50:06:00 | 85 | 8.88 | 20.46
50:07:00 | 84 | 8.88 | 20.46
50:08:00 | 85 | 8.88 | 20.46
50:09:00 | 85 | 8.88 | 20.46
50:10:00 | 85 | 8.88 | 20.46
50:11:00 | 85 | 8.88 | 20.46
50:12:00 | 84 | 8.88 | 20.46
50:13:00 | 84 | 8.88 | 20.46
50:14:00 | 84 | 8.88 | 20.46
50:15:00 | 84 | 8.88 | 20.46
50:16:00 | 84 | 8.88 | 20.46
50:17:00 | 85 | 8.88 | 20.46
50:18:00 | 85 | 8.88 | 20.46
50:19:00 | 84 | 8.88 | 20.46
50:20:00 | 85 | 8.88 | 20.46
50:21:00 | 84 | 8.88 | 20.46
50:22:00 | 85 | 8.88 | 20.46
50:23:00 | 85 | 8.88 | 20.46
50:24:00 | 85 | 8.88 | 20.46
50:25:00 | 85 | 8.88 | 20.46
50:26:00 | 84 | 8.88 | 20.46
50:27:00 | 85 | 8.88 | 20.46
50:28:00 | 85 | 8.88 | 20.46
50:29:00 | 85 | 8.88 | 20.46
50:30:00 | 85 | 8.88 | 20.46
50:31:00 | 85 | 8.88 | 20.46
50:32:00 | 84 | 8.88 | 20.46
50:33:00 | 85 | 8.88 | 20.46
50:34:00 | 84 | 8.88 | 20.46
50:35:00 | 85 | 8.88 | 20.46
50:36:00 | 84 | 8.88 | 20.46
50:37:00 | 85 | 8.88 | 20.46
50:38:00 | 84 | 8.88 | 20.46
50:39:00 | 85 | 8.88 | 20.46
50:40:00 | 84 | 8.88 | 20.46
50:41:00 | 85 | 8.88 | 20.46
50:42:00 | 85 | 8.88 | 20.46
50:43:00 | 84 | 8.88 | 20.46
50:44:00 | 84 | 8.88 | 20.46
50:45:00 | 84 | 8.88 | 20.46
50:46:00 | 84 | 8.88 | 20.46
50:47:00 | 84 | 8.88 | 20.46
50:48:00 | 85 | 8.88 | 20.46
50:49:00 | 85 | 8.88 | 20.46
50:50:00 | 85 | 8.87 | 20.54
50:51:00 | 85 | 8.88 | 20.46
50:52:00 | 84 | 8.88 | 20.46
50:53:00 | 84 | 8.88 | 20.46
50:54:00 | 84 | 8.88 | 20.46
50:55:00 | 84 | 8.88 | 20.46
50:56:00 | 84 | 8.88 | 20.46
50:57:00 | 85 | 8.88 | 20.46
50:58:00 | 84 | 8.88 | 20.46
50:59:00 | 85 | 8.88 | 20.46
51:00:00 | 85 | 8.88 | 20.46
51:01:00 | 85 | 8.88 | 20.46
51:02:00 | 84 | 8.88 | 20.46
51:03:00 | 85 | 8.88 | 20.46
51:04:00 | 84 | 8.88 | 20.46
51:05:00 | 85 | 8.88 | 20.46
51:06:00 | 84 | 8.87 | 20.54
51:07:00 | 85 | 8.88 | 20.46
51:08:00 | 84 | 8.87 | 20.54
51:09:00 | 84 | 8.87 | 20.54
51:10:00 | 85 | 8.87 | 20.54
51:11:00 | 85 | 8.87 | 20.54
51:12:00 | 85 | 8.87 | 20.54
51:13:00 | 85 | 8.87 | 20.54
51:14:00 | 85 | 8.87 | 20.54
51:15:00 | 84 | 8.87 | 20.54
51:16:00 | 84 | 8.87 | 20.54
51:17:00 | 85 | 8.87 | 20.54
51:18:00 | 85 | 8.87 | 20.54
51:19:00 | 84 | 8.87 | 20.54
51:20:00 | 85 | 8.87 | 20.54
51:21:00 | 85 | 8.88 | 20.46
51:22:00 | 84 | 8.87 | 20.54
51:23:00 | 85 | 8.87 | 20.54
51:24:00 | 85 | 8.88 | 20.46
51:25:00 | 84 | 8.88 | 20.46
51:26:00 | 85 | 8.87 | 20.54
51:27:00 | 85 | 8.87 | 20.54
51:28:00 | 84 | 8.88 | 20.46
51:29:00 | 84 | 8.88 | 20.46
51:30:00 | 85 | 8.87 | 20.54
51:31:00 | 84 | 8.87 | 20.54
51:32:00 | 84 | 8.87 | 20.54
51:33:00 | 85 | 8.88 | 20.46
51:34:00 | 84 | 8.87 | 20.54
51:35:00 | 85 | 8.88 | 20.46
51:36:00 | 85 | 8.88 | 20.46
51:37:00 | 85 | 8.87 | 20.54
51:38:00 | 85 | 8.88 | 20.46
51:39:00 | 84 | 8.87 | 20.54
51:40:00 | 84 | 8.88 | 20.46
51:41:00 | 85 | 8.87 | 20.54
51:42:00 | 85 | 8.87 | 20.54
51:43:00 | 84 | 8.88 | 20.46
51:44:00 | 84 | 8.87 | 20.54
51:45:00 | 84 | 8.87 | 20.54
51:46:00 | 85 | 8.87 | 20.54
51:47:00 | 84 | 8.87 | 20.54
51:48:00 | 84 | 8.87 | 20.54
51:49:00 | 85 | 8.87 | 20.54
51:50:00 | 85 | 8.87 | 20.54
51:51:00 | 84 | 8.87 | 20.54
51:52:00 | 85 | 8.87 | 20.54
51:53:00 | 84 | 8.87 | 20.54
51:54:00 | 85 | 8.87 | 20.54
51:55:00 | 85 | 8.87 | 20.54
51:56:00 | 85 | 8.87 | 20.54
51:57:00 | 84 | 8.87 | 20.54
51:58:00 | 85 | 8.87 | 20.54
51:59:00 | 84 | 8.87 | 20.54
52:00:00 | 85 | 8.87 | 20.54
52:01:00 | 84 | 8.87 | 20.54
52:02:00 | 84 | 8.87 | 20.54
52:03:00 | 85 | 8.87 | 20.54
52:04:00 | 85 | 8.87 | 20.54
52:05:00 | 84 | 8.87 | 20.54
52:06:00 | 85 | 8.87 | 20.54
52:07:00 | 84 | 8.87 | 20.54
52:08:00 | 84 | 8.87 | 20.54
52:09:00 | 85 | 8.87 | 20.54
52:10:00 | 85 | 8.87 | 20.54
52:11:00 | 85 | 8.87 | 20.54
52:12:00 | 85 | 8.87 | 20.54
52:13:00 | 85 | 8.87 | 20.54
52:14:00 | 84 | 8.87 | 20.54
52:15:00 | 85 | 8.87 | 20.54
52:16:00 | 85 | 8.87 | 20.54
52:17:00 | 85 | 8.87 | 20.54
52:18:00 | 84 | 8.87 | 20.54
52:19:00 | 85 | 8.87 | 20.54
52:20:00 | 85 | 8.87 | 20.54
52:21:00 | 84 | 8.87 | 20.54
52:22:00 | 85 | 8.87 | 20.54
52:23:00 | 85 | 8.87 | 20.54
52:24:00 | 84 | 8.87 | 20.54
52:25:00 | 85 | 8.87 | 20.54
52:26:00 | 85 | 8.87 | 20.54
52:27:00 | 85 | 8.87 | 20.54
52:28:00 | 85 | 8.87 | 20.54
52:29:00 | 84 | 8.87 | 20.54
52:30:00 | 85 | 8.87 | 20.54
52:31:00 | 84 | 8.87 | 20.54
52:32:00 | 85 | 8.87 | 20.54
52:33:00 | 85 | 8.87 | 20.54
52:34:00 | 85 | 8.87 | 20.54
52:35:00 | 84 | 8.86 | 20.63
52:36:00 | 85 | 8.87 | 20.54
52:37:00 | 85 | 8.87 | 20.54
52:38:00 | 85 | 8.87 | 20.54
52:39:00 | 85 | 8.87 | 20.54
52:40:00 | 84 | 8.87 | 20.54
52:41:00 | 85 | 8.87 | 20.54
52:42:00 | 85 | 8.87 | 20.54
52:43:00 | 85 | 8.87 | 20.54
52:44:00 | 85 | 8.87 | 20.54
52:45:00 | 85 | 8.87 | 20.54
52:46:00 | 84 | 8.87 | 20.54
52:47:00 | 85 | 8.87 | 20.54
52:48:00 | 85 | 8.87 | 20.54
52:49:00 | 85 | 8.87 | 20.54
52:50:00 | 85 | 8.87 | 20.54
52:51:00 | 85 | 8.87 | 20.54
52:52:00 | 85 | 8.87 | 20.54
52:53:00 | 85 | 8.87 | 20.54
52:54:00 | 85 | 8.87 | 20.54
52:55:00 | 85 | 8.86 | 20.63
52:56:00 | 85 | 8.87 | 20.54
52:57:00 | 84 | 8.86 | 20.63
52:58:00 | 85 | 8.86 | 20.63
52:59:00 | 84 | 8.86 | 20.63
53:00:00 | 84 | 8.87 | 20.54
53:01:00 | 84 | 8.86 | 20.63
53:02:00 | 84 | 8.87 | 20.54
53:03:00 | 85 | 8.86 | 20.63
53:04:00 | 85 | 8.86 | 20.63
53:05:00 | 84 | 8.87 | 20.54
53:06:00 | 84 | 8.86 | 20.63
53:07:00 | 85 | 8.87 | 20.54
53:08:00 | 84 | 8.87 | 20.54
53:09:00 | 85 | 8.86 | 20.63
53:10:00 | 85 | 8.87 | 20.54
53:11:00 | 84 | 8.87 | 20.54
53:12:00 | 85 | 8.86 | 20.63
53:13:00 | 85 | 8.87 | 20.54
53:14:00 | 85 | 8.87 | 20.54
53:15:00 | 85 | 8.87 | 20.54
53:16:00 | 85 | 8.87 | 20.54
53:17:00 | 84 | 8.87 | 20.54
53:18:00 | 85 | 8.87 | 20.54
53:19:00 | 85 | 8.87 | 20.54
53:20:00 | 84 | 8.87 | 20.54
53:21:00 | 85 | 8.87 | 20.54
53:22:00 | 84 | 8.87 | 20.54
53:23:00 | 85 | 8.87 | 20.54
53:24:00 | 85 | 8.87 | 20.54
53:25:00 | 85 | 8.86 | 20.63
53:26:00 | 84 | 8.86 | 20.63
53:27:00 | 85 | 8.86 | 20.63
53:28:00 | 85 | 8.86 | 20.63
53:29:00 | 85 | 8.86 | 20.63
53:30:00 | 84 | 8.86 | 20.63
53:31:00 | 84 | 8.86 | 20.63
53:32:00 | 85 | 8.86 | 20.63
53:33:00 | 85 | 8.86 | 20.63
53:34:00 | 85 | 8.86 | 20.63
53:35:00 | 85 | 8.86 | 20.63
53:36:00 | 85 | 8.86 | 20.63
53:37:00 | 84 | 8.86 | 20.63
53:38:00 | 85 | 8.86 | 20.63
53:39:00 | 85 | 8.86 | 20.63
53:40:00 | 85 | 8.86 | 20.63
53:41:00 | 85 | 8.86 | 20.63
53:42:00 | 85 | 8.86 | 20.63
53:43:00 | 84 | 8.86 | 20.63
53:44:00 | 85 | 8.86 | 20.63
53:45:00 | 85 | 8.86 | 20.63
53:46:00 | 84 | 8.86 | 20.63
53:47:00 | 84 | 8.86 | 20.63
53:48:00 | 85 | 8.86 | 20.63
53:49:00 | 85 | 8.86 | 20.63
53:50:00 | 85 | 8.86 | 20.63
53:51:00 | 85 | 8.86 | 20.63
53:52:00 | 84 | 8.86 | 20.63
53:53:00 | 85 | 8.86 | 20.63
53:54:00 | 85 | 8.86 | 20.63
53:55:00 | 85 | 8.86 | 20.63
53:56:00 | 85 | 8.86 | 20.63
53:57:00 | 84 | 8.86 | 20.63
53:58:00 | 85 | 8.86 | 20.63
53:59:00 | 84 | 8.86 | 20.63
54:00:00 | 85 | 8.86 | 20.63
54:01:00 | 85 | 8.86 | 20.63
54:02:00 | 85 | 8.86 | 20.63
54:03:00 | 85 | 8.86 | 20.63
54:04:00 | 85 | 8.86 | 20.63
54:05:00 | 85 | 8.86 | 20.63
54:06:00 | 85 | 8.86 | 20.63
54:07:00 | 85 | 8.86 | 20.63
54:08:00 | 85 | 8.86 | 20.63
54:09:00 | 85 | 8.86 | 20.63
54:10:00 | 85 | 8.86 | 20.63
54:11:00 | 84 | 8.86 | 20.63
54:12:00 | 84 | 8.86 | 20.63
54:13:00 | 85 | 8.86 | 20.63
54:14:00 | 84 | 8.86 | 20.63
54:15:00 | 84 | 8.86 | 20.63
54:16:00 | 85 | 8.86 | 20.63
54:17:00 | 85 | 8.86 | 20.63
54:18:00 | 85 | 8.86 | 20.63
54:19:00 | 85 | 8.86 | 20.63
54:20:00 | 85 | 8.86 | 20.63
54:21:00 | 85 | 8.86 | 20.63
54:22:00 | 85 | 8.86 | 20.63
54:23:00 | 85 | 8.86 | 20.63
54:24:00 | 85 | 8.86 | 20.63
54:25:00 | 85 | 8.86 | 20.63
54:26:00 | 85 | 8.86 | 20.63
54:27:00 | 84 | 8.86 | 20.63
54:28:00 | 84 | 8.86 | 20.63
54:29:00 | 85 | 8.86 | 20.63
54:30:00 | 84 | 8.86 | 20.63
54:31:00 | 85 | 8.86 | 20.63
54:32:00 | 85 | 8.86 | 20.63
54:33:00 | 85 | 8.86 | 20.63
54:34:00 | 85 | 8.86 | 20.63
54:35:00 | 85 | 8.86 | 20.63
54:36:00 | 84 | 8.86 | 20.63
54:37:00 | 84 | 8.86 | 20.63
54:38:00 | 84 | 8.86 | 20.63
54:39:00 | 85 | 8.86 | 20.63
54:40:00 | 84 | 8.86 | 20.63
54:41:00 | 85 | 8.86 | 20.63
54:42:00 | 85 | 8.86 | 20.63
54:43:00 | 85 | 8.86 | 20.63
54:44:00 | 85 | 8.86 | 20.63
54:45:00 | 85 | 8.86 | 20.63
54:46:00 | 85 | 8.86 | 20.63
54:47:00 | 85 | 8.86 | 20.63
54:48:00 | 85 | 8.86 | 20.63
54:49:00 | 85 | 8.86 | 20.63
54:50:00 | 84 | 8.86 | 20.63
54:51:00 | 85 | 8.86 | 20.63
54:52:00 | 85 | 8.86 | 20.63
54:53:00 | 84 | 8.86 | 20.63
54:54:00 | 85 | 8.86 | 20.63
54:55:00 | 84 | 8.86 | 20.63
54:56:00 | 85 | 8.86 | 20.63
54:57:00 | 84 | 8.86 | 20.63
54:58:00 | 85 | 8.86 | 20.63
54:59:00 | 85 | 8.86 | 20.63
55:00:00 | 84 | 8.86 | 20.63
55:01:00 | 85 | 8.86 | 20.63
55:02:00 | 84 | 8.86 | 20.63
55:03:00 | 84 | 8.86 | 20.63
55:04:00 | 84 | 8.86 | 20.63
55:05:00 | 85 | 8.86 | 20.63
55:06:00 | 85 | 8.86 | 20.63
55:07:00 | 85 | 8.86 | 20.72
55:08:00 | 85 | 8.86 | 20.72
55:09:00 | 85 | 8.86 | 20.72
55:10:00 | 85 | 8.86 | 20.63
55:11:00 | 85 | 8.86 | 20.72
55:12:00 | 85 | 8.86 | 20.63
55:13:00 | 84 | 8.86 | 20.72
55:14:00 | 85 | 8.86 | 20.72
55:15:00 | 85 | 8.86 | 20.72
55:16:00 | 85 | 8.86 | 20.72
55:17:00 | 84 | 8.86 | 20.72
55:18:00 | 85 | 8.86 | 20.72
55:19:00 | 85 | 8.86 | 20.72
55:20:00 | 85 | 8.86 | 20.72
55:21:00 | 85 | 8.86 | 20.72
55:22:00 | 85 | 8.86 | 20.72
55:23:00 | 85 | 8.86 | 20.72
55:24:00 | 84 | 8.86 | 20.72
55:25:00 | 85 | 8.86 | 20.72
55:26:00 | 85 | 8.86 | 20.72
55:27:00 | 85 | 8.86 | 20.72
55:28:00 | 85 | 8.86 | 20.72
55:29:00 | 85 | 8.86 | 20.72
55:30:00 | 84 | 8.86 | 20.72
55:31:00 | 84 | 8.86 | 20.72
55:32:00 | 85 | 8.86 | 20.72
55:33:00 | 85 | 8.86 | 20.72
55:34:00 | 85 | 8.86 | 20.72
55:35:00 | 85 | 8.86 | 20.72
55:36:00 | 85 | 8.86 | 20.72
55:37:00 | 85 | 8.86 | 20.72
55:38:00 | 84 | 8.86 | 20.72
55:39:00 | 84 | 8.86 | 20.72
55:40:00 | 85 | 8.86 | 20.72
55:41:00 | 85 | 8.86 | 20.72
55:42:00 | 84 | 8.86 | 20.72
55:43:00 | 84 | 8.86 | 20.72
55:44:00 | 85 | 8.86 | 20.72
55:45:00 | 84 | 8.86 | 20.72
55:46:00 | 85 | 8.86 | 20.72
55:47:00 | 85 | 8.86 | 20.72
55:48:00 | 85 | 8.86 | 20.72
55:49:00 | 84 | 8.86 | 20.72
55:50:00 | 84 | 8.86 | 20.72
55:51:00 | 85 | 8.86 | 20.72
55:52:00 | 84 | 8.86 | 20.72
55:53:00 | 84 | 8.86 | 20.72
55:54:00 | 84 | 8.86 | 20.72
55:55:00 | 85 | 8.86 | 20.72
55:56:00 | 85 | 8.86 | 20.72
55:57:00 | 84 | 8.86 | 20.72
55:58:00 | 85 | 8.86 | 20.72
55:59:00 | 85 | 8.86 | 20.72
56:00:00 | 85 | 8.86 | 20.72
56:01:00 | 85 | 8.86 | 20.72
56:02:00 | 85 | 8.86 | 20.72
56:03:00 | 85 | 8.86 | 20.72
56:04:00 | 85 | 8.86 | 20.72
56:05:00 | 85 | 8.86 | 20.72
56:06:00 | 85 | 8.86 | 20.72
56:07:00 | 85 | 8.86 | 20.72
56:08:00 | 84 | 8.86 | 20.72
56:09:00 | 84 | 8.86 | 20.72
56:10:00 | 84 | 8.86 | 20.72
56:11:00 | 85 | 8.86 | 20.72
56:12:00 | 85 | 8.86 | 20.72
56:13:00 | 85 | 8.86 | 20.72
56:14:00 | 84 | 8.86 | 20.72
56:15:00 | 85 | 8.86 | 20.72
56:16:00 | 85 | 8.86 | 20.72
56:17:00 | 84 | 8.86 | 20.72
56:18:00 | 85 | 8.86 | 20.72
56:19:00 | 85 | 8.86 | 20.72
56:20:00 | 85 | 8.86 | 20.72
56:21:00 | 85 | 8.86 | 20.72
56:22:00 | 85 | 8.86 | 20.72
56:23:00 | 84 | 8.86 | 20.72
56:24:00 | 85 | 8.86 | 20.72
56:25:00 | 85 | 8.86 | 20.72
56:26:00 | 85 | 8.86 | 20.72
56:27:00 | 84 | 8.86 | 20.72
56:28:00 | 85 | 8.86 | 20.72
56:29:00 | 85 | 8.86 | 20.72
56:30:00 | 85 | 8.86 | 20.72
56:31:00 | 85 | 8.86 | 20.72
56:32:00 | 85 | 8.86 | 20.72
56:33:00 | 85 | 8.86 | 20.72
56:34:00 | 85 | 8.86 | 20.72
56:35:00 | 85 | 8.86 | 20.72
56:36:00 | 84 | 8.86 | 20.72
56:37:00 | 85 | 8.86 | 20.72
56:38:00 | 85 | 8.86 | 20.72
56:39:00 | 85 | 8.86 | 20.72
56:40:00 | 85 | 8.86 | 20.72
56:41:00 | 84 | 8.86 | 20.72
56:42:00 | 85 | 8.86 | 20.72
56:43:00 | 85 | 8.86 | 20.72
56:44:00 | 85 | 8.86 | 20.72
56:45:00 | 85 | 8.86 | 20.72
56:46:00 | 84 | 8.86 | 20.72
56:47:00 | 84 | 8.86 | 20.72
56:48:00 | 85 | 8.86 | 20.72
56:49:00 | 85 | 8.86 | 20.72
56:50:00 | 84 | 8.86 | 20.72
56:51:00 | 84 | 8.86 | 20.72
56:52:00 | 85 | 8.86 | 20.72
56:53:00 | 84 | 8.86 | 20.72
56:54:00 | 84 | 8.86 | 20.72
56:55:00 | 85 | 8.86 | 20.72
56:56:00 | 84 | 8.86 | 20.72
56:57:00 | 85 | 8.86 | 20.72
56:58:00 | 85 | 8.86 | 20.72
56:59:00 | 85 | 8.86 | 20.72
57:00:00 | 85 | 8.86 | 20.72
57:01:00 | 84 | 8.86 | 20.72
57:02:00 | 85 | 8.86 | 20.72
57:03:00 | 85 | 8.85 | 20.8
57:04:00 | 85 | 8.85 | 20.8
57:05:00 | 85 | 8.86 | 20.72
57:06:00 | 85 | 8.86 | 20.72
57:07:00 | 85 | 8.86 | 20.72
57:08:00 | 84 | 8.85 | 20.8
57:09:00 | 84 | 8.86 | 20.72
57:10:00 | 85 | 8.86 | 20.72
57:11:00 | 85 | 8.86 | 20.72
57:12:00 | 84 | 8.86 | 20.72
57:13:00 | 84 | 8.86 | 20.72
57:14:00 | 84 | 8.86 | 20.72
57:15:00 | 84 | 8.85 | 20.8
57:16:00 | 85 | 8.85 | 20.8
57:17:00 | 85 | 8.86 | 20.72
57:18:00 | 85 | 8.86 | 20.72
57:19:00 | 84 | 8.85 | 20.8
57:20:00 | 85 | 8.85 | 20.8
57:21:00 | 85 | 8.85 | 20.8
57:22:00 | 84 | 8.85 | 20.8
57:23:00 | 85 | 8.85 | 20.8
57:24:00 | 85 | 8.85 | 20.8
57:25:00 | 85 | 8.85 | 20.8
57:26:00 | 84 | 8.85 | 20.8
57:27:00 | 85 | 8.85 | 20.8
57:28:00 | 85 | 8.85 | 20.8
57:29:00 | 84 | 8.85 | 20.8
57:30:00 | 84 | 8.85 | 20.8
57:31:00 | 85 | 8.85 | 20.8
57:32:00 | 85 | 8.85 | 20.8
57:33:00 | 85 | 8.85 | 20.8
57:34:00 | 85 | 8.85 | 20.8
57:35:00 | 85 | 8.85 | 20.8
57:36:00 | 85 | 8.85 | 20.8
57:37:00 | 85 | 8.85 | 20.8
57:38:00 | 85 | 8.85 | 20.8
57:39:00 | 84 | 8.85 | 20.8
57:40:00 | 85 | 8.85 | 20.8
57:41:00 | 84 | 8.85 | 20.8
57:42:00 | 85 | 8.85 | 20.8
57:43:00 | 85 | 8.85 | 20.8
57:44:00 | 85 | 8.85 | 20.8
57:45:00 | 85 | 8.85 | 20.8
57:46:00 | 84 | 8.85 | 20.8
57:47:00 | 85 | 8.85 | 20.8
57:48:00 | 85 | 8.85 | 20.8
57:49:00 | 85 | 8.85 | 20.8
57:50:00 | 85 | 8.85 | 20.8
57:51:00 | 84 | 8.85 | 20.8
57:52:00 | 85 | 8.85 | 20.8
57:53:00 | 84 | 8.85 | 20.8
57:54:00 | 85 | 8.85 | 20.8
57:55:00 | 85 | 8.85 | 20.8
57:56:00 | 85 | 8.85 | 20.8
57:57:00 | 85 | 8.85 | 20.8
57:58:00 | 85 | 8.85 | 20.8
57:59:00 | 85 | 8.85 | 20.8
58:00:00 | 85 | 8.85 | 20.8
58:01:00 | 85 | 8.85 | 20.8
58:02:00 | 84 | 8.85 | 20.8
58:03:00 | 85 | 8.85 | 20.8
58:04:00 | 84 | 8.85 | 20.8
58:05:00 | 85 | 8.85 | 20.8
58:06:00 | 85 | 8.85 | 20.8
58:07:00 | 85 | 8.85 | 20.8
58:08:00 | 85 | 8.85 | 20.8
58:09:00 | 85 | 8.85 | 20.8
58:10:00 | 85 | 8.85 | 20.8
58:11:00 | 85 | 8.85 | 20.8
58:12:00 | 84 | 8.85 | 20.8
58:13:00 | 84 | 8.85 | 20.8
58:14:00 | 85 | 8.85 | 20.8
58:15:00 | 85 | 8.85 | 20.8
58:16:00 | 85 | 8.85 | 20.8
58:17:00 | 85 | 8.85 | 20.8
58:18:00 | 85 | 8.85 | 20.8
58:19:00 | 84 | 8.85 | 20.8
58:20:00 | 85 | 8.85 | 20.8
58:21:00 | 85 | 8.85 | 20.8
58:22:00 | 85 | 8.85 | 20.8
58:23:00 | 84 | 8.85 | 20.8
58:24:00 | 85 | 8.85 | 20.8
58:25:00 | 85 | 8.85 | 20.8
58:26:00 | 85 | 8.85 | 20.8
58:27:00 | 85 | 8.85 | 20.8
58:28:00 | 85 | 8.85 | 20.8
58:29:00 | 85 | 8.85 | 20.8
58:30:00 | 84 | 8.85 | 20.8
58:31:00 | 84 | 8.85 | 20.8
58:32:00 | 85 | 8.85 | 20.8
58:33:00 | 85 | 8.85 | 20.8
58:34:00 | 84 | 8.85 | 20.8
58:35:00 | 84 | 8.85 | 20.8
58:36:00 | 84 | 8.85 | 20.8
58:37:00 | 84 | 8.85 | 20.8
58:38:00 | 85 | 8.85 | 20.8
58:39:00 | 85 | 8.85 | 20.8
58:40:00 | 85 | 8.85 | 20.8
58:41:00 | 84 | 8.85 | 20.8
58:42:00 | 84 | 8.85 | 20.8
58:43:00 | 85 | 8.85 | 20.8
58:44:00 | 85 | 8.85 | 20.8
58:45:00 | 84 | 8.85 | 20.8
58:46:00 | 85 | 8.85 | 20.8
58:47:00 | 85 | 8.85 | 20.8
58:48:00 | 85 | 8.85 | 20.8
58:49:00 | 85 | 8.85 | 20.8
58:50:00 | 85 | 8.85 | 20.8
58:51:00 | 84 | 8.85 | 20.8
58:52:00 | 85 | 8.85 | 20.8
58:53:00 | 85 | 8.85 | 20.8
58:54:00 | 85 | 8.85 | 20.8
58:55:00 | 85 | 8.85 | 20.8
58:56:00 | 85 | 8.85 | 20.8
58:57:00 | 85 | 8.85 | 20.8
58:58:00 | 85 | 8.85 | 20.8
58:59:00 | 85 | 8.85 | 20.8
59:00:00 | 84 | 8.85 | 20.8
59:01:00 | 85 | 8.85 | 20.8
59:02:00 | 85 | 8.85 | 20.8
59:03:00 | 84 | 8.85 | 20.8
59:04:00 | 84 | 8.85 | 20.8
59:05:00 | 85 | 8.85 | 20.8
59:06:00 | 84 | 8.85 | 20.8
59:07:00 | 85 | 8.85 | 20.8
59:08:00 | 85 | 8.85 | 20.8
59:09:00 | 85 | 8.85 | 20.8
59:10:00 | 85 | 8.85 | 20.8
59:11:00 | 85 | 8.85 | 20.8
59:12:00 | 84 | 8.85 | 20.8
59:13:00 | 85 | 8.85 | 20.8
59:14:00 | 85 | 8.85 | 20.8
59:15:00 | 85 | 8.85 | 20.8
59:16:00 | 85 | 8.85 | 20.8
59:17:00 | 84 | 8.85 | 20.8
59:18:00 | 85 | 8.85 | 20.8
59:19:00 | 85 | 8.85 | 20.8
59:20:00 | 85 | 8.85 | 20.8
59:21:00 | 85 | 8.85 | 20.8
59:22:00 | 84 | 8.85 | 20.8
59:23:00 | 85 | 8.85 | 20.8
59:24:00 | 85 | 8.85 | 20.8
59:25:00 | 85 | 8.85 | 20.8
59:26:00 | 85 | 8.85 | 20.8
59:27:00 | 84 | 8.84 | 20.89
59:28:00 | 84 | 8.84 | 20.89
59:29:00 | 85 | 8.85 | 20.8
59:30:00 | 85 | 8.84 | 20.89
59:31:00 | 84 | 8.85 | 20.8
59:32:00 | 85 | 8.84 | 20.89
59:33:00 | 85 | 8.85 | 20.8
59:34:00 | 85 | 8.85 | 20.8
59:35:00 | 85 | 8.85 | 20.8
59:36:00 | 84 | 8.84 | 20.89
59:37:00 | 85 | 8.84 | 20.89
59:38:00 | 85 | 8.85 | 20.8
59:39:00 | 85 | 8.85 | 20.8
59:40:00 | 85 | 8.84 | 20.89
59:41:00 | 85 | 8.85 | 20.8
59:42:00 | 84 | 8.85 | 20.8
59:43:00 | 85 | 8.85 | 20.8
59:44:00 | 85 | 8.85 | 20.8
59:45:00 | 84 | 8.84 | 20.89
59:46:00 | 84 | 8.84 | 20.89
59:47:00 | 85 | 8.84 | 20.89
59:48:00 | 85 | 8.85 | 20.8
59:49:00 | 85 | 8.84 | 20.89
59:50:00 | 84 | 8.85 | 20.8
59:51:00 | 84 | 8.84 | 20.89
59:52:00 | 85 | 8.84 | 20.89
59:53:00 | 85 | 8.84 | 20.89
59:54:00 | 85 | 8.84 | 20.89
59:55:00 | 85 | 8.84 | 20.89
59:56:00 | 84 | 8.84 | 20.89
59:57:00 | 85 | 8.84 | 20.89
59:58:00 | 85 | 8.84 | 20.89
59:59:00 | 85 | 8.84 | 20.89
60:00:00 | 85 | 8.84 | 20.89
60:01:00 | 85 | 8.85 | 20.8
60:02:00 | 85 | 8.85 | 20.8
60:03:00 | 84 | 8.84 | 20.89
60:04:00 | 85 | 8.85 | 20.8
60:05:00 | 85 | 8.84 | 20.89
60:06:00 | 85 | 8.84 | 20.89
60:07:00 | 85 | 8.84 | 20.89
60:08:00 | 85 | 8.85 | 20.8
60:09:00 | 85 | 8.85 | 20.8
60:10:00 | 85 | 8.84 | 20.89
60:11:00 | 84 | 8.85 | 20.8
60:12:00 | 85 | 8.84 | 20.89
60:13:00 | 85 | 8.85 | 20.8
60:14:00 | 85 | 8.85 | 20.8
60:15:00 | 84 | 8.85 | 20.8
60:16:00 | 85 | 8.85 | 20.8
60:17:00 | 85 | 8.85 | 20.8
60:18:00 | 85 | 8.85 | 20.8
60:19:00 | 85 | 8.85 | 20.8
60:20:00 | 85 | 8.85 | 20.8
60:21:00 | 85 | 8.85 | 20.8
60:22:00 | 84 | 8.85 | 20.8
60:23:00 | 85 | 8.85 | 20.8
60:24:00 | 84 | 8.85 | 20.8
60:25:00 | 85 | 8.85 | 20.8
60:26:00 | 84 | 8.85 | 20.8
60:27:00 | 85 | 8.84 | 20.89
60:28:00 | 85 | 8.84 | 20.89
60:29:00 | 85 | 8.84 | 20.89
60:30:00 | 85 | 8.84 | 20.89
60:31:00 | 85 | 8.84 | 20.89
60:32:00 | 85 | 8.84 | 20.89
60:33:00 | 85 | 8.84 | 20.89
60:34:00 | 85 | 8.84 | 20.89
60:35:00 | 85 | 8.84 | 20.89
60:36:00 | 84 | 8.84 | 20.89
60:37:00 | 85 | 8.84 | 20.89
60:38:00 | 85 | 8.84 | 20.89
60:39:00 | 85 | 8.84 | 20.89
60:40:00 | 85 | 8.84 | 20.89
60:41:00 | 85 | 8.84 | 20.89
60:42:00 | 85 | 8.84 | 20.89
60:43:00 | 85 | 8.84 | 20.89
60:44:00 | 85 | 8.84 | 20.89
60:45:00 | 84 | 8.84 | 20.89
60:46:00 | 85 | 8.84 | 20.89
60:47:00 | 85 | 8.84 | 20.89
60:48:00 | 84 | 8.84 | 20.89
60:49:00 | 84 | 8.84 | 20.89
60:50:00 | 84 | 8.84 | 20.89
60:51:00 | 84 | 8.84 | 20.89
60:52:00 | 84 | 8.84 | 20.89
60:53:00 | 84 | 8.84 | 20.89
60:54:00 | 84 | 8.84 | 20.89
60:55:00 | 84 | 8.84 | 20.89
60:56:00 | 84 | 8.84 | 20.89
60:57:00 | 84 | 8.84 | 20.89
60:58:00 | 84 | 8.84 | 20.89
60:59:00 | 84 | 8.84 | 20.89
61:00:00 | 84 | 8.84 | 20.89
61:01:00 | 84 | 8.84 | 20.89
61:02:00 | 84 | 8.84 | 20.89
61:03:00 | 85 | 8.84 | 20.89
61:04:00 | 85 | 8.84 | 20.89
61:05:00 | 84 | 8.84 | 20.89
61:06:00 | 84 | 8.84 | 20.89
61:07:00 | 85 | 8.84 | 20.89
61:08:00 | 85 | 8.84 | 20.89
61:09:00 | 84 | 8.84 | 20.89
61:10:00 | 85 | 8.84 | 20.89
61:11:00 | 85 | 8.84 | 20.89
61:12:00 | 85 | 8.84 | 20.89
61:13:00 | 84 | 8.84 | 20.89
61:14:00 | 85 | 8.84 | 20.89
61:15:00 | 84 | 8.84 | 20.89
61:16:00 | 85 | 8.84 | 20.89
61:17:00 | 84 | 8.84 | 20.89
61:18:00 | 84 | 8.84 | 20.89
61:19:00 | 84 | 8.84 | 20.89
61:20:00 | 85 | 8.84 | 20.89
61:21:00 | 85 | 8.84 | 20.89
61:22:00 | 85 | 8.84 | 20.89
61:23:00 | 84 | 8.84 | 20.89
61:24:00 | 84 | 8.84 | 20.89
61:25:00 | 85 | 8.84 | 20.89
61:26:00 | 85 | 8.84 | 20.89
61:27:00 | 84 | 8.84 | 20.89
61:28:00 | 85 | 8.84 | 20.89
61:29:00 | 85 | 8.84 | 20.89
61:30:00 | 84 | 8.84 | 20.89
61:31:00 | 85 | 8.84 | 20.89
61:32:00 | 85 | 8.84 | 20.89
61:33:00 | 84 | 8.84 | 20.89
61:34:00 | 85 | 8.84 | 20.89
61:35:00 | 85 | 8.84 | 20.89
61:36:00 | 85 | 8.84 | 20.89
61:37:00 | 85 | 8.84 | 20.89
61:38:00 | 85 | 8.84 | 20.89
61:39:00 | 85 | 8.84 | 20.89
61:40:00 | 85 | 8.84 | 20.89
61:41:00 | 85 | 8.84 | 20.89
61:42:00 | 85 | 8.84 | 20.89
61:43:00 | 85 | 8.84 | 20.89
61:44:00 | 85 | 8.84 | 20.89
61:45:00 | 85 | 8.84 | 20.89
61:46:00 | 84 | 8.84 | 20.89
61:47:00 | 84 | 8.84 | 20.89
61:48:00 | 85 | 8.84 | 20.89
61:49:00 | 85 | 8.84 | 20.89
61:50:00 | 85 | 8.84 | 20.89
61:51:00 | 85 | 8.84 | 20.89
61:52:00 | 85 | 8.84 | 20.89
61:53:00 | 84 | 8.84 | 20.89
61:54:00 | 84 | 8.84 | 20.89
61:55:00 | 85 | 8.84 | 20.89
61:56:00 | 85 | 8.84 | 20.89
61:57:00 | 85 | 8.84 | 20.89
61:58:00 | 85 | 8.84 | 20.89
61:59:00 | 85 | 8.84 | 20.89
62:00:00 | 85 | 8.84 | 20.89
62:01:00 | 85 | 8.84 | 20.89
62:02:00 | 85 | 8.84 | 20.89
62:03:00 | 85 | 8.84 | 20.89
62:04:00 | 84 | 8.84 | 20.89
62:05:00 | 85 | 8.84 | 20.89
62:06:00 | 85 | 8.84 | 20.89
62:07:00 | 85 | 8.84 | 20.89
62:08:00 | 85 | 8.84 | 20.89
62:09:00 | 85 | 8.84 | 20.89
62:10:00 | 85 | 8.84 | 20.89
62:11:00 | 85 | 8.84 | 20.89
62:12:00 | 85 | 8.84 | 20.89
62:13:00 | 85 | 8.84 | 20.89
62:14:00 | 85 | 8.84 | 20.89
62:15:00 | 85 | 8.84 | 20.89
62:16:00 | 85 | 8.84 | 20.89
62:17:00 | 85 | 8.84 | 20.89
62:18:00 | 85 | 8.84 | 20.89
62:19:00 | 85 | 8.84 | 20.89
62:20:00 | 84 | 8.84 | 20.89
62:21:00 | 85 | 8.84 | 20.89
62:22:00 | 84 | 8.84 | 20.89