## Sheet1
Параметр | Значение
Instrument Name | 4262 L
Instrument Type | UCA
Instrument Serial Number | 111
Test Start Date | 24.08.2002
Test Start Time | 19:54:38
Test Stop Date | 27.08.2002
Test Stop Time | 10:16:56
Test Length | 62:22:18
Final Sample Time Offset | 62:22:00
Controller Schedule Name
Sampling Period | 60 seconds
Comments | T: 75C(40min); 85C(240min), technical water, NTF premix
WellID | Sarmatskaya 1
Customer | LukoilShelf
CementClass | G
CementMfr | Dyckerhoff
Additives | 4%MS+0.065%NTF(bwodb)
Density | 1650
BHCT | 75
BHST | 85
Information | FluidLoss
JobType | 340 mm lead slurry
Calculated Value | Finish Set 12:32:00
Compressive Strength | Compressive strength type A (less than 14 lb/gal)
Initial Temperature (C) | 23 C
Final Temperature (C) | 84 C
Initial Transit Time (microsec/in) | 16,15 microsec/in
Final Transit Time (microsec/in) | 8,84 microsec/in
Initial Compressive Strength (MPa) | 0,00 MPa
Final Compressive Strength (MPa) | 20,89 MPa