## Sheet1
Параметр | Значение
Instrument Name | 4262 L
Instrument Type | UCA
Instrument Serial Number | 111
Test Start Date | 05.06.2002
Test Start Time | 23:42:06
Test Stop Date | 07.06.2002
Test Stop Time | 23:40:53
Test Length | 47:58:47
Final Sample Time Offset | 47:58:01
Controller Schedule Name
Sampling Period | 60 seconds
Comments | T: 40C(50min), 60C(240min); tap water, dry blending
WellID | 1-G. I (Gas Injection)
Customer | Sever Tek
CementClass | G
CementMfr | Dyckerhoff
Additives | 1%SMS(Trican)+1%TC-101
Density | 1500
BHCT | 40
BHST | 60
FluidLoss | 358cc/30min
JobType | 177.8 mm tail slurry
Calculated Value | Finish Set 3:22:01
Compressive Strength | Compressive strength type A (less than 14 lb/gal)
Initial Temperature (C) | 27 C
Final Temperature (C) | 59 C
Initial Transit Time (microsec/in) | ERROR
Final Transit Time (microsec/in) | 12,04 microsec/in
Initial Compressive Strength (MPa) | N/A
Final Compressive Strength (MPa) | 4,16 MPa