## Sheet1
Параметр | Значение
Instrument Name | 4262 L
Instrument Type | UCA
Instrument Serial Number | 111
Test Start Date | 20.10.2001
Test Start Time | 3:54:23
Test Stop Date | 22.10.2001
Test Stop Time | 3:55:30
Test Length | 48:01:07
Final Sample Time Offset | 48:01:00
Controller Schedule Name
Sampling Period | 60 seconds
Comments | T: 57C(90minj), tap water, dry blending
Information | WellID
Customer | Usinsk
Information | EngName
CementClass | G
CementMfr | Dyckerhoff
Additives | 1%SMS+1%TC-101+0.9%TR-1
Density | 1500
BHCT | 57
BHST | 73
Information | FluidLoss
JobType | 244.5 mm csg lead slurry
Calculated Value | Finish Set 8:49:00
Compressive Strength | Compressive strength type A (less than 14 lb/gal)
Initial Temperature (C) | 29 C
Final Temperature (C) | 56 C
Initial Transit Time (microsec/in) | 16,73 microsec/in
Final Transit Time (microsec/in) | 11,95 microsec/in
Initial Compressive Strength (MPa) | 0,00 MPa
Final Compressive Strength (MPa) | 4,37 MPa