## Sheet1
Time (HH:MM:SS) | Temperature (C) | Transit Time (microsec/in) | Compressive Strength (MPa)
0:00:00 | 23 | 17.21 | 0
0:01:00 | 23 | 17.22 | 0
0:02:00 | 23 | 17.23 | 0
0:03:00 | 23
0:04:00 | 23 | 16.24 | 0.32
0:05:00 | 24 | 16.26 | 0.31
0:06:00 | 25 | 16.27 | 0.3
0:07:00 | 27 | 16.26 | 0.31
0:08:00 | 28 | 16.27 | 0.3
0:09:00 | 30 | 16.27 | 0.3
0:10:00 | 32 | 16.28 | 0.3
0:11:00 | 34 | 16.27 | 0.3
0:12:00 | 36 | 16.26 | 0.31
0:13:00 | 37 | 16.26 | 0.31
0:14:00 | 39 | 16.24 | 0.32
0:15:00 | 41 | 16.23 | 0.32
0:16:00 | 43 | 16.2 | 0.33
0:17:00 | 45 | 16.2 | 0.33
0:18:00 | 47 | 16.18 | 0.34
0:19:00 | 49 | 16.16 | 0.35
0:20:00 | 51 | 16.14 | 0.36
0:21:00 | 53 | 16.11 | 0.37
0:22:00 | 55 | 16.08 | 0.38
0:23:00 | 58 | 16.05 | 0.39
0:24:00 | 60 | 16.04 | 0.4
0:25:00 | 62 | 16.03 | 0.4
0:26:00 | 64 | 16.02 | 0.4
0:27:00 | 65 | 16.03 | 0.4
0:28:00 | 67 | 16.04 | 0.4
0:29:00 | 69 | 16.04 | 0.4
0:30:00 | 71 | 16.05 | 0.39
0:31:00 | 73 | 16.05 | 0.39
0:32:00 | 76 | 16.03 | 0.4
0:33:00 | 79 | 15.97 | 0.42
0:34:00 | 80 | 15.96 | 0.43
0:35:00 | 82 | 15.97 | 0.42
0:36:00 | 84 | 15.98 | 0.42
0:37:00 | 85 | 15.97 | 0.42
0:38:00 | 86 | 15.99 | 0.42
0:39:00 | 88 | 16.01 | 0.41
0:40:00 | 89 | 16.04 | 0.4
0:41:00 | 90 | 16.06 | 0.39
0:42:00 | 91 | 16.08 | 0.38
0:43:00 | 92 | 16.08 | 0.38
0:44:00 | 92 | 18.06 | 0
0:45:00 | 89 | 18.11 | 0
0:46:00 | 87 | 18.14 | 0
0:47:00 | 85 | 18.17 | 0
0:48:00 | 84 | 16.17 | 0.34
0:49:00 | 85 | 16.16 | 0.35
0:50:00 | 87 | 16.16 | 0.35
0:51:00 | 88 | 16.15 | 0.35
0:52:00 | 88 | 16.15 | 0.35
0:53:00 | 87 | 16.15 | 0.35
0:54:00 | 86 | 16.16 | 0.35
0:55:00 | 84 | 16.15 | 0.35
0:56:00 | 83 | 16.14 | 0.35
0:57:00 | 84 | 16.14 | 0.35
0:58:00 | 84 | 16.14 | 0.36
0:59:00 | 85 | 16.14 | 0.36
1:00:00 | 85 | 16.14 | 0.36
1:01:00 | 85 | 16.13 | 0.36
1:02:00 | 86 | 16.13 | 0.36
1:03:00 | 86 | 16.13 | 0.36
1:04:00 | 86 | 16.13 | 0.36
1:05:00 | 86 | 16.13 | 0.36
1:06:00 | 85 | 16.13 | 0.36
1:07:00 | 85 | 16.13 | 0.36
1:08:00 | 85 | 16.12 | 0.36
1:09:00 | 85 | 16.13 | 0.36
1:10:00 | 85 | 16.13 | 0.36
1:11:00 | 85 | 16.1 | 0.37
1:12:00 | 84 | 16.11 | 0.37
1:13:00 | 84 | 16.09 | 0.37
1:14:00 | 84 | 16.09 | 0.37
1:15:00 | 83 | 16.08 | 0.38
1:16:00 | 83 | 16.08 | 0.38
1:17:00 | 83 | 16.08 | 0.38
1:18:00 | 83 | 16.08 | 0.38
1:19:00 | 83 | 16.08 | 0.38
1:20:00 | 82 | 16.08 | 0.38
1:21:00 | 82 | 16.08 | 0.38
1:22:00 | 82 | 16.08 | 0.38
1:23:00 | 82 | 16.08 | 0.38
1:24:00 | 81 | 16.08 | 0.38
1:25:00 | 81 | 16.07 | 0.38
1:26:00 | 81 | 16.06 | 0.39
1:27:00 | 81 | 16.06 | 0.39
1:28:00 | 80 | 16.06 | 0.39
1:29:00 | 80 | 16.06 | 0.39
1:30:00 | 80 | 16.05 | 0.39
1:31:00 | 80 | 16.05 | 0.39
1:32:00 | 79 | 16.05 | 0.39
1:33:00 | 79 | 16.05 | 0.39
1:34:00 | 79 | 16.05 | 0.39
1:35:00 | 79 | 16.05 | 0.39
1:36:00 | 79 | 16.05 | 0.39
1:37:00 | 78 | 16.03 | 0.4
1:38:00 | 78 | 16.03 | 0.4
1:39:00 | 78 | 16.03 | 0.4
1:40:00 | 78 | 16.03 | 0.4
1:41:00 | 78 | 16.03 | 0.4
1:42:00 | 77 | 16.02 | 0.4
1:43:00 | 77 | 16.03 | 0.4
1:44:00 | 77 | 16.03 | 0.4
1:45:00 | 77 | 16.02 | 0.4
1:46:00 | 76 | 16.02 | 0.4
1:47:00 | 76 | 16.02 | 0.4
1:48:00 | 76 | 16.02 | 0.4
1:49:00 | 76 | 16.02 | 0.4
1:50:00 | 76 | 16.02 | 0.4
1:51:00 | 75 | 16.01 | 0.41
1:52:00 | 75 | 16.01 | 0.41
1:53:00 | 75 | 16.01 | 0.41
1:54:00 | 75 | 16.01 | 0.41
1:55:00 | 75 | 16.02 | 0.4
1:56:00 | 75 | 16.02 | 0.4
1:57:00 | 74 | 16.02 | 0.4
1:58:00 | 74 | 16.02 | 0.4
1:59:00 | 74 | 16.02 | 0.4
2:00:00 | 74 | 16.02 | 0.4
2:01:00 | 73 | 16.02 | 0.4
2:02:00 | 73 | 16.02 | 0.4
2:03:00 | 73 | 16.02 | 0.4
2:04:00 | 73 | 16.02 | 0.4
2:05:00 | 73 | 16.02 | 0.4
2:06:00 | 73 | 16.02 | 0.4
2:07:00 | 72 | 16.02 | 0.4
2:08:00 | 72 | 16.02 | 0.4
2:09:00 | 72 | 16.01 | 0.41
2:10:00 | 72 | 16.01 | 0.41
2:11:00 | 72 | 16.02 | 0.4
2:12:00 | 71 | 16.01 | 0.41
2:13:00 | 71 | 16.02 | 0.4
2:14:00 | 71 | 16.01 | 0.41
2:15:00 | 71 | 16.01 | 0.41
2:16:00 | 71 | 16.02 | 0.4
2:17:00 | 70 | 16 | 0.41
2:18:00 | 70 | 16 | 0.41
2:19:00 | 70 | 16 | 0.41
2:20:00 | 70 | 16 | 0.41
2:21:00 | 70 | 16 | 0.41
2:22:00 | 69 | 15.99 | 0.42
2:23:00 | 69 | 16 | 0.41
2:24:00 | 69 | 16 | 0.41
2:25:00 | 69 | 16 | 0.41
2:26:00 | 69 | 15.99 | 0.42
2:27:00 | 68 | 16 | 0.41
2:28:00 | 68 | 16 | 0.41
2:29:00 | 68 | 16 | 0.41
2:30:00 | 68 | 16 | 0.41
2:31:00 | 68 | 16 | 0.41
2:32:00 | 68 | 16 | 0.41
2:33:00 | 67 | 16 | 0.41
2:34:00 | 67 | 16 | 0.41
2:35:00 | 67 | 16 | 0.41
2:36:00 | 67 | 16 | 0.41
2:37:00 | 67 | 16 | 0.41
2:38:00 | 67 | 16 | 0.41
2:39:00 | 67 | 16 | 0.41
2:40:00 | 66 | 16 | 0.41
2:41:00 | 66 | 16 | 0.41
2:42:00 | 66 | 16 | 0.41
2:43:00 | 66 | 16 | 0.41
2:44:00 | 66 | 16 | 0.41
2:45:00 | 65 | 16 | 0.41
2:46:00 | 65 | 16 | 0.41
2:47:00 | 65 | 16 | 0.41
2:48:00 | 65 | 16 | 0.41
2:49:00 | 65 | 16 | 0.41
2:50:00 | 65 | 16 | 0.41
2:51:00 | 64 | 16 | 0.41
2:52:00 | 64 | 16 | 0.41
2:53:00 | 64 | 16.01 | 0.41
2:54:00 | 64 | 16.01 | 0.41
2:55:00 | 64 | 16.01 | 0.41
2:56:00 | 63 | 16.01 | 0.41
2:57:00 | 63 | 16.01 | 0.41
2:58:00 | 63 | 16.01 | 0.41
2:59:00 | 63 | 15.99 | 0.42
3:00:00 | 62 | 16 | 0.41
3:01:00 | 62 | 16 | 0.41
3:02:00 | 62 | 16 | 0.41
3:03:00 | 62 | 16 | 0.41
3:04:00 | 62 | 16 | 0.41
3:05:00 | 62 | 16 | 0.41
3:06:00 | 61 | 16 | 0.41
3:07:00 | 61 | 16 | 0.41
3:08:00 | 61 | 16 | 0.41
3:09:00 | 61 | 16 | 0.41
3:10:00 | 61 | 16 | 0.41
3:11:00 | 60 | 16 | 0.41
3:12:00 | 60 | 16 | 0.41
3:13:00 | 60 | 16 | 0.41
3:14:00 | 60 | 16 | 0.41
3:15:00 | 60 | 16.01 | 0.41
3:16:00 | 60 | 16 | 0.41
3:17:00 | 59 | 16 | 0.41
3:18:00 | 59 | 16 | 0.41
3:19:00 | 59 | 16 | 0.41
3:20:00 | 59 | 16 | 0.41
3:21:00 | 59 | 16.01 | 0.41
3:22:00 | 58 | 16.01 | 0.41
3:23:00 | 58 | 16.01 | 0.41
3:24:00 | 58 | 16.01 | 0.41
3:25:00 | 58 | 16.01 | 0.41
3:26:00 | 57 | 16.01 | 0.41
3:27:00 | 57 | 16.01 | 0.41
3:28:00 | 57 | 16.01 | 0.41
3:29:00 | 57 | 16.01 | 0.41
3:30:00 | 57 | 16.01 | 0.41
3:31:00 | 57 | 16.02 | 0.4
3:32:00 | 57 | 16.02 | 0.4
3:33:00 | 56 | 16.01 | 0.41
3:34:00 | 56 | 16.02 | 0.4
3:35:00 | 56 | 16.02 | 0.4
3:36:00 | 56 | 16.02 | 0.4
3:37:00 | 56 | 16.02 | 0.4
3:38:00 | 55 | 16.02 | 0.4
3:39:00 | 55 | 16.02 | 0.4
3:40:00 | 55 | 16.02 | 0.4
3:41:00 | 55 | 16 | 0.41
3:42:00 | 54 | 16.01 | 0.41
3:43:00 | 54 | 16 | 0.41
3:44:00 | 54 | 16 | 0.41
3:45:00 | 54 | 16 | 0.41
3:46:00 | 54 | 16 | 0.41
3:47:00 | 53 | 16 | 0.41
3:48:00 | 53 | 16 | 0.41
3:49:00 | 53 | 16 | 0.41
3:50:00 | 53 | 16.01 | 0.41
3:51:00 | 53 | 16.01 | 0.41
3:52:00 | 53 | 16.01 | 0.41
3:53:00 | 53 | 16.01 | 0.41
3:54:00 | 52 | 16.01 | 0.41
3:55:00 | 52 | 16.01 | 0.41
3:56:00 | 52 | 16.02 | 0.4
3:57:00 | 52 | 16.02 | 0.4
3:58:00 | 52 | 16.02 | 0.4
3:59:00 | 51 | 16.02 | 0.4
4:00:00 | 51 | 16.02 | 0.4
4:01:00 | 51 | 16.02 | 0.4
4:02:00 | 51 | 16.02 | 0.4
4:03:00 | 51 | 16.02 | 0.4
4:04:00 | 50 | 16.02 | 0.4
4:05:00 | 51 | 16.02 | 0.4
4:06:00 | 50 | 16.02 | 0.4
4:07:00 | 50 | 16.02 | 0.4
4:08:00 | 50 | 16.02 | 0.4
4:09:00 | 50 | 16.02 | 0.4
4:10:00 | 50 | 16.02 | 0.4
4:11:00 | 49 | 16.03 | 0.4
4:12:00 | 49 | 16.03 | 0.4
4:13:00 | 49 | 16.03 | 0.4
4:14:00 | 49 | 16.03 | 0.4
4:15:00 | 49 | 16.03 | 0.4
4:16:00 | 48 | 16.03 | 0.4
4:17:00 | 48 | 16.03 | 0.4
4:18:00 | 48 | 16.03 | 0.4
4:19:00 | 48 | 16.03 | 0.4
4:20:00 | 48 | 16.03 | 0.4
4:21:00 | 48 | 16.03 | 0.4
4:22:00 | 47 | 16.04 | 0.4
4:23:00 | 47 | 16.04 | 0.4
4:24:00 | 47 | 16.04 | 0.4
4:25:00 | 47 | 16.04 | 0.4
4:26:00 | 47 | 16.04 | 0.4
4:27:00 | 47 | 16.04 | 0.4
4:28:00 | 47 | 16.04 | 0.4
4:29:00 | 46 | 16.05 | 0.39
4:30:00 | 46 | 16.04 | 0.4
4:31:00 | 46 | 16.04 | 0.4
4:32:00 | 46 | 16.04 | 0.4
4:33:00 | 46 | 16.05 | 0.39
4:34:00 | 46 | 16.04 | 0.4
4:35:00 | 45 | 16.04 | 0.4
4:36:00 | 45 | 16.05 | 0.39
4:37:00 | 45 | 16.05 | 0.39
4:38:00 | 45 | 16.05 | 0.39
4:39:00 | 45 | 16.05 | 0.39
4:40:00 | 45 | 16.05 | 0.39
4:41:00 | 45 | 16.05 | 0.39
4:42:00 | 44 | 16.05 | 0.39
4:43:00 | 44 | 16.02 | 0.4
4:44:00 | 44 | 16.02 | 0.4
4:45:00 | 44 | 16.03 | 0.4
4:46:00 | 44 | 16.02 | 0.4
4:47:00 | 44 | 16.03 | 0.4
4:48:00 | 44 | 16.03 | 0.4
4:49:00 | 44 | 16.03 | 0.4
4:50:00 | 43 | 16.02 | 0.4
4:51:00 | 43 | 16.02 | 0.4
4:52:00 | 43 | 16.02 | 0.4
4:53:00 | 43 | 16.02 | 0.4
4:54:00 | 43 | 16.02 | 0.4
4:55:00 | 43 | 16.02 | 0.4
4:56:00 | 43 | 16.02 | 0.4
4:57:00 | 43 | 16.02 | 0.4
4:58:00 | 43 | 16.02 | 0.4
4:59:00 | 43 | 16.02 | 0.4
5:00:00 | 43 | 16.02 | 0.4
5:01:00 | 43 | 16.02 | 0.4
5:02:00 | 43 | 16.02 | 0.4
5:03:00 | 43 | 16.02 | 0.4
5:04:00 | 43 | 16.02 | 0.4
5:05:00 | 43 | 16.02 | 0.4
5:06:00 | 43 | 16.02 | 0.4
5:07:00 | 43 | 16.02 | 0.4
5:08:00 | 43 | 16.01 | 0.41
5:09:00 | 43 | 16.01 | 0.41
5:10:00 | 43 | 16.01 | 0.41
5:11:00 | 43 | 16.01 | 0.41
5:12:00 | 43 | 16 | 0.41
5:13:00 | 43 | 16 | 0.41
5:14:00 | 43 | 16 | 0.41
5:15:00 | 43 | 16 | 0.41
5:16:00 | 43 | 16 | 0.41
5:17:00 | 43 | 16 | 0.41
5:18:00 | 43 | 15.99 | 0.42
5:19:00 | 44 | 15.99 | 0.42
5:20:00 | 43 | 15.99 | 0.42
5:21:00 | 44 | 15.98 | 0.42
5:22:00 | 43 | 15.98 | 0.42
5:23:00 | 43 | 15.98 | 0.42
5:24:00 | 43 | 15.97 | 0.42
5:25:00 | 43 | 15.96 | 0.43
5:26:00 | 43 | 15.96 | 0.43
5:27:00 | 43 | 15.96 | 0.43
5:28:00 | 44 | 15.96 | 0.43
5:29:00 | 44 | 15.96 | 0.43
5:30:00 | 43 | 15.96 | 0.43
5:31:00 | 44 | 15.95 | 0.43
5:32:00 | 44 | 15.95 | 0.43
5:33:00 | 43 | 15.94 | 0.44
5:34:00 | 44 | 15.94 | 0.44
5:35:00 | 44 | 15.94 | 0.44
5:36:00 | 44 | 15.93 | 0.44
5:37:00 | 44 | 15.93 | 0.44
5:38:00 | 44 | 15.93 | 0.44
5:39:00 | 44 | 15.93 | 0.44
5:40:00 | 44 | 15.92 | 0.45
5:41:00 | 44 | 15.92 | 0.45
5:42:00 | 44 | 15.91 | 0.45
5:43:00 | 43 | 15.91 | 0.45
5:44:00 | 44 | 15.9 | 0.45
5:45:00 | 44 | 15.9 | 0.45
5:46:00 | 44 | 15.9 | 0.46
5:47:00 | 44 | 15.9 | 0.46
5:48:00 | 44 | 15.89 | 0.46
5:49:00 | 44 | 15.89 | 0.46
5:50:00 | 44 | 15.88 | 0.46
5:51:00 | 44 | 15.88 | 0.46
5:52:00 | 44 | 15.88 | 0.47
5:53:00 | 44 | 15.87 | 0.47
5:54:00 | 44 | 15.87 | 0.47
5:55:00 | 43 | 15.86 | 0.47
5:56:00 | 43 | 15.86 | 0.47
5:57:00 | 44 | 15.85 | 0.48
5:58:00 | 44 | 15.85 | 0.48
5:59:00 | 44 | 15.84 | 0.48
6:00:00 | 44 | 15.84 | 0.48
6:01:00 | 44 | 15.84 | 0.48
6:02:00 | 44 | 15.83 | 0.49
6:03:00 | 44 | 15.83 | 0.49
6:04:00 | 44 | 15.82 | 0.49
6:05:00 | 44 | 15.81 | 0.49
6:06:00 | 44 | 15.81 | 0.49
6:07:00 | 44 | 15.81 | 0.5
6:08:00 | 44 | 15.81 | 0.5
6:09:00 | 44 | 15.8 | 0.5
6:10:00 | 44 | 15.79 | 0.5
6:11:00 | 44 | 15.79 | 0.5
6:12:00 | 44 | 15.78 | 0.51
6:13:00 | 43 | 15.78 | 0.51
6:14:00 | 44 | 15.78 | 0.51
6:15:00 | 44 | 15.77 | 0.51
6:16:00 | 44 | 15.76 | 0.52
6:17:00 | 44 | 15.76 | 0.52
6:18:00 | 44 | 15.75 | 0.52
6:19:00 | 43 | 15.75 | 0.52
6:20:00 | 44 | 15.75 | 0.52
6:21:00 | 44 | 15.74 | 0.53
6:22:00 | 44 | 15.73 | 0.53
6:23:00 | 44 | 15.73 | 0.53
6:24:00 | 44 | 15.72 | 0.53
6:25:00 | 44 | 15.72 | 0.54
6:26:00 | 44 | 15.71 | 0.54
6:27:00 | 43 | 15.7 | 0.54
6:28:00 | 44 | 15.7 | 0.55
6:29:00 | 44 | 15.7 | 0.55
6:30:00 | 44 | 15.69 | 0.55
6:31:00 | 44 | 15.68 | 0.55
6:32:00 | 44 | 15.67 | 0.56
6:33:00 | 44 | 15.66 | 0.56
6:34:00 | 44 | 15.66 | 0.56
6:35:00 | 44 | 15.66 | 0.56
6:36:00 | 44 | 15.65 | 0.57
6:37:00 | 44 | 15.64 | 0.57
6:38:00 | 44 | 15.63 | 0.57
6:39:00 | 44 | 15.63 | 0.58
6:40:00 | 44 | 15.62 | 0.58
6:41:00 | 44 | 15.61 | 0.59
6:42:00 | 43 | 15.6 | 0.59
6:43:00 | 44 | 15.6 | 0.59
6:44:00 | 44 | 15.59 | 0.6
6:45:00 | 44 | 15.58 | 0.6
6:46:00 | 44 | 15.57 | 0.6
6:47:00 | 44 | 15.57 | 0.6
6:48:00 | 44 | 15.57 | 0.61
6:49:00 | 44 | 15.56 | 0.61
6:50:00 | 43 | 15.55 | 0.61
6:51:00 | 44 | 15.54 | 0.62
6:52:00 | 44 | 15.54 | 0.62
6:53:00 | 44 | 15.53 | 0.63
6:54:00 | 44 | 15.52 | 0.63
6:55:00 | 44 | 15.52 | 0.63
6:56:00 | 44 | 15.51 | 0.64
6:57:00 | 43 | 15.5 | 0.64
6:58:00 | 44 | 15.48 | 0.65
6:59:00 | 44 | 15.48 | 0.65
7:00:00 | 44 | 15.47 | 0.65
7:01:00 | 44 | 15.46 | 0.66
7:02:00 | 44 | 15.45 | 0.66
7:03:00 | 44 | 15.45 | 0.67
7:04:00 | 44 | 15.44 | 0.67
7:05:00 | 44 | 15.43 | 0.67
7:06:00 | 44 | 15.42 | 0.68
7:07:00 | 44 | 15.42 | 0.68
7:08:00 | 44 | 15.41 | 0.69
7:09:00 | 44 | 15.4 | 0.69
7:10:00 | 44 | 15.39 | 0.69
7:11:00 | 44 | 15.39 | 0.7
7:12:00 | 44 | 15.38 | 0.7
7:13:00 | 44 | 15.37 | 0.7
7:14:00 | 44 | 15.36 | 0.71
7:15:00 | 44 | 15.36 | 0.71
7:16:00 | 44 | 15.35 | 0.72
7:17:00 | 44 | 15.33 | 0.72
7:18:00 | 44 | 15.33 | 0.73
7:19:00 | 44 | 15.32 | 0.73
7:20:00 | 44 | 15.31 | 0.74
7:21:00 | 44 | 15.3 | 0.74
7:22:00 | 44 | 15.3 | 0.74
7:23:00 | 44 | 15.29 | 0.75
7:24:00 | 44 | 15.27 | 0.76
7:25:00 | 44 | 15.27 | 0.76
7:26:00 | 44 | 15.26 | 0.76
7:27:00 | 44 | 15.25 | 0.77
7:28:00 | 44 | 15.22 | 0.79
7:29:00 | 44 | 15.21 | 0.79
7:30:00 | 44 | 15.21 | 0.79
7:31:00 | 43 | 15.19 | 0.8
7:32:00 | 44 | 15.18 | 0.81
7:33:00 | 44 | 15.18 | 0.81
7:34:00 | 44 | 15.17 | 0.81
7:35:00 | 43 | 15.16 | 0.82
7:36:00 | 44 | 15.15 | 0.83
7:37:00 | 44 | 15.14 | 0.83
7:38:00 | 44 | 15.13 | 0.84
7:39:00 | 44 | 15.12 | 0.84
7:40:00 | 44 | 15.11 | 0.85
7:41:00 | 44 | 15.1 | 0.85
7:42:00 | 44 | 15.09 | 0.86
7:43:00 | 44 | 15.08 | 0.87
7:44:00 | 44 | 15.07 | 0.87
7:45:00 | 44 | 15.06 | 0.88
7:46:00 | 44 | 15.05 | 0.88
7:47:00 | 44 | 15.04 | 0.89
7:48:00 | 44 | 15.04 | 0.89
7:49:00 | 44 | 15.02 | 0.9
7:50:00 | 44 | 15.01 | 0.91
7:51:00 | 44 | 15 | 0.91
7:52:00 | 44 | 14.99 | 0.92
7:53:00 | 44 | 14.98 | 0.92
7:54:00 | 44 | 14.98 | 0.93
7:55:00 | 44 | 14.96 | 0.94
7:56:00 | 44 | 14.95 | 0.94
7:57:00 | 44 | 14.94 | 0.95
7:58:00 | 44 | 14.94 | 0.95
7:59:00 | 44 | 14.92 | 0.96
8:00:00 | 44 | 14.91 | 0.96
8:01:00 | 44 | 14.91 | 0.97
8:02:00 | 44 | 14.89 | 0.98
8:03:00 | 44 | 14.88 | 0.98
8:04:00 | 44 | 14.88 | 0.99
8:05:00 | 43 | 14.87 | 0.99
8:06:00 | 44 | 14.85 | 1
8:07:00 | 44 | 14.85 | 1.01
8:08:00 | 44 | 14.84 | 1.01
8:09:00 | 44 | 14.82 | 1.02
8:10:00 | 44 | 14.82 | 1.03
8:11:00 | 44 | 14.8 | 1.04
8:12:00 | 44 | 14.79 | 1.04
8:13:00 | 44 | 14.79 | 1.04
8:14:00 | 44 | 14.78 | 1.05
8:15:00 | 44 | 14.76 | 1.06
8:16:00 | 44 | 14.76 | 1.06
8:17:00 | 44 | 14.75 | 1.07
8:18:00 | 44 | 14.73 | 1.08
8:19:00 | 44 | 14.73 | 1.08
8:20:00 | 44 | 14.72 | 1.09
8:21:00 | 44 | 14.7 | 1.1
8:22:00 | 44 | 14.7 | 1.1
8:23:00 | 44 | 14.69 | 1.11
8:24:00 | 44 | 14.68 | 1.11
8:25:00 | 44 | 14.67 | 1.12
8:26:00 | 44 | 14.66 | 1.13
8:27:00 | 44 | 14.65 | 1.13
8:28:00 | 44 | 14.64 | 1.14
8:29:00 | 44 | 14.63 | 1.15
8:30:00 | 43 | 14.61 | 1.16
8:31:00 | 44 | 14.61 | 1.17
8:32:00 | 44 | 14.6 | 1.17
8:33:00 | 44 | 14.58 | 1.18
8:34:00 | 44 | 14.58 | 1.19
8:35:00 | 44 | 14.57 | 1.19
8:36:00 | 44 | 14.55 | 1.2
8:37:00 | 44 | 14.55 | 1.21
8:38:00 | 44 | 14.54 | 1.21
8:39:00 | 44 | 14.52 | 1.22
8:40:00 | 44 | 14.52 | 1.23
8:41:00 | 44 | 14.51 | 1.23
8:42:00 | 44 | 14.5 | 1.25
8:43:00 | 44 | 14.49 | 1.25
8:44:00 | 44 | 14.47 | 1.26
8:45:00 | 44 | 14.46 | 1.27
8:46:00 | 44 | 14.46 | 1.27
8:47:00 | 44 | 14.45 | 1.28
8:48:00 | 44 | 14.43 | 1.29
8:49:00 | 44 | 14.43 | 1.29
8:50:00 | 44 | 14.42 | 1.3
8:51:00 | 44 | 14.4 | 1.31
8:52:00 | 44 | 14.4 | 1.32
8:53:00 | 44 | 14.39 | 1.32
8:54:00 | 44 | 14.38 | 1.33
8:55:00 | 44 | 14.37 | 1.34
8:56:00 | 44 | 14.36 | 1.35
8:57:00 | 43 | 14.34 | 1.36
8:58:00 | 43 | 14.34 | 1.36
8:59:00 | 44 | 14.33 | 1.37
9:00:00 | 44 | 14.31 | 1.38
9:01:00 | 44 | 14.31 | 1.39
9:02:00 | 44 | 14.3 | 1.39
9:03:00 | 43 | 14.29 | 1.4
9:04:00 | 44 | 14.28 | 1.41
9:05:00 | 44 | 14.27 | 1.42
9:06:00 | 44 | 14.26 | 1.42
9:07:00 | 44 | 14.25 | 1.43
9:08:00 | 44 | 14.24 | 1.44
9:09:00 | 44 | 14.23 | 1.45
9:10:00 | 44 | 14.22 | 1.46
9:11:00 | 44 | 14.21 | 1.46
9:12:00 | 44 | 14.2 | 1.47
9:13:00 | 44 | 14.2 | 1.48
9:14:00 | 43 | 14.18 | 1.49
9:15:00 | 44 | 14.17 | 1.49
9:16:00 | 44 | 14.16 | 1.5
9:17:00 | 44 | 14.16 | 1.51
9:18:00 | 44 | 14.14 | 1.52
9:19:00 | 44 | 14.13 | 1.53
9:20:00 | 44 | 14.13 | 1.53
9:21:00 | 44 | 14.11 | 1.54
9:22:00 | 44 | 14.1 | 1.55
9:23:00 | 44 | 14.1 | 1.56
9:24:00 | 44 | 14.09 | 1.56
9:25:00 | 44 | 14.07 | 1.58
9:26:00 | 44 | 14.07 | 1.58
9:27:00 | 44 | 14.06 | 1.59
9:28:00 | 44 | 14.05 | 1.6
9:29:00 | 44 | 14.04 | 1.6
9:30:00 | 44 | 14.04 | 1.61
9:31:00 | 44 | 14.02 | 1.62
9:32:00 | 44 | 14.02 | 1.63
9:33:00 | 43 | 14.01 | 1.63
9:34:00 | 44 | 14 | 1.64
9:35:00 | 44 | 13.99 | 1.65
9:36:00 | 44 | 13.98 | 1.65
9:37:00 | 44 | 13.98 | 1.66
9:38:00 | 44 | 13.96 | 1.67
9:39:00 | 44 | 13.95 | 1.68
9:40:00 | 44 | 13.95 | 1.69
9:41:00 | 44 | 13.92 | 1.71
9:42:00 | 44 | 13.91 | 1.72
9:43:00 | 44 | 13.9 | 1.73
9:44:00 | 44 | 13.89 | 1.74
9:45:00 | 44 | 13.89 | 1.74
9:46:00 | 44 | 13.88 | 1.75
9:47:00 | 44 | 13.86 | 1.76
9:48:00 | 44 | 13.86 | 1.77
9:49:00 | 44 | 13.85 | 1.78
9:50:00 | 44 | 13.84 | 1.78
9:51:00 | 44 | 13.84 | 1.79
9:52:00 | 44 | 13.83 | 1.8
9:53:00 | 44 | 13.82 | 1.81
9:54:00 | 44 | 13.8 | 1.82
9:55:00 | 44 | 13.8 | 1.83
9:56:00 | 44 | 13.79 | 1.83
9:57:00 | 44 | 13.78 | 1.84
9:58:00 | 44 | 13.77 | 1.86
9:59:00 | 44 | 13.76 | 1.86
10:00:00 | 44 | 13.75 | 1.87
10:01:00 | 44 | 13.75 | 1.88
10:02:00 | 44 | 13.74 | 1.88
10:03:00 | 44 | 13.72 | 1.9
10:04:00 | 44 | 13.71 | 1.91
10:05:00 | 44 | 13.71 | 1.91
10:06:00 | 44 | 13.7 | 1.92
10:07:00 | 44 | 13.69 | 1.93
10:08:00 | 44 | 13.68 | 1.94
10:09:00 | 44 | 13.67 | 1.95
10:10:00 | 44 | 13.66 | 1.96
10:11:00 | 44 | 13.65 | 1.97
10:12:00 | 44 | 13.65 | 1.97
10:13:00 | 44 | 13.64 | 1.98
10:14:00 | 44 | 13.63 | 1.99
10:15:00 | 44 | 13.62 | 2.01
10:16:00 | 44 | 13.62 | 2.01
10:17:00 | 44 | 13.6 | 2.02
10:18:00 | 44 | 13.59 | 2.03
10:19:00 | 44 | 13.59 | 2.04
10:20:00 | 44 | 13.58 | 2.04
10:21:00 | 44 | 13.57 | 2.05
10:22:00 | 44 | 13.56 | 2.06
10:23:00 | 44 | 13.56 | 2.07
10:24:00 | 44 | 13.54 | 2.08
10:25:00 | 44 | 13.54 | 2.09
10:26:00 | 44 | 13.53 | 2.1
10:27:00 | 44 | 13.52 | 2.11
10:28:00 | 43 | 13.51 | 2.12
10:29:00 | 44 | 13.5 | 2.12
10:30:00 | 44 | 13.5 | 2.13
10:31:00 | 44 | 13.49 | 2.14
10:32:00 | 43 | 13.47 | 2.16
10:33:00 | 44 | 13.47 | 2.16
10:34:00 | 44 | 13.46 | 2.17
10:35:00 | 44 | 13.45 | 2.18
10:36:00 | 44 | 13.45 | 2.19
10:37:00 | 44 | 13.44 | 2.2
10:38:00 | 44 | 13.43 | 2.21
10:39:00 | 44 | 13.42 | 2.21
10:40:00 | 44 | 13.41 | 2.22
10:41:00 | 44 | 13.41 | 2.23
10:42:00 | 44 | 13.4 | 2.24
10:43:00 | 44 | 13.38 | 2.26
10:44:00 | 44 | 13.38 | 2.26
10:45:00 | 43 | 13.37 | 2.27
10:46:00 | 44 | 13.36 | 2.28
10:47:00 | 44 | 13.36 | 2.29
10:48:00 | 44 | 13.35 | 2.3
10:49:00 | 44 | 13.34 | 2.31
10:50:00 | 44 | 13.33 | 2.32
10:51:00 | 44 | 13.32 | 2.33
10:52:00 | 43 | 13.32 | 2.33
10:53:00 | 43 | 13.31 | 2.34
10:54:00 | 44 | 13.3 | 2.35
10:55:00 | 44 | 13.29 | 2.36
10:56:00 | 44 | 13.29 | 2.37
10:57:00 | 43 | 13.28 | 2.38
10:58:00 | 44 | 13.27 | 2.39
10:59:00 | 44 | 13.27 | 2.4
11:00:00 | 44 | 13.25 | 2.41
11:01:00 | 44 | 13.24 | 2.42
11:02:00 | 43 | 13.24 | 2.42
11:03:00 | 44 | 13.23 | 2.43
11:04:00 | 44 | 13.23 | 2.44
11:05:00 | 44 | 13.22 | 2.45
11:06:00 | 43 | 13.21 | 2.46
11:07:00 | 44 | 13.2 | 2.47
11:08:00 | 44 | 13.2 | 2.48
11:09:00 | 43 | 13.19 | 2.49
11:10:00 | 44 | 13.18 | 2.5
11:11:00 | 44 | 13.18 | 2.51
11:12:00 | 44 | 13.17 | 2.51
11:13:00 | 44 | 13.16 | 2.52
11:14:00 | 44 | 13.15 | 2.53
11:15:00 | 44 | 13.14 | 2.54
11:16:00 | 44 | 13.14 | 2.55
11:17:00 | 44 | 13.11 | 2.58
11:18:00 | 44 | 13.11 | 2.59
11:19:00 | 44 | 13.1 | 2.6
11:20:00 | 44 | 13.1 | 2.6
11:21:00 | 43 | 13.09 | 2.61
11:22:00 | 44 | 13.08 | 2.62
11:23:00 | 44 | 13.08 | 2.63
11:24:00 | 44 | 13.07 | 2.64
11:25:00 | 44 | 13.06 | 2.65
11:26:00 | 43 | 13.05 | 2.66
11:27:00 | 44 | 13.05 | 2.67
11:28:00 | 44 | 13.03 | 2.69
11:29:00 | 44 | 13.03 | 2.69
11:30:00 | 44 | 13.02 | 2.71
11:31:00 | 44 | 13.02 | 2.71
11:32:00 | 44 | 13.01 | 2.72
11:33:00 | 44 | 13 | 2.73
11:34:00 | 44 | 12.99 | 2.74
11:35:00 | 44 | 12.99 | 2.75
11:36:00 | 44 | 12.98 | 2.76
11:37:00 | 44 | 12.97 | 2.77
11:38:00 | 44 | 12.96 | 2.78
11:39:00 | 44 | 12.96 | 2.79
11:40:00 | 44 | 12.95 | 2.8
11:41:00 | 44 | 12.94 | 2.81
11:42:00 | 43 | 12.93 | 2.82
11:43:00 | 44 | 12.93 | 2.83
11:44:00 | 44 | 12.92 | 2.84
11:45:00 | 44 | 12.91 | 2.85
11:46:00 | 44 | 12.9 | 2.86
11:47:00 | 44 | 12.9 | 2.87
11:48:00 | 44 | 12.89 | 2.88
11:49:00 | 44 | 12.89 | 2.88
11:50:00 | 43 | 12.88 | 2.89
11:51:00 | 44 | 12.88 | 2.9
11:52:00 | 44 | 12.87 | 2.91
11:53:00 | 44 | 12.86 | 2.92
11:54:00 | 44 | 12.85 | 2.93
11:55:00 | 43 | 12.84 | 2.94
11:56:00 | 44 | 12.84 | 2.95
11:57:00 | 44 | 12.83 | 2.97
11:58:00 | 44 | 12.82 | 2.98
11:59:00 | 44 | 12.82 | 2.99
12:00:00 | 44 | 12.81 | 3
12:01:00 | 44 | 12.81 | 3
12:02:00 | 44 | 12.8 | 3.01
12:03:00 | 44 | 12.79 | 3.02
12:04:00 | 44 | 12.79 | 3.03
12:05:00 | 44 | 12.78 | 3.04
12:06:00 | 44 | 12.77 | 3.05
12:07:00 | 44 | 12.76 | 3.06
12:08:00 | 44 | 12.75 | 3.07
12:09:00 | 44 | 12.75 | 3.09
12:10:00 | 44 | 12.74 | 3.1
12:11:00 | 44 | 12.74 | 3.1
12:12:00 | 44 | 12.73 | 3.11
12:13:00 | 44 | 12.73 | 3.12
12:14:00 | 44 | 12.72 | 3.13
12:15:00 | 44 | 12.71 | 3.14
12:16:00 | 44 | 12.7 | 3.15
12:17:00 | 44 | 12.7 | 3.17
12:18:00 | 44 | 12.69 | 3.18
12:19:00 | 44 | 12.69 | 3.18
12:20:00 | 44 | 12.68 | 3.19
12:21:00 | 44 | 12.67 | 3.2
12:22:00 | 44 | 12.66 | 3.21
12:23:00 | 44 | 12.66 | 3.22
12:24:00 | 43 | 12.65 | 3.23
12:25:00 | 44 | 12.64 | 3.25
12:26:00 | 44 | 12.63 | 3.26
12:27:00 | 44 | 12.63 | 3.26
12:28:00 | 44 | 12.63 | 3.27
12:29:00 | 44 | 12.62 | 3.28
12:30:00 | 44 | 12.61 | 3.29
12:31:00 | 44 | 12.6 | 3.31
12:32:00 | 43 | 12.6 | 3.31
12:33:00 | 44 | 12.6 | 3.32
12:34:00 | 43 | 12.57 | 3.35
12:35:00 | 44 | 12.57 | 3.35
12:36:00 | 44 | 12.57 | 3.37
12:37:00 | 44 | 12.56 | 3.38
12:38:00 | 44 | 12.55 | 3.39
12:39:00 | 44 | 12.55 | 3.39
12:40:00 | 44 | 12.54 | 3.4
12:41:00 | 44 | 12.54 | 3.41
12:42:00 | 44 | 12.53 | 3.43
12:43:00 | 44 | 12.52 | 3.44
12:44:00 | 44 | 12.52 | 3.45
12:45:00 | 44 | 12.51 | 3.46
12:46:00 | 44 | 12.5 | 3.48
12:47:00 | 44 | 12.49 | 3.49
12:48:00 | 44 | 12.48 | 3.5
12:49:00 | 44 | 12.48 | 3.5
12:50:00 | 44 | 12.48 | 3.51
12:51:00 | 44 | 12.47 | 3.53
12:52:00 | 44 | 12.46 | 3.54
12:53:00 | 44 | 12.45 | 3.55
12:54:00 | 44 | 12.45 | 3.56
12:55:00 | 44 | 12.44 | 3.58
12:56:00 | 44 | 12.44 | 3.58
12:57:00 | 43 | 12.43 | 3.59
12:58:00 | 44 | 12.43 | 3.6
12:59:00 | 44 | 12.42 | 3.62
13:00:00 | 43 | 12.41 | 3.63
13:01:00 | 44 | 12.41 | 3.63
13:02:00 | 43 | 12.4 | 3.64
13:03:00 | 44 | 12.39 | 3.65
13:04:00 | 44 | 12.39 | 3.67
13:05:00 | 44 | 12.39 | 3.67
13:06:00 | 44 | 12.38 | 3.68
13:07:00 | 44 | 12.37 | 3.69
13:08:00 | 44 | 12.36 | 3.71
13:09:00 | 44 | 12.36 | 3.72
13:10:00 | 44 | 12.35 | 3.73
13:11:00 | 44 | 12.35 | 3.73
13:12:00 | 44 | 12.34 | 3.75
13:13:00 | 44 | 12.34 | 3.76
13:14:00 | 44 | 12.33 | 3.77
13:15:00 | 44 | 12.32 | 3.79
13:16:00 | 44 | 12.31 | 3.8
13:17:00 | 44 | 12.31 | 3.8
13:18:00 | 44 | 12.3 | 3.81
13:19:00 | 44 | 12.3 | 3.83
13:20:00 | 44 | 12.29 | 3.84
13:21:00 | 44 | 12.28 | 3.86
13:22:00 | 44 | 12.27 | 3.87
13:23:00 | 44 | 12.27 | 3.87
13:24:00 | 44 | 12.27 | 3.88
13:25:00 | 44 | 12.26 | 3.9
13:26:00 | 44 | 12.25 | 3.91
13:27:00 | 44 | 12.25 | 3.93
13:28:00 | 43 | 12.25 | 3.93
13:29:00 | 44 | 12.24 | 3.94
13:30:00 | 44 | 12.23 | 3.95
13:31:00 | 44 | 12.22 | 3.97
13:32:00 | 44 | 12.22 | 3.97
13:33:00 | 44 | 12.21 | 3.98
13:34:00 | 43 | 12.21 | 4
13:35:00 | 44 | 12.2 | 4.01
13:36:00 | 44 | 12.2 | 4.01
13:37:00 | 43 | 12.19 | 4.02
13:38:00 | 44 | 12.18 | 4.04
13:39:00 | 44 | 12.18 | 4.05
13:40:00 | 44 | 12.17 | 4.07
13:41:00 | 44 | 12.16 | 4.08
13:42:00 | 44 | 12.16 | 4.08
13:43:00 | 44 | 12.15 | 4.1
13:44:00 | 44 | 12.15 | 4.11
13:45:00 | 44 | 12.14 | 4.13
13:46:00 | 44 | 12.14 | 4.13
13:47:00 | 44 | 12.13 | 4.14
13:48:00 | 44 | 12.13 | 4.16
13:49:00 | 44 | 12.12 | 4.17
13:50:00 | 44 | 12.12 | 4.17
13:51:00 | 44 | 12.11 | 4.19
13:52:00 | 44 | 12.1 | 4.2
13:53:00 | 44 | 12.09 | 4.22
13:54:00 | 44 | 12.09 | 4.22
13:55:00 | 44 | 12.09 | 4.23
13:56:00 | 44 | 12.08 | 4.25
13:57:00 | 44 | 12.08 | 4.25
13:58:00 | 44 | 12.07 | 4.26
13:59:00 | 44 | 12.06 | 4.28
14:00:00 | 44 | 12.06 | 4.28
14:01:00 | 43 | 12.06 | 4.29
14:02:00 | 44 | 12.05 | 4.31
14:03:00 | 44 | 12.05 | 4.31
14:04:00 | 44 | 12.04 | 4.32
14:05:00 | 43 | 12.04 | 4.34
14:06:00 | 44 | 12.02 | 4.37
14:07:00 | 44 | 12.01 | 4.38
14:08:00 | 44 | 12 | 4.4
14:09:00 | 44 | 12 | 4.4
14:10:00 | 44 | 12 | 4.41
14:11:00 | 44 | 12 | 4.41
14:12:00 | 44 | 11.99 | 4.43
14:13:00 | 44 | 11.98 | 4.45
14:14:00 | 44 | 11.97 | 4.46
14:15:00 | 44 | 11.97 | 4.46
14:16:00 | 44 | 11.97 | 4.48
14:17:00 | 43 | 11.96 | 4.49
14:18:00 | 44 | 11.95 | 4.51
14:19:00 | 44 | 11.95 | 4.53
14:20:00 | 44 | 11.95 | 4.53
14:21:00 | 43 | 11.94 | 4.54
14:22:00 | 43 | 11.93 | 4.56
14:23:00 | 44 | 11.92 | 4.57
14:24:00 | 44 | 11.92 | 4.57
14:25:00 | 44 | 11.91 | 4.59
14:26:00 | 44 | 11.91 | 4.61
14:27:00 | 44 | 11.91 | 4.61
14:28:00 | 44 | 11.9 | 4.62
14:29:00 | 44 | 11.89 | 4.64
14:30:00 | 44 | 11.88 | 4.66
14:31:00 | 44 | 11.88 | 4.66
14:32:00 | 44 | 11.88 | 4.67
14:33:00 | 44 | 11.88 | 4.67
14:34:00 | 44 | 11.87 | 4.69
14:35:00 | 44 | 11.86 | 4.71
14:36:00 | 44 | 11.86 | 4.71
14:37:00 | 44 | 11.86 | 4.72
14:38:00 | 43 | 11.85 | 4.74
14:39:00 | 44 | 11.84 | 4.76
14:40:00 | 44 | 11.84 | 4.76
14:41:00 | 44 | 11.83 | 4.77
14:42:00 | 44 | 11.82 | 4.79
14:43:00 | 44 | 11.82 | 4.79
14:44:00 | 44 | 11.82 | 4.81
14:45:00 | 44 | 11.81 | 4.82
14:46:00 | 44 | 11.81 | 4.82
14:47:00 | 44 | 11.8 | 4.84
14:48:00 | 44 | 11.8 | 4.84
14:49:00 | 44 | 11.79 | 4.86
14:50:00 | 44 | 11.79 | 4.88
14:51:00 | 43 | 11.79 | 4.88
14:52:00 | 44 | 11.78 | 4.89
14:53:00 | 44 | 11.77 | 4.91
14:54:00 | 44 | 11.77 | 4.91
14:55:00 | 44 | 11.77 | 4.93
14:56:00 | 44 | 11.76 | 4.95
14:57:00 | 44 | 11.76 | 4.95
14:58:00 | 44 | 11.75 | 4.96
14:59:00 | 44 | 11.74 | 4.98
15:00:00 | 44 | 11.74 | 4.98
15:01:00 | 44 | 11.73 | 5
15:02:00 | 44 | 11.73 | 5.02
15:03:00 | 44 | 11.73 | 5.02
15:04:00 | 44 | 11.72 | 5.04
15:05:00 | 44 | 11.71 | 5.05
15:06:00 | 44 | 11.71 | 5.05
15:07:00 | 44 | 11.7 | 5.07
15:08:00 | 44 | 11.7 | 5.07
15:09:00 | 44 | 11.7 | 5.09
15:10:00 | 44 | 11.7 | 5.09
15:11:00 | 44 | 11.69 | 5.11
15:12:00 | 44 | 11.68 | 5.13
15:13:00 | 44 | 11.68 | 5.13
15:14:00 | 44 | 11.68 | 5.14
15:15:00 | 44 | 11.68 | 5.14
15:16:00 | 44 | 11.67 | 5.16
15:17:00 | 43 | 11.66 | 5.18
15:18:00 | 44 | 11.66 | 5.18
15:19:00 | 44 | 11.65 | 5.2
15:20:00 | 44 | 11.64 | 5.22
15:21:00 | 44 | 11.64 | 5.22
15:22:00 | 44 | 11.64 | 5.24
15:23:00 | 44 | 11.64 | 5.24
15:24:00 | 44 | 11.63 | 5.25
15:25:00 | 44 | 11.62 | 5.27
15:26:00 | 44 | 11.62 | 5.27
15:27:00 | 43 | 11.61 | 5.29
15:28:00 | 44 | 11.61 | 5.29
15:29:00 | 44 | 11.61 | 5.31
15:30:00 | 44 | 11.61 | 5.31
15:31:00 | 43 | 11.6 | 5.33
15:32:00 | 43 | 11.6 | 5.33
15:33:00 | 44 | 11.59 | 5.35
15:34:00 | 44 | 11.58 | 5.37
15:35:00 | 44 | 11.58 | 5.37
15:36:00 | 44 | 11.58 | 5.39
15:37:00 | 44 | 11.58 | 5.39
15:38:00 | 44 | 11.57 | 5.41
15:39:00 | 44 | 11.57 | 5.41
15:40:00 | 43 | 11.56 | 5.43
15:41:00 | 44 | 11.55 | 5.46
15:42:00 | 43 | 11.55 | 5.46
15:43:00 | 44 | 11.55 | 5.46
15:44:00 | 44 | 11.54 | 5.48
15:45:00 | 44 | 11.54 | 5.48
15:46:00 | 44 | 11.53 | 5.5
15:47:00 | 44 | 11.52 | 5.52
15:48:00 | 44 | 11.52 | 5.52
15:49:00 | 44 | 11.52 | 5.54
15:50:00 | 44 | 11.52 | 5.54
15:51:00 | 44 | 11.51 | 5.56
15:52:00 | 43 | 11.51 | 5.56
15:53:00 | 44 | 11.5 | 5.58
15:54:00 | 44 | 11.49 | 5.6
15:55:00 | 44 | 11.49 | 5.6
15:56:00 | 44 | 11.49 | 5.62
15:57:00 | 44 | 11.49 | 5.62
15:58:00 | 44 | 11.48 | 5.64
15:59:00 | 44 | 11.48 | 5.64
16:00:00 | 44 | 11.47 | 5.66
16:01:00 | 44 | 11.47 | 5.66
16:02:00 | 44 | 11.46 | 5.68
16:03:00 | 44 | 11.46 | 5.68
16:04:00 | 44 | 11.46 | 5.7
16:05:00 | 44 | 11.45 | 5.72
16:06:00 | 44 | 11.45 | 5.72
16:07:00 | 44 | 11.44 | 5.74
16:08:00 | 44 | 11.44 | 5.74
16:09:00 | 44 | 11.43 | 5.76
16:10:00 | 44 | 11.43 | 5.76
16:11:00 | 44 | 11.43 | 5.79
16:12:00 | 44 | 11.43 | 5.79
16:13:00 | 44 | 11.42 | 5.81
16:14:00 | 44 | 11.42 | 5.81
16:15:00 | 44 | 11.41 | 5.83
16:16:00 | 44 | 11.41 | 5.83
16:17:00 | 44 | 11.4 | 5.85
16:18:00 | 44 | 11.4 | 5.85
16:19:00 | 44 | 11.4 | 5.87
16:20:00 | 44 | 11.4 | 5.87
16:21:00 | 44 | 11.39 | 5.89
16:22:00 | 44 | 11.39 | 5.89
16:23:00 | 44 | 11.38 | 5.91
16:24:00 | 44 | 11.38 | 5.91
16:25:00 | 44 | 11.38 | 5.93
16:26:00 | 44 | 11.38 | 5.93
16:27:00 | 44 | 11.38 | 5.93
16:28:00 | 44 | 11.37 | 5.95
16:29:00 | 44 | 11.37 | 5.95
16:30:00 | 44 | 11.36 | 5.97
16:31:00 | 44 | 11.35 | 6
16:32:00 | 44 | 11.35 | 6
16:33:00 | 44 | 11.35 | 6
16:34:00 | 44 | 11.34 | 6.02
16:35:00 | 44 | 11.34 | 6.02
16:36:00 | 44 | 11.34 | 6.04
16:37:00 | 44 | 11.33 | 6.06
16:38:00 | 44 | 11.33 | 6.06
16:39:00 | 44 | 11.33 | 6.06
16:40:00 | 44 | 11.32 | 6.08
16:41:00 | 44 | 11.32 | 6.08
16:42:00 | 44 | 11.32 | 6.1
16:43:00 | 44 | 11.32 | 6.1
16:44:00 | 44 | 11.31 | 6.13
16:45:00 | 44 | 11.31 | 6.13
16:46:00 | 44 | 11.3 | 6.15
16:47:00 | 44 | 11.3 | 6.15
16:48:00 | 44 | 11.29 | 6.17
16:49:00 | 44 | 11.29 | 6.17
16:50:00 | 44 | 11.29 | 6.17
16:51:00 | 44 | 11.29 | 6.19
16:52:00 | 44 | 11.29 | 6.19
16:53:00 | 44 | 11.28 | 6.21
16:54:00 | 43 | 11.28 | 6.21
16:55:00 | 44 | 11.27 | 6.24
16:56:00 | 44 | 11.27 | 6.24
16:57:00 | 44 | 11.27 | 6.24
16:58:00 | 44 | 11.26 | 6.26
16:59:00 | 44 | 11.26 | 6.26
17:00:00 | 44 | 11.25 | 6.28
17:01:00 | 44 | 11.25 | 6.28
17:02:00 | 44 | 11.25 | 6.3
17:03:00 | 44 | 11.25 | 6.3
17:04:00 | 44 | 11.25 | 6.3
17:05:00 | 44 | 11.24 | 6.33
17:06:00 | 44 | 11.24 | 6.33
17:07:00 | 44 | 11.23 | 6.35
17:08:00 | 44 | 11.23 | 6.35
17:09:00 | 44 | 11.23 | 6.37
17:10:00 | 44 | 11.23 | 6.37
17:11:00 | 44 | 11.22 | 6.39
17:12:00 | 44 | 11.22 | 6.39
17:13:00 | 44 | 11.22 | 6.39
17:14:00 | 44 | 11.21 | 6.42
17:15:00 | 44 | 11.21 | 6.42
17:16:00 | 44 | 11.2 | 6.44
17:17:00 | 44 | 11.2 | 6.44
17:18:00 | 44 | 11.2 | 6.46
17:19:00 | 44 | 11.2 | 6.46
17:20:00 | 44 | 11.2 | 6.46
17:21:00 | 44 | 11.19 | 6.49
17:22:00 | 44 | 11.19 | 6.49
17:23:00 | 44 | 11.18 | 6.51
17:24:00 | 44 | 11.18 | 6.51
17:25:00 | 44 | 11.18 | 6.51
17:26:00 | 44 | 11.17 | 6.53
17:27:00 | 44 | 11.17 | 6.53
17:28:00 | 44 | 11.16 | 6.56
17:29:00 | 44 | 11.16 | 6.56
17:30:00 | 44 | 11.16 | 6.56
17:31:00 | 44 | 11.16 | 6.58
17:32:00 | 44 | 11.16 | 6.58
17:33:00 | 44 | 11.15 | 6.6
17:34:00 | 44 | 11.15 | 6.6
17:35:00 | 44 | 11.15 | 6.6
17:36:00 | 44 | 11.14 | 6.63
17:37:00 | 44 | 11.14 | 6.63
17:38:00 | 44 | 11.14 | 6.63
17:39:00 | 44 | 11.13 | 6.65
17:40:00 | 44 | 11.13 | 6.65
17:41:00 | 44 | 11.13 | 6.67
17:42:00 | 44 | 11.13 | 6.67
17:43:00 | 44 | 11.13 | 6.67
17:44:00 | 44 | 11.12 | 6.7
17:45:00 | 44 | 11.12 | 6.7
17:46:00 | 44 | 11.11 | 6.72
17:47:00 | 44 | 11.11 | 6.72
17:48:00 | 44 | 11.11 | 6.72
17:49:00 | 44 | 11.1 | 6.75
17:50:00 | 44 | 11.1 | 6.75
17:51:00 | 44 | 11.1 | 6.75
17:52:00 | 44 | 11.1 | 6.77
17:53:00 | 44 | 11.1 | 6.77
17:54:00 | 44 | 11.1 | 6.77
17:55:00 | 44 | 11.09 | 6.8
17:56:00 | 44 | 11.09 | 6.8
17:57:00 | 44 | 11.09 | 6.8
17:58:00 | 44 | 11.08 | 6.82
17:59:00 | 44 | 11.08 | 6.82
18:00:00 | 44 | 11.08 | 6.82
18:01:00 | 44 | 11.07 | 6.84
18:02:00 | 44 | 11.07 | 6.84
18:03:00 | 44 | 11.07 | 6.84
18:04:00 | 43 | 11.07 | 6.87
18:05:00 | 44 | 11.07 | 6.87
18:06:00 | 43 | 11.07 | 6.87
18:07:00 | 44 | 11.06 | 6.89
18:08:00 | 44 | 11.06 | 6.89
18:09:00 | 43 | 11.04 | 6.94
18:10:00 | 43 | 11.04 | 6.94
18:11:00 | 44 | 11.04 | 6.94
18:12:00 | 44 | 11.04 | 6.97
18:13:00 | 44 | 11.04 | 6.97
18:14:00 | 44 | 11.04 | 6.97
18:15:00 | 44 | 11.03 | 6.99
18:16:00 | 44 | 11.03 | 6.99
18:17:00 | 44 | 11.03 | 6.99
18:18:00 | 44 | 11.02 | 7.02
18:19:00 | 44 | 11.02 | 7.02
18:20:00 | 44 | 11.02 | 7.02
18:21:00 | 44 | 11.02 | 7.04
18:22:00 | 44 | 11.02 | 7.04
18:23:00 | 44 | 11.02 | 7.04
18:24:00 | 44 | 11.01 | 7.07
18:25:00 | 44 | 11.01 | 7.07
18:26:00 | 44 | 11.01 | 7.07
18:27:00 | 44 | 11 | 7.1
18:28:00 | 44 | 11 | 7.1
18:29:00 | 44 | 11 | 7.1
18:30:00 | 44 | 10.99 | 7.12
18:31:00 | 44 | 10.99 | 7.12
18:32:00 | 44 | 10.98 | 7.15
18:33:00 | 44 | 10.98 | 7.15
18:34:00 | 44 | 10.98 | 7.15
18:35:00 | 44 | 10.98 | 7.17
18:36:00 | 44 | 10.98 | 7.17
18:37:00 | 44 | 10.98 | 7.17
18:38:00 | 44 | 10.97 | 7.2
18:39:00 | 44 | 10.97 | 7.2
18:40:00 | 44 | 10.97 | 7.2
18:41:00 | 44 | 10.96 | 7.22
18:42:00 | 44 | 10.96 | 7.22
18:43:00 | 44 | 10.96 | 7.22
18:44:00 | 44 | 10.96 | 7.22
18:45:00 | 44 | 10.95 | 7.25
18:46:00 | 44 | 10.95 | 7.25
18:47:00 | 44 | 10.95 | 7.25
18:48:00 | 44 | 10.95 | 7.28
18:49:00 | 44 | 10.95 | 7.28
18:50:00 | 44 | 10.95 | 7.28
18:51:00 | 44 | 10.94 | 7.3
18:52:00 | 44 | 10.94 | 7.3
18:53:00 | 44 | 10.94 | 7.3
18:54:00 | 44 | 10.94 | 7.3
18:55:00 | 44 | 10.93 | 7.33
18:56:00 | 44 | 10.93 | 7.33
18:57:00 | 44 | 10.93 | 7.33
18:58:00 | 44 | 10.93 | 7.36
18:59:00 | 44 | 10.93 | 7.36
19:00:00 | 44 | 10.93 | 7.36
19:01:00 | 44 | 10.92 | 7.38
19:02:00 | 44 | 10.92 | 7.38
19:03:00 | 44 | 10.92 | 7.38
19:04:00 | 44 | 10.91 | 7.41
19:05:00 | 44 | 10.91 | 7.41
19:06:00 | 44 | 10.91 | 7.41
19:07:00 | 44 | 10.91 | 7.41
19:08:00 | 44 | 10.9 | 7.44
19:09:00 | 44 | 10.9 | 7.44
19:10:00 | 44 | 10.9 | 7.44
19:11:00 | 44 | 10.9 | 7.44
19:12:00 | 44 | 10.89 | 7.46
19:13:00 | 44 | 10.89 | 7.46
19:14:00 | 44 | 10.89 | 7.46
19:15:00 | 44 | 10.89 | 7.46
19:16:00 | 44 | 10.89 | 7.49
19:17:00 | 44 | 10.89 | 7.49
19:18:00 | 44 | 10.89 | 7.49
19:19:00 | 44 | 10.88 | 7.52
19:20:00 | 44 | 10.88 | 7.52
19:21:00 | 44 | 10.88 | 7.52
19:22:00 | 44 | 10.87 | 7.54
19:23:00 | 44 | 10.87 | 7.54
19:24:00 | 44 | 10.87 | 7.54
19:25:00 | 44 | 10.87 | 7.54
19:26:00 | 44 | 10.86 | 7.57
19:27:00 | 44 | 10.86 | 7.57
19:28:00 | 44 | 10.86 | 7.57
19:29:00 | 44 | 10.86 | 7.6
19:30:00 | 44 | 10.86 | 7.6
19:31:00 | 44 | 10.86 | 7.6
19:32:00 | 44 | 10.86 | 7.6
19:33:00 | 44 | 10.85 | 7.63
19:34:00 | 44 | 10.85 | 7.63
19:35:00 | 44 | 10.85 | 7.63
19:36:00 | 44 | 10.85 | 7.63
19:37:00 | 44 | 10.85 | 7.63
19:38:00 | 44 | 10.84 | 7.65
19:39:00 | 44 | 10.84 | 7.65
19:40:00 | 44 | 10.84 | 7.65
19:41:00 | 44 | 10.84 | 7.68
19:42:00 | 44 | 10.84 | 7.68
19:43:00 | 44 | 10.84 | 7.68
19:44:00 | 44 | 10.84 | 7.68
19:45:00 | 44 | 10.83 | 7.71
19:46:00 | 44 | 10.83 | 7.71
19:47:00 | 44 | 10.83 | 7.71
19:48:00 | 44 | 10.83 | 7.71
19:49:00 | 44 | 10.82 | 7.74
19:50:00 | 44 | 10.82 | 7.74
19:51:00 | 44 | 10.82 | 7.74
19:52:00 | 44 | 10.82 | 7.74
19:53:00 | 44 | 10.81 | 7.77
19:54:00 | 44 | 10.81 | 7.77
19:55:00 | 44 | 10.81 | 7.77
19:56:00 | 44 | 10.8 | 7.79
19:57:00 | 44 | 10.8 | 7.79
19:58:00 | 44 | 10.8 | 7.79
19:59:00 | 44 | 10.8 | 7.79
20:00:00 | 44 | 10.8 | 7.82
20:01:00 | 44 | 10.8 | 7.82
20:02:00 | 44 | 10.8 | 7.82
20:03:00 | 44 | 10.8 | 7.82
20:04:00 | 44 | 10.8 | 7.82
20:05:00 | 44 | 10.79 | 7.85
20:06:00 | 44 | 10.79 | 7.85
20:07:00 | 44 | 10.79 | 7.85
20:08:00 | 44 | 10.79 | 7.85
20:09:00 | 44 | 10.78 | 7.88
20:10:00 | 44 | 10.78 | 7.88
20:11:00 | 44 | 10.78 | 7.88
20:12:00 | 44 | 10.78 | 7.88
20:13:00 | 44 | 10.77 | 7.91
20:14:00 | 44 | 10.77 | 7.91
20:15:00 | 44 | 10.77 | 7.91
20:16:00 | 44 | 10.77 | 7.91
20:17:00 | 44 | 10.77 | 7.94
20:18:00 | 44 | 10.77 | 7.94
20:19:00 | 44 | 10.77 | 7.94
20:20:00 | 44 | 10.77 | 7.94
20:21:00 | 44 | 10.77 | 7.94
20:22:00 | 43 | 10.76 | 7.97
20:23:00 | 44 | 10.76 | 7.97
20:24:00 | 44 | 10.76 | 7.97
20:25:00 | 44 | 10.76 | 7.97
20:26:00 | 44 | 10.75 | 7.99
20:27:00 | 44 | 10.75 | 7.99
20:28:00 | 44 | 10.75 | 7.99
20:29:00 | 44 | 10.75 | 7.99
20:30:00 | 44 | 10.75 | 7.99
20:31:00 | 44 | 10.75 | 8.02
20:32:00 | 44 | 10.75 | 8.02
20:33:00 | 44 | 10.75 | 8.02
20:34:00 | 44 | 10.75 | 8.02
20:35:00 | 44 | 10.74 | 8.05
20:36:00 | 44 | 10.74 | 8.05
20:37:00 | 44 | 10.74 | 8.05
20:38:00 | 44 | 10.74 | 8.05
20:39:00 | 44 | 10.74 | 8.05
20:40:00 | 44 | 10.73 | 8.08
20:41:00 | 44 | 10.73 | 8.08
20:42:00 | 44 | 10.73 | 8.08
20:43:00 | 44 | 10.73 | 8.08
20:44:00 | 44 | 10.73 | 8.08
20:45:00 | 44 | 10.72 | 8.11
20:46:00 | 44 | 10.72 | 8.11
20:47:00 | 44 | 10.72 | 8.11
20:48:00 | 44 | 10.72 | 8.11
20:49:00 | 44 | 10.72 | 8.11
20:50:00 | 44 | 10.71 | 8.14
20:51:00 | 44 | 10.71 | 8.14
20:52:00 | 44 | 10.71 | 8.14
20:53:00 | 44 | 10.71 | 8.14
20:54:00 | 44 | 10.71 | 8.14
20:55:00 | 44 | 10.71 | 8.17
20:56:00 | 44 | 10.71 | 8.17
20:57:00 | 43 | 10.7 | 8.2
20:58:00 | 44 | 10.7 | 8.2
20:59:00 | 44 | 10.7 | 8.2
21:00:00 | 44 | 10.7 | 8.2
21:01:00 | 44 | 10.7 | 8.2
21:02:00 | 44 | 10.69 | 8.23
21:03:00 | 44 | 10.69 | 8.23
21:04:00 | 44 | 10.69 | 8.23
21:05:00 | 44 | 10.69 | 8.23
21:06:00 | 44 | 10.69 | 8.23
21:07:00 | 44 | 10.68 | 8.26
21:08:00 | 44 | 10.68 | 8.26
21:08:32
21:08:32 | 44 | 10.68 | 8.26
21:09:32 | 44 | 10.68 | 8.26
21:10:32 | 44 | 10.68 | 8.26
21:11:32 | 44 | 10.68 | 8.26
21:12:32 | 44 | 10.68 | 8.29
21:13:32 | 44 | 10.68 | 8.29
21:14:32 | 44 | 10.68 | 8.29
21:15:32 | 44 | 10.68 | 8.29
21:16:32 | 44 | 10.67 | 8.32
21:17:32 | 44 | 10.67 | 8.32
21:18:32 | 44 | 10.67 | 8.32
21:19:32 | 44 | 10.67 | 8.32
21:20:32 | 44 | 10.67 | 8.32
21:21:32 | 44 | 10.67 | 8.32
21:22:32 | 44 | 10.66 | 8.35
21:23:32 | 44 | 10.66 | 8.35
21:24:32 | 44 | 10.66 | 8.35
21:25:32 | 44 | 10.66 | 8.35
21:26:32 | 44 | 10.66 | 8.35
21:27:32 | 44 | 10.66 | 8.35
21:28:32 | 44 | 10.65 | 8.38
21:29:32 | 44 | 10.65 | 8.38
21:30:32 | 44 | 10.65 | 8.38
21:31:32 | 44 | 10.65 | 8.38
21:32:32 | 44 | 10.65 | 8.38
21:33:32 | 44 | 10.65 | 8.41
21:34:32 | 44 | 10.65 | 8.41
21:35:32 | 44 | 10.65 | 8.41
21:36:32 | 44 | 10.65 | 8.41
21:37:32 | 44 | 10.65 | 8.41
21:38:32 | 44 | 10.65 | 8.41
21:39:32 | 44 | 10.64 | 8.44
21:40:32 | 44 | 10.64 | 8.44
21:41:32 | 44 | 10.64 | 8.44
21:42:32 | 44 | 10.64 | 8.44
21:43:32 | 44 | 10.64 | 8.44
21:44:32 | 44 | 10.63 | 8.47
21:45:32 | 44 | 10.63 | 8.47
21:46:32 | 44 | 10.63 | 8.47
21:47:32 | 44 | 10.63 | 8.47
21:48:32 | 44 | 10.63 | 8.47
21:49:32 | 44 | 10.63 | 8.51
21:50:32 | 44 | 10.63 | 8.51
21:51:32 | 44 | 10.63 | 8.51
21:52:32 | 44 | 10.63 | 8.51
21:53:32 | 44 | 10.63 | 8.51
21:54:32 | 44 | 10.62 | 8.54
21:55:32 | 44 | 10.62 | 8.54
21:56:32 | 44 | 10.62 | 8.54
21:57:32 | 44 | 10.62 | 8.54
21:58:32 | 44 | 10.62 | 8.54
21:59:32 | 44 | 10.62 | 8.54
22:00:32 | 44 | 10.62 | 8.54
22:01:32 | 44 | 10.61 | 8.57
22:02:32 | 44 | 10.61 | 8.57
22:03:32 | 44 | 10.61 | 8.57
22:04:32 | 44 | 10.61 | 8.57
22:05:32 | 44 | 10.61 | 8.57
22:06:32 | 44 | 10.6 | 8.6
22:07:32 | 44 | 10.6 | 8.6
22:08:32 | 44 | 10.6 | 8.6
22:09:32 | 44 | 10.6 | 8.6
22:10:32 | 44 | 10.6 | 8.6
22:11:32 | 44 | 10.6 | 8.6
22:12:32 | 44 | 10.59 | 8.63
22:13:32 | 44 | 10.59 | 8.63
22:14:32 | 44 | 10.59 | 8.63
22:15:32 | 44 | 10.59 | 8.63
22:16:32 | 44 | 10.59 | 8.63
22:17:32 | 44 | 10.59 | 8.63
22:18:32 | 44 | 10.59 | 8.63
22:19:32 | 44 | 10.59 | 8.66
22:20:32 | 44 | 10.59 | 8.66
22:21:32 | 44 | 10.59 | 8.66
22:22:32 | 44 | 10.59 | 8.66
22:23:32 | 44 | 10.59 | 8.66
22:24:32 | 44 | 10.59 | 8.66
22:25:32 | 44 | 10.59 | 8.66
22:26:32 | 44 | 10.58 | 8.69
22:27:32 | 44 | 10.58 | 8.69
22:28:32 | 44 | 10.58 | 8.69
22:29:32 | 44 | 10.58 | 8.69
22:30:32 | 44 | 10.58 | 8.69
22:31:32 | 44 | 10.58 | 8.69
22:32:32 | 44 | 10.58 | 8.69
22:33:32 | 44 | 10.57 | 8.73
22:34:32 | 44 | 10.57 | 8.73
22:35:32 | 44 | 10.57 | 8.73
22:36:32 | 44 | 10.57 | 8.73
22:37:32 | 44 | 10.57 | 8.73
22:38:32 | 44 | 10.57 | 8.73
22:39:32 | 44 | 10.56 | 8.76
22:40:32 | 44 | 10.56 | 8.76
22:41:32 | 44 | 10.56 | 8.76
22:42:32 | 44 | 10.56 | 8.76
22:43:32 | 44 | 10.56 | 8.76
22:44:32 | 44 | 10.56 | 8.76
22:45:32 | 44 | 10.56 | 8.76
22:46:32 | 44 | 10.56 | 8.79
22:47:32 | 44 | 10.56 | 8.79
22:48:32 | 44 | 10.56 | 8.79
22:49:32 | 44 | 10.56 | 8.79
22:50:32 | 44 | 10.56 | 8.79
22:51:32 | 44 | 10.56 | 8.79
22:52:32 | 44 | 10.56 | 8.79
22:53:32 | 44 | 10.55 | 8.82
22:54:32 | 44 | 10.55 | 8.82
22:55:32 | 44 | 10.55 | 8.82
22:56:32 | 44 | 10.55 | 8.82
22:57:32 | 44 | 10.55 | 8.82
22:58:32 | 44 | 10.55 | 8.82
22:59:32 | 44 | 10.54 | 8.85
23:00:32 | 44 | 10.54 | 8.85
23:01:32 | 44 | 10.54 | 8.85
23:02:32 | 44 | 10.54 | 8.85
23:03:32 | 44 | 10.54 | 8.85
23:04:32 | 44 | 10.54 | 8.85
23:05:32 | 44 | 10.54 | 8.89
23:06:32 | 44 | 10.54 | 8.85
23:07:32 | 44 | 10.54 | 8.89
23:08:32 | 44 | 10.54 | 8.89
23:09:32 | 44 | 10.54 | 8.89
23:10:32 | 44 | 10.54 | 8.89
23:11:32 | 44 | 10.54 | 8.89
23:12:32 | 44 | 10.53 | 8.92
23:13:32 | 44 | 10.53 | 8.92
23:14:32 | 44 | 10.53 | 8.92
23:15:32 | 44 | 10.53 | 8.92
23:16:32 | 44 | 10.53 | 8.92
23:17:32 | 44 | 10.53 | 8.92
23:18:32 | 44 | 10.53 | 8.92
23:19:32 | 44 | 10.53 | 8.92
23:20:32 | 44 | 10.52 | 8.95
23:21:32 | 44 | 10.52 | 8.95
23:22:32 | 44 | 10.52 | 8.95
23:23:32 | 44 | 10.52 | 8.95
23:24:32 | 44 | 10.52 | 8.95
23:25:32 | 44 | 10.52 | 8.95
23:26:32 | 44 | 10.52 | 8.95
23:27:32 | 44 | 10.52 | 8.95
23:28:32 | 44 | 10.51 | 8.98
23:29:32 | 44 | 10.51 | 8.98
23:30:32 | 44 | 10.51 | 8.98
23:31:32 | 44 | 10.51 | 8.98
23:32:32 | 44 | 10.51 | 8.98
23:33:32 | 44 | 10.51 | 8.98
23:34:32 | 44 | 10.51 | 8.98
23:35:32 | 44 | 10.51 | 8.98
23:36:32 | 44 | 10.51 | 8.98
23:37:32 | 44 | 10.5 | 9.02
23:38:32 | 44 | 10.5 | 9.02
23:39:32 | 44 | 10.5 | 9.02
23:40:32 | 44 | 10.5 | 9.02
23:41:32 | 44 | 10.5 | 9.02
23:42:32 | 44 | 10.5 | 9.02
23:43:32 | 44 | 10.5 | 9.02
23:44:32 | 44 | 10.5 | 9.02
23:45:32 | 44 | 10.5 | 9.05
23:46:32 | 44 | 10.5 | 9.05
23:47:32 | 44 | 10.5 | 9.05
23:48:32 | 44 | 10.5 | 9.05
23:49:32 | 44 | 10.5 | 9.05
23:50:32 | 44 | 10.5 | 9.05
23:51:32 | 44 | 10.5 | 9.05
23:52:32 | 44 | 10.49 | 9.08
23:53:32 | 44 | 10.49 | 9.08
23:54:32 | 44 | 10.49 | 9.08
23:55:32 | 44 | 10.49 | 9.08
23:56:32 | 44 | 10.49 | 9.08
23:57:32 | 44 | 10.49 | 9.08
23:58:32 | 44 | 10.49 | 9.08
23:59:32 | 44 | 10.48 | 9.12
24:00:32 | 44 | 10.48 | 9.12
24:01:32 | 44 | 10.48 | 9.12
24:02:32 | 44 | 10.48 | 9.12
24:03:32 | 44 | 10.48 | 9.12
24:04:32 | 44 | 10.48 | 9.12
24:05:32 | 44 | 10.48 | 9.12
24:06:32 | 44 | 10.47 | 9.15
24:07:32 | 44 | 10.47 | 9.15
24:08:32 | 44 | 10.47 | 9.15
24:09:32 | 44 | 10.47 | 9.15
24:10:32 | 44 | 10.47 | 9.15
24:11:32 | 44 | 10.47 | 9.15
24:12:32 | 44 | 10.47 | 9.15
24:13:32 | 44 | 10.47 | 9.15
24:14:32 | 44 | 10.47 | 9.15
24:15:32 | 44 | 10.47 | 9.19
24:16:32 | 44 | 10.47 | 9.19
24:17:32 | 44 | 10.47 | 9.19
24:18:32 | 44 | 10.47 | 9.19
24:19:32 | 44 | 10.47 | 9.19
24:20:32 | 44 | 10.47 | 9.19
24:21:32 | 44 | 10.47 | 9.19
24:22:32 | 44 | 10.47 | 9.19
24:23:32 | 44 | 10.47 | 9.19
24:24:32 | 44 | 10.47 | 9.19
24:25:32 | 44 | 10.46 | 9.22
24:26:32 | 44 | 10.46 | 9.22
24:27:32 | 44 | 10.46 | 9.22
24:28:32 | 44 | 10.46 | 9.22
24:29:32 | 44 | 10.46 | 9.22
24:30:32 | 44 | 10.46 | 9.22
24:31:32 | 44 | 10.46 | 9.22
24:32:32 | 44 | 10.46 | 9.22
24:33:32 | 44 | 10.46 | 9.22
24:34:32 | 44 | 10.45 | 9.25
24:35:32 | 44 | 10.45 | 9.25
24:36:32 | 44 | 10.45 | 9.25
24:37:32 | 44 | 10.45 | 9.25
24:38:32 | 43 | 10.45 | 9.25
24:39:32 | 44 | 10.45 | 9.25
24:40:32 | 44 | 10.45 | 9.25
24:41:32 | 44 | 10.45 | 9.25
24:42:32 | 44 | 10.45 | 9.25
24:43:32 | 44 | 10.45 | 9.29
24:44:32 | 44 | 10.45 | 9.25
24:45:32 | 44 | 10.45 | 9.29
24:46:32 | 44 | 10.45 | 9.29
24:47:32 | 44 | 10.45 | 9.29
24:48:32 | 44 | 10.45 | 9.29
24:49:32 | 44 | 10.44 | 9.32
24:50:32 | 44 | 10.44 | 9.32
24:51:32 | 44 | 10.44 | 9.32
24:52:32 | 44 | 10.44 | 9.32
24:53:32 | 44 | 10.44 | 9.32
24:54:32 | 44 | 10.44 | 9.32
24:55:32 | 43 | 10.43 | 9.36
24:56:32 | 44 | 10.43 | 9.36
24:57:32 | 44 | 10.43 | 9.36
24:58:32 | 44 | 10.43 | 9.36
24:59:32 | 44 | 10.43 | 9.36
25:00:32 | 44 | 10.43 | 9.36
25:01:32 | 44 | 10.43 | 9.36
25:02:32 | 44 | 10.43 | 9.36
25:03:32 | 44 | 10.43 | 9.36
25:04:32 | 44 | 10.43 | 9.36
25:05:32 | 44 | 10.42 | 9.39
25:06:32 | 44 | 10.42 | 9.39
25:07:32 | 44 | 10.42 | 9.39
25:08:32 | 44 | 10.42 | 9.39
25:09:32 | 44 | 10.42 | 9.39
25:10:32 | 44 | 10.42 | 9.39
25:11:32 | 44 | 10.42 | 9.39
25:12:32 | 44 | 10.42 | 9.39
25:13:32 | 44 | 10.42 | 9.39
25:14:32 | 44 | 10.41 | 9.42
25:15:32 | 44 | 10.41 | 9.42
25:16:32 | 44 | 10.41 | 9.42
25:17:32 | 44 | 10.41 | 9.42
25:18:32 | 44 | 10.41 | 9.42
25:19:32 | 44 | 10.41 | 9.42
25:20:32 | 44 | 10.41 | 9.42
25:21:32 | 44 | 10.41 | 9.42
25:22:32 | 44 | 10.41 | 9.42
25:23:32 | 44 | 10.41 | 9.46
25:24:32 | 44 | 10.41 | 9.46
25:25:32 | 44 | 10.41 | 9.46
25:26:32 | 44 | 10.41 | 9.46
25:27:32 | 44 | 10.41 | 9.46
25:28:32 | 44 | 10.41 | 9.46
25:29:32 | 44 | 10.41 | 9.46
25:30:32 | 44 | 10.41 | 9.46
25:31:32 | 44 | 10.41 | 9.46
25:32:32 | 44 | 10.4 | 9.49
25:33:32 | 44 | 10.4 | 9.49
25:34:32 | 44 | 10.4 | 9.49
25:35:32 | 44 | 10.4 | 9.49
25:36:32 | 44 | 10.4 | 9.49
25:37:32 | 44 | 10.4 | 9.49
25:38:32 | 44 | 10.4 | 9.49
25:39:32 | 44 | 10.4 | 9.49
25:40:32 | 44 | 10.39 | 9.53
25:41:32 | 44 | 10.39 | 9.53
25:42:32 | 44 | 10.39 | 9.53
25:43:32 | 44 | 10.39 | 9.53
25:44:32 | 44 | 10.39 | 9.53
25:45:32 | 44 | 10.39 | 9.53
25:46:32 | 44 | 10.39 | 9.53
25:47:32 | 44 | 10.39 | 9.53
25:48:32 | 44 | 10.39 | 9.53
25:49:32 | 44 | 10.39 | 9.53
25:50:32 | 44 | 10.39 | 9.53
25:51:32 | 44 | 10.38 | 9.56
25:52:32 | 44 | 10.39 | 9.53
25:53:32 | 44 | 10.38 | 9.56
25:54:32 | 44 | 10.38 | 9.56
25:55:32 | 44 | 10.38 | 9.56
25:56:32 | 44 | 10.38 | 9.56
25:57:32 | 44 | 10.38 | 9.56
25:58:32 | 44 | 10.38 | 9.56
25:59:32 | 44 | 10.38 | 9.56
26:00:32 | 44 | 10.38 | 9.56
26:01:32 | 44 | 10.38 | 9.56
26:02:32 | 44 | 10.38 | 9.56
26:03:32 | 44 | 10.38 | 9.6
26:04:32 | 44 | 10.38 | 9.6
26:05:32 | 44 | 10.38 | 9.6
26:06:32 | 44 | 10.38 | 9.6
26:07:32 | 44 | 10.38 | 9.6
26:08:32 | 44 | 10.38 | 9.6
26:09:32 | 44 | 10.38 | 9.6
26:10:32 | 44 | 10.38 | 9.6
26:11:32 | 44 | 10.38 | 9.6
26:12:32 | 44 | 10.38 | 9.6
26:13:32 | 44 | 10.38 | 9.6
26:14:32 | 44 | 10.37 | 9.64
26:15:32 | 44 | 10.37 | 9.64
26:16:32 | 44 | 10.37 | 9.64
26:17:32 | 44 | 10.37 | 9.64
26:18:32 | 44 | 10.37 | 9.64
26:19:32 | 44 | 10.37 | 9.64
26:20:32 | 44 | 10.37 | 9.64
26:21:32 | 44 | 10.37 | 9.64
26:22:32 | 44 | 10.37 | 9.64
26:23:32 | 44 | 10.37 | 9.64
26:24:32 | 44 | 10.36 | 9.67
26:25:32 | 44 | 10.36 | 9.67
26:26:32 | 44 | 10.36 | 9.67
26:27:32 | 44 | 10.36 | 9.67
26:28:32 | 44 | 10.36 | 9.67
26:29:32 | 44 | 10.36 | 9.67
26:30:32 | 44 | 10.36 | 9.67
26:31:32 | 44 | 10.36 | 9.67
26:32:32 | 44 | 10.36 | 9.67
26:33:32 | 44 | 10.36 | 9.67
26:34:32 | 44 | 10.36 | 9.67
26:35:32 | 44 | 10.36 | 9.71
26:36:32 | 44 | 10.36 | 9.71
26:37:32 | 44 | 10.36 | 9.71
26:38:32 | 44 | 10.36 | 9.71
26:39:32 | 44 | 10.36 | 9.71
26:40:32 | 44 | 10.36 | 9.71
26:41:32 | 44 | 10.36 | 9.71
26:42:32 | 44 | 10.36 | 9.71
26:43:32 | 44 | 10.36 | 9.71
26:44:32 | 44 | 10.36 | 9.71
26:45:32 | 44 | 10.36 | 9.71
26:46:32 | 44 | 10.36 | 9.71
26:47:32 | 44 | 10.35 | 9.74
26:48:32 | 44 | 10.35 | 9.74
26:49:32 | 44 | 10.35 | 9.74
26:50:32 | 44 | 10.35 | 9.74
26:51:32 | 44 | 10.35 | 9.74
26:52:32 | 44 | 10.35 | 9.74
26:53:32 | 44 | 10.35 | 9.74
26:54:32 | 44 | 10.35 | 9.74
26:55:32 | 44 | 10.35 | 9.74
26:56:32 | 44 | 10.35 | 9.74
26:57:32 | 44 | 10.34 | 9.78
26:58:32 | 44 | 10.34 | 9.78
26:59:32 | 44 | 10.34 | 9.78
27:00:32 | 44 | 10.34 | 9.78
27:01:32 | 44 | 10.34 | 9.78
27:02:32 | 44 | 10.34 | 9.78
27:03:32 | 44 | 10.34 | 9.78
27:04:32 | 44 | 10.34 | 9.78
27:05:32 | 44 | 10.34 | 9.78
27:06:32 | 44 | 10.34 | 9.78
27:07:32 | 44 | 10.34 | 9.78
27:08:32 | 44 | 10.34 | 9.78
27:09:32 | 44 | 10.34 | 9.78
27:10:32 | 44 | 10.34 | 9.78
27:11:32 | 44 | 10.33 | 9.82
27:12:32 | 44 | 10.33 | 9.82
27:13:32 | 44 | 10.33 | 9.82
27:14:32 | 44 | 10.33 | 9.82
27:15:32 | 44 | 10.33 | 9.82
27:16:32 | 44 | 10.33 | 9.82
27:17:32 | 44 | 10.33 | 9.82
27:18:32 | 44 | 10.33 | 9.82
27:19:32 | 44 | 10.33 | 9.82
27:20:32 | 44 | 10.33 | 9.82
27:21:32 | 44 | 10.33 | 9.82
27:22:32 | 44 | 10.33 | 9.82
27:23:32 | 44 | 10.32 | 9.85
27:24:32 | 44 | 10.32 | 9.85
27:25:32 | 44 | 10.32 | 9.85
27:26:32 | 44 | 10.32 | 9.85
27:27:32 | 44 | 10.32 | 9.85
27:28:32 | 44 | 10.32 | 9.85
27:29:32 | 43 | 10.32 | 9.85
27:30:32 | 43 | 10.32 | 9.85
27:31:32 | 44 | 10.32 | 9.85
27:32:32 | 44 | 10.32 | 9.89
27:33:32 | 44 | 10.32 | 9.89
27:34:32 | 44 | 10.32 | 9.89
27:35:32 | 44 | 10.32 | 9.89
27:36:32 | 44 | 10.32 | 9.89
27:37:32 | 44 | 10.32 | 9.89
27:38:32 | 44 | 10.32 | 9.89
27:39:32 | 44 | 10.32 | 9.89
27:40:32 | 43 | 10.32 | 9.89
27:41:32 | 44 | 10.32 | 9.89
27:42:32 | 44 | 10.32 | 9.89
27:43:32 | 43 | 10.32 | 9.89
27:44:32 | 44 | 10.32 | 9.89
27:45:32 | 44 | 10.31 | 9.92
27:46:32 | 44 | 10.31 | 9.92
27:47:32 | 44 | 10.31 | 9.92
27:48:32 | 44 | 10.31 | 9.92
27:49:32 | 44 | 10.31 | 9.92
27:50:32 | 43 | 10.31 | 9.92
27:51:32 | 44 | 10.31 | 9.92
27:52:32 | 44 | 10.31 | 9.92
27:53:32 | 44 | 10.31 | 9.92
27:54:32 | 44 | 10.31 | 9.92
27:55:32 | 44 | 10.31 | 9.92
27:56:32 | 44 | 10.31 | 9.92
27:57:32 | 44 | 10.3 | 9.96
27:58:32 | 44 | 10.3 | 9.96
27:59:32 | 44 | 10.3 | 9.96
28:00:32 | 44 | 10.3 | 9.96
28:01:32 | 43 | 10.3 | 9.96
28:02:32 | 44 | 10.3 | 9.96
28:03:32 | 44 | 10.3 | 9.96
28:04:32 | 44 | 10.3 | 9.96
28:05:32 | 44 | 10.3 | 9.96
28:06:32 | 44 | 10.3 | 9.96
28:07:32 | 44 | 10.3 | 9.96
28:08:32 | 44 | 10.3 | 9.96
28:09:32 | 44 | 10.29 | 10
28:10:32 | 44 | 10.29 | 10
28:11:32 | 44 | 10.29 | 10
28:12:32 | 43 | 10.29 | 10
28:13:32 | 44 | 10.29 | 10
28:14:32 | 44 | 10.29 | 10
28:15:32 | 44 | 10.29 | 10
28:16:32 | 44 | 10.29 | 10
28:17:32 | 44 | 10.29 | 10
28:18:32 | 44 | 10.29 | 10
28:19:32 | 44 | 10.29 | 10
28:20:32 | 44 | 10.29 | 10
28:21:32 | 44 | 10.29 | 10
28:22:32 | 44 | 10.29 | 10
28:23:32 | 44 | 10.29 | 10
28:24:32 | 44 | 10.29 | 10.04
28:25:32 | 44 | 10.29 | 10
28:26:32 | 44 | 10.29 | 10.04
28:27:32 | 44 | 10.29 | 10.04
28:28:32 | 44 | 10.29 | 10.04
28:29:32 | 44 | 10.29 | 10.04
28:30:32 | 44 | 10.29 | 10.04
28:31:32 | 44 | 10.29 | 10.04
28:32:32 | 44 | 10.29 | 10.04
28:33:32 | 44 | 10.29 | 10.04
28:34:32 | 44 | 10.29 | 10.04
28:35:32 | 44 | 10.29 | 10.04
28:36:32 | 44 | 10.29 | 10.04
28:37:32 | 44 | 10.28 | 10.07
28:38:32 | 44 | 10.28 | 10.07
28:39:32 | 44 | 10.28 | 10.07
28:40:32 | 43 | 10.28 | 10.07
28:41:32 | 44 | 10.28 | 10.07
28:42:32 | 44 | 10.28 | 10.07
28:43:32 | 44 | 10.28 | 10.07
28:44:32 | 44 | 10.28 | 10.07
28:45:32 | 44 | 10.28 | 10.07
28:46:32 | 44 | 10.28 | 10.07
28:47:32 | 44 | 10.28 | 10.07
28:48:32 | 44 | 10.28 | 10.07
28:49:32 | 44 | 10.28 | 10.07
28:50:32 | 44 | 10.27 | 10.11
28:51:32 | 44 | 10.27 | 10.11
28:52:32 | 44 | 10.27 | 10.11
28:53:32 | 44 | 10.27 | 10.11
28:54:32 | 44 | 10.27 | 10.11
28:55:32 | 44 | 10.27 | 10.11
28:56:32 | 44 | 10.27 | 10.15
28:57:32 | 44 | 10.27 | 10.15
28:58:32 | 44 | 10.27 | 10.15
28:59:32 | 44 | 10.27 | 10.15
29:00:32 | 44 | 10.27 | 10.15
29:01:32 | 44 | 10.27 | 10.15
29:02:32 | 44 | 10.27 | 10.15
29:03:32 | 44 | 10.27 | 10.15
29:04:32 | 44 | 10.27 | 10.15
29:05:32 | 44 | 10.27 | 10.15
29:06:32 | 44 | 10.27 | 10.15
29:07:32 | 44 | 10.27 | 10.15
29:08:32 | 44 | 10.27 | 10.15
29:09:32 | 44 | 10.27 | 10.15
29:10:32 | 44 | 10.26 | 10.19
29:11:32 | 44 | 10.26 | 10.19
29:12:32 | 44 | 10.26 | 10.19
29:13:32 | 44 | 10.26 | 10.19
29:14:32 | 44 | 10.26 | 10.19
29:15:32 | 44 | 10.26 | 10.19
29:16:32 | 44 | 10.26 | 10.19
29:17:32 | 44 | 10.26 | 10.19
29:18:32 | 44 | 10.26 | 10.19
29:19:32 | 43 | 10.26 | 10.19
29:20:32 | 44 | 10.26 | 10.19
29:21:32 | 44 | 10.26 | 10.19
29:22:32 | 43 | 10.26 | 10.19
29:23:32 | 44 | 10.26 | 10.19
29:24:32 | 44 | 10.25 | 10.22
29:25:32 | 43 | 10.25 | 10.22
29:26:32 | 44 | 10.25 | 10.22
29:27:32 | 44 | 10.25 | 10.22
29:28:32 | 44 | 10.25 | 10.22
29:29:32 | 44 | 10.25 | 10.22
29:30:32 | 44 | 10.25 | 10.22
29:31:32 | 43 | 10.25 | 10.22
29:32:32 | 44 | 10.25 | 10.22
29:33:32 | 44 | 10.25 | 10.22
29:34:32 | 44 | 10.25 | 10.22
29:35:32 | 44 | 10.25 | 10.22
29:36:32 | 44 | 10.25 | 10.22
29:37:32 | 44 | 10.24 | 10.26
29:38:32 | 44 | 10.24 | 10.26
29:39:32 | 44 | 10.24 | 10.26
29:40:32 | 43 | 10.24 | 10.26
29:41:32 | 44 | 10.24 | 10.26
29:42:32 | 44 | 10.24 | 10.26
29:43:32 | 44 | 10.24 | 10.26
29:44:32 | 44 | 10.24 | 10.26
29:45:32 | 44 | 10.24 | 10.26
29:46:32 | 43 | 10.24 | 10.26
29:47:32 | 43 | 10.24 | 10.26
29:48:32 | 44 | 10.24 | 10.26
29:49:32 | 44 | 10.23 | 10.3
29:50:32 | 44 | 10.23 | 10.3
29:51:32 | 44 | 10.23 | 10.3
29:52:32 | 44 | 10.23 | 10.3
29:53:32 | 44 | 10.23 | 10.3
29:54:32 | 44 | 10.23 | 10.3
29:55:32 | 44 | 10.23 | 10.3
29:56:32 | 44 | 10.23 | 10.3
29:57:32 | 44 | 10.23 | 10.3
29:58:32 | 44 | 10.23 | 10.3
29:59:32 | 44 | 10.23 | 10.3
30:00:32 | 44 | 10.23 | 10.3
30:01:32 | 44 | 10.23 | 10.3
30:02:32 | 44 | 10.23 | 10.3
30:03:32 | 44 | 10.23 | 10.3
30:04:32 | 44 | 10.23 | 10.3
30:05:32 | 44 | 10.23 | 10.3
30:06:32 | 44 | 10.23 | 10.3
30:07:32 | 44 | 10.23 | 10.3
30:08:32 | 44 | 10.23 | 10.34
30:09:32 | 44 | 10.23 | 10.34
30:10:32 | 44 | 10.23 | 10.34
30:11:32 | 44 | 10.23 | 10.34
30:12:32 | 44 | 10.23 | 10.34
30:13:32 | 44 | 10.23 | 10.34
30:14:32 | 44 | 10.23 | 10.34
30:15:32 | 44 | 10.23 | 10.34
30:16:32 | 44 | 10.23 | 10.34
30:17:32 | 44 | 10.23 | 10.34
30:18:32 | 44 | 10.23 | 10.34
30:19:32 | 44 | 10.23 | 10.34
30:20:32 | 44 | 10.23 | 10.34
30:21:32 | 44 | 10.23 | 10.34
30:22:32 | 44 | 10.23 | 10.34
30:23:32 | 44 | 10.22 | 10.38
30:24:32 | 44 | 10.22 | 10.38
30:25:32 | 44 | 10.22 | 10.38
30:26:32 | 44 | 10.22 | 10.38
30:27:32 | 44 | 10.22 | 10.38
30:28:32 | 44 | 10.22 | 10.38
30:29:32 | 44 | 10.22 | 10.38
30:30:32 | 44 | 10.22 | 10.38
30:31:32 | 44 | 10.22 | 10.38
30:32:32 | 43 | 10.22 | 10.38
30:33:32 | 44 | 10.22 | 10.38
30:34:32 | 44 | 10.22 | 10.38
30:35:32 | 44 | 10.22 | 10.38
30:36:32 | 44 | 10.22 | 10.38
30:37:32 | 44 | 10.22 | 10.38
30:38:32 | 44 | 10.21 | 10.42
30:39:32 | 43 | 10.21 | 10.42
30:40:32 | 44 | 10.21 | 10.42
30:41:32 | 44 | 10.21 | 10.42
30:42:32 | 44 | 10.21 | 10.42
30:43:32 | 44 | 10.21 | 10.42
30:44:32 | 44 | 10.21 | 10.42
30:45:32 | 44 | 10.21 | 10.42
30:46:32 | 44 | 10.21 | 10.42
30:47:32 | 44 | 10.21 | 10.42
30:48:32 | 44 | 10.21 | 10.42
30:49:32 | 44 | 10.21 | 10.42
30:50:32 | 44 | 10.21 | 10.42
30:51:32 | 43 | 10.21 | 10.42
30:52:32 | 43 | 10.21 | 10.42
30:53:32 | 44 | 10.2 | 10.45
30:54:32 | 44 | 10.2 | 10.45
30:55:32 | 44 | 10.2 | 10.45
30:56:32 | 44 | 10.2 | 10.45
30:57:32 | 44 | 10.2 | 10.45
30:58:32 | 44 | 10.2 | 10.45
30:59:32 | 44 | 10.2 | 10.45
31:00:32 | 44 | 10.2 | 10.45
31:01:32 | 44 | 10.2 | 10.45
31:02:32 | 44 | 10.2 | 10.45
31:03:32 | 44 | 10.2 | 10.45
31:04:32 | 44 | 10.2 | 10.45
31:05:32 | 44 | 10.2 | 10.45
31:06:32 | 44 | 10.2 | 10.45
31:07:32 | 44 | 10.2 | 10.45
31:08:32 | 44 | 10.2 | 10.45
31:09:32 | 44 | 10.2 | 10.45
31:10:32 | 44 | 10.2 | 10.45
31:11:32 | 44 | 10.2 | 10.49
31:12:32 | 44 | 10.2 | 10.45
31:13:32 | 44 | 10.2 | 10.49
31:14:32 | 44 | 10.2 | 10.49
31:15:32 | 44 | 10.2 | 10.49
31:16:32 | 44 | 10.2 | 10.49
31:17:32 | 43 | 10.2 | 10.49
31:18:32 | 43 | 10.2 | 10.49
31:19:32 | 44 | 10.2 | 10.49
31:20:32 | 44 | 10.2 | 10.49
31:21:32 | 44 | 10.2 | 10.49
31:22:32 | 44 | 10.2 | 10.49
31:23:32 | 44 | 10.2 | 10.49
31:24:32 | 44 | 10.2 | 10.49
31:25:32 | 44 | 10.2 | 10.49
31:26:32 | 44 | 10.2 | 10.49
31:27:32 | 44 | 10.2 | 10.49
31:28:32 | 44 | 10.2 | 10.49
31:29:32 | 44 | 10.2 | 10.49
31:30:32 | 44 | 10.19 | 10.53
31:31:32 | 43 | 10.19 | 10.53
31:32:32 | 44 | 10.19 | 10.53
31:33:32 | 44 | 10.19 | 10.53
31:34:32 | 44 | 10.19 | 10.53
31:35:32 | 44 | 10.19 | 10.53
31:36:32 | 44 | 10.18 | 10.57
31:37:32 | 44 | 10.18 | 10.57
31:38:32 | 44 | 10.18 | 10.57
31:39:32 | 44 | 10.18 | 10.57
31:40:32 | 44 | 10.18 | 10.57
31:41:32 | 44 | 10.18 | 10.57
31:42:32 | 43 | 10.18 | 10.57
31:43:32 | 43 | 10.18 | 10.57
31:44:32 | 43 | 10.18 | 10.57
31:45:32 | 44 | 10.18 | 10.57
31:46:32 | 44 | 10.18 | 10.57
31:47:32 | 44 | 10.18 | 10.57
31:48:32 | 44 | 10.18 | 10.57
31:49:32 | 44 | 10.18 | 10.57
31:50:32 | 44 | 10.18 | 10.57
31:51:32 | 44 | 10.18 | 10.57
31:52:32 | 44 | 10.18 | 10.57
31:53:32 | 44 | 10.18 | 10.57
31:54:32 | 44 | 10.18 | 10.61
31:55:32 | 44 | 10.18 | 10.61
31:56:32 | 44 | 10.18 | 10.61
31:57:32 | 44 | 10.18 | 10.61
31:58:32 | 44 | 10.18 | 10.61
31:59:32 | 44 | 10.18 | 10.61
32:00:32 | 44 | 10.18 | 10.61
32:01:32 | 44 | 10.18 | 10.61
32:02:32 | 43 | 10.18 | 10.61
32:03:32 | 44 | 10.18 | 10.61
32:04:32 | 44 | 10.18 | 10.61
32:05:32 | 44 | 10.18 | 10.61
32:06:32 | 44 | 10.18 | 10.61
32:07:32 | 43 | 10.18 | 10.61
32:08:32 | 44 | 10.18 | 10.61
32:09:32 | 44 | 10.18 | 10.61
32:10:32 | 44 | 10.17 | 10.65
32:11:32 | 44 | 10.17 | 10.65
32:12:32 | 44 | 10.17 | 10.65
32:13:32 | 44 | 10.17 | 10.65
32:14:32 | 44 | 10.17 | 10.65
32:15:32 | 44 | 10.17 | 10.65
32:16:32 | 44 | 10.17 | 10.65
32:17:32 | 44 | 10.17 | 10.65
32:18:32 | 44 | 10.17 | 10.65
32:19:32 | 44 | 10.17 | 10.65
32:20:32 | 44 | 10.17 | 10.65
32:21:32 | 44 | 10.17 | 10.65
32:22:32 | 44 | 10.17 | 10.65
32:23:32 | 44 | 10.17 | 10.65
32:24:32 | 44 | 10.17 | 10.65
32:25:32 | 44 | 10.16 | 10.69
32:26:32 | 44 | 10.16 | 10.69
32:27:32 | 44 | 10.16 | 10.69
32:28:32 | 44 | 10.16 | 10.69
32:29:32 | 44 | 10.16 | 10.69
32:30:32 | 44 | 10.16 | 10.69
32:31:32 | 44 | 10.16 | 10.69
32:32:32 | 44 | 10.16 | 10.69
32:33:32 | 44 | 10.16 | 10.69
32:34:32 | 44 | 10.16 | 10.69
32:35:32 | 43 | 10.16 | 10.69
32:36:32 | 44 | 10.16 | 10.69
32:37:32 | 44 | 10.16 | 10.69
32:38:32 | 44 | 10.16 | 10.69
32:39:32 | 44 | 10.16 | 10.69
32:40:32 | 44 | 10.15 | 10.73
32:41:32 | 44 | 10.15 | 10.73
32:42:32 | 44 | 10.15 | 10.73
32:43:32 | 44 | 10.15 | 10.73
32:44:32 | 44 | 10.15 | 10.73
32:45:32 | 44 | 10.15 | 10.73
32:46:32 | 44 | 10.15 | 10.73
32:47:32 | 43 | 10.15 | 10.73
32:48:32 | 44 | 10.15 | 10.73
32:49:32 | 44 | 10.15 | 10.73
32:50:32 | 44 | 10.15 | 10.73
32:51:32 | 43 | 10.15 | 10.73
32:52:32 | 44 | 10.15 | 10.73
32:53:32 | 44 | 10.15 | 10.73
32:54:32 | 44 | 10.15 | 10.73
32:55:32 | 44 | 10.15 | 10.73
32:56:32 | 44 | 10.15 | 10.73
32:57:32 | 44 | 10.15 | 10.73
32:58:32 | 44 | 10.15 | 10.73
32:59:32 | 44 | 10.15 | 10.73
33:00:32 | 44 | 10.15 | 10.73
33:01:32 | 44 | 10.14 | 10.77
33:02:32 | 43 | 10.14 | 10.77
33:03:32 | 44 | 10.15 | 10.73
33:04:32 | 44 | 10.14 | 10.77
33:05:32 | 44 | 10.14 | 10.77
33:06:32 | 44 | 10.14 | 10.77
33:07:32 | 43 | 10.14 | 10.77
33:08:32 | 44 | 10.14 | 10.77
33:09:32 | 44 | 10.14 | 10.77
33:10:32 | 44 | 10.14 | 10.77
33:11:32 | 44 | 10.14 | 10.77
33:12:32 | 44 | 10.14 | 10.77
33:13:32 | 44 | 10.14 | 10.77
33:14:32 | 44 | 10.14 | 10.77
33:15:32 | 44 | 10.14 | 10.77
33:16:32 | 44 | 10.14 | 10.77
33:17:32 | 44 | 10.14 | 10.77
33:18:32 | 44 | 10.14 | 10.77
33:19:32 | 44 | 10.14 | 10.77
33:20:32 | 44 | 10.14 | 10.81
33:21:32 | 44 | 10.14 | 10.81
33:22:32 | 44 | 10.14 | 10.81
33:23:32 | 44 | 10.14 | 10.81
33:24:32 | 44 | 10.14 | 10.81
33:25:32 | 44 | 10.14 | 10.81
33:26:32 | 44 | 10.14 | 10.81
33:27:32 | 44 | 10.14 | 10.81
33:28:32 | 44 | 10.14 | 10.81
33:29:32 | 44 | 10.14 | 10.81
33:30:32 | 44 | 10.14 | 10.81
33:31:32 | 44 | 10.14 | 10.81
33:32:32 | 43 | 10.14 | 10.81
33:33:32 | 44 | 10.14 | 10.81
33:34:32 | 44 | 10.14 | 10.81
33:35:32 | 44 | 10.14 | 10.81
33:36:32 | 44 | 10.14 | 10.81
33:37:32 | 43 | 10.14 | 10.81
33:38:32 | 44 | 10.14 | 10.81
33:39:32 | 44 | 10.14 | 10.81
33:40:32 | 44 | 10.14 | 10.81
33:41:32 | 44 | 10.13 | 10.85
33:42:32 | 44 | 10.13 | 10.85
33:43:32 | 44 | 10.13 | 10.85
33:44:32 | 44 | 10.13 | 10.85
33:45:32 | 44 | 10.13 | 10.85
33:46:32 | 44 | 10.13 | 10.85
33:47:32 | 44 | 10.13 | 10.85
33:48:32 | 43 | 10.13 | 10.85
33:49:32 | 43 | 10.13 | 10.85
33:50:32 | 44 | 10.13 | 10.85
33:51:32 | 44 | 10.13 | 10.85
33:52:32 | 44 | 10.13 | 10.85
33:53:32 | 44 | 10.13 | 10.85
33:54:32 | 43 | 10.13 | 10.85
33:55:32 | 44 | 10.13 | 10.85
33:56:32 | 44 | 10.13 | 10.85
33:57:32 | 44 | 10.13 | 10.85
33:58:32 | 44 | 10.13 | 10.85
33:59:32 | 43 | 10.12 | 10.89
34:00:32 | 44 | 10.12 | 10.89
34:01:32 | 44 | 10.12 | 10.89
34:02:32 | 44 | 10.12 | 10.89
34:03:32 | 44 | 10.12 | 10.89
34:04:32 | 44 | 10.12 | 10.89
34:05:32 | 44 | 10.12 | 10.89
34:06:32 | 44 | 10.12 | 10.89
34:07:32 | 44 | 10.12 | 10.89
34:08:32 | 44 | 10.12 | 10.89
34:09:32 | 43 | 10.12 | 10.89
34:10:32 | 44 | 10.12 | 10.89
34:11:32 | 43 | 10.12 | 10.89
34:12:32 | 44 | 10.12 | 10.89
34:13:32 | 44 | 10.12 | 10.89
34:14:32 | 44 | 10.12 | 10.89
34:15:32 | 44 | 10.12 | 10.89
34:16:32 | 44 | 10.12 | 10.89
34:17:32 | 44 | 10.12 | 10.89
34:18:32 | 44 | 10.12 | 10.89
34:19:32 | 44 | 10.12 | 10.89
34:20:32 | 44 | 10.11 | 10.93
34:21:32 | 44 | 10.11 | 10.93
34:22:32 | 44 | 10.11 | 10.93
34:23:32 | 44 | 10.11 | 10.93
34:24:32 | 44 | 10.11 | 10.93
34:25:32 | 44 | 10.11 | 10.93
34:26:32 | 44 | 10.11 | 10.93
34:27:32 | 44 | 10.11 | 10.93
34:28:32 | 44 | 10.11 | 10.93
34:29:32 | 44 | 10.11 | 10.93
34:30:32 | 44 | 10.11 | 10.93
34:31:32 | 44 | 10.11 | 10.93
34:32:32 | 44 | 10.11 | 10.93
34:33:32 | 44 | 10.11 | 10.93
34:34:32 | 44 | 10.11 | 10.93
34:35:32 | 44 | 10.11 | 10.93
34:36:32 | 44 | 10.11 | 10.93
34:37:32 | 44 | 10.11 | 10.93
34:38:32 | 44 | 10.11 | 10.93
34:39:32 | 43 | 10.11 | 10.97
34:40:32 | 44 | 10.11 | 10.97
34:41:32 | 44 | 10.11 | 10.97
34:42:32 | 44 | 10.11 | 10.93
34:43:32 | 44 | 10.11 | 10.93
34:44:32 | 44 | 10.11 | 10.97
34:45:32 | 44 | 10.11 | 10.97
34:46:32 | 44 | 10.11 | 10.97
34:47:32 | 44 | 10.11 | 10.97
34:48:32 | 44 | 10.11 | 10.97
34:49:32 | 44 | 10.11 | 10.97
34:50:32 | 44 | 10.11 | 10.97
34:51:32 | 44 | 10.11 | 10.97
34:52:32 | 44 | 10.1 | 11.02
34:53:32 | 44 | 10.1 | 11.02
34:54:32 | 44 | 10.1 | 11.02
34:55:32 | 44 | 10.1 | 11.02
34:56:32 | 44 | 10.1 | 11.02
34:57:32 | 44 | 10.1 | 11.02
34:58:32 | 44 | 10.1 | 11.02
34:59:32 | 44 | 10.1 | 11.02
35:00:32 | 44 | 10.1 | 11.02
35:01:32 | 44 | 10.1 | 11.02
35:02:32 | 44 | 10.1 | 11.02
35:03:32 | 44 | 10.1 | 11.02
35:04:32 | 44 | 10.1 | 11.02
35:05:32 | 43 | 10.1 | 11.02
35:06:32 | 44 | 10.1 | 11.02
35:07:32 | 44 | 10.1 | 11.02
35:08:32 | 43 | 10.1 | 11.02
35:09:32 | 44 | 10.1 | 11.02
35:10:32 | 44 | 10.09 | 11.06
35:11:32 | 44 | 10.1 | 11.02
35:12:32 | 44 | 10.1 | 11.02
35:13:32 | 44 | 10.1 | 11.02
35:14:32 | 44 | 10.09 | 11.06
35:15:32 | 44 | 10.09 | 11.06
35:16:32 | 44 | 10.09 | 11.06
35:17:32 | 44 | 10.09 | 11.06
35:18:32 | 44 | 10.09 | 11.06
35:19:32 | 44 | 10.09 | 11.06
35:20:32 | 44 | 10.09 | 11.06
35:21:32 | 44 | 10.09 | 11.06
35:22:32 | 44 | 10.09 | 11.06
35:23:32 | 44 | 10.09 | 11.06
35:24:32 | 44 | 10.09 | 11.06
35:25:32 | 44 | 10.09 | 11.06
35:26:32 | 44 | 10.09 | 11.06
35:27:32 | 44 | 10.09 | 11.06
35:28:32 | 44 | 10.09 | 11.06
35:29:32 | 44 | 10.09 | 11.06
35:30:32 | 44 | 10.09 | 11.06
35:31:32 | 44 | 10.09 | 11.06
35:32:32 | 43 | 10.08 | 11.1
35:33:32 | 44 | 10.08 | 11.1
35:34:32 | 44 | 10.08 | 11.1
35:35:32 | 44 | 10.08 | 11.1
35:36:32 | 44 | 10.08 | 11.1
35:37:32 | 44 | 10.08 | 11.1
35:38:32 | 43 | 10.08 | 11.1
35:39:32 | 44 | 10.08 | 11.1
35:40:32 | 44 | 10.08 | 11.1
35:41:32 | 44 | 10.08 | 11.1
35:42:32 | 44 | 10.08 | 11.1
35:43:32 | 44 | 10.08 | 11.1
35:44:32 | 44 | 10.08 | 11.1
35:45:32 | 44 | 10.08 | 11.1
35:46:32 | 44 | 10.08 | 11.1
35:47:32 | 44 | 10.08 | 11.1
35:48:32 | 44 | 10.08 | 11.1
35:49:32 | 44 | 10.08 | 11.1
35:50:32 | 44 | 10.08 | 11.1
35:51:32 | 44 | 10.08 | 11.14
35:52:32 | 44 | 10.08 | 11.14
35:53:32 | 44 | 10.08 | 11.14
35:54:32 | 43 | 10.08 | 11.14
35:55:32 | 44 | 10.08 | 11.14
35:56:32 | 44 | 10.08 | 11.14
35:57:32 | 44 | 10.08 | 11.14
35:58:32 | 44 | 10.08 | 11.14
35:59:32 | 44 | 10.08 | 11.14
36:00:32 | 43 | 10.08 | 11.14
36:01:32 | 44 | 10.08 | 11.14
36:02:32 | 44 | 10.08 | 11.14
36:03:32 | 44 | 10.08 | 11.14
36:04:32 | 44 | 10.08 | 11.14
36:05:32 | 44 | 10.08 | 11.14
36:06:32 | 44 | 10.08 | 11.14
36:07:32 | 44 | 10.08 | 11.14
36:08:32 | 44 | 10.08 | 11.14
36:09:32 | 44 | 10.08 | 11.14
36:10:32 | 44 | 10.08 | 11.14
36:11:32 | 44 | 10.08 | 11.14
36:12:32 | 44 | 10.08 | 11.14
36:13:32 | 44 | 10.08 | 11.14
36:14:32 | 44 | 10.08 | 11.14
36:15:32 | 44 | 10.08 | 11.14
36:16:32 | 44 | 10.07 | 11.18
36:17:32 | 44 | 10.08 | 11.14
36:18:32 | 44 | 10.07 | 11.18
36:19:32 | 44 | 10.07 | 11.18
36:20:32 | 44 | 10.07 | 11.18
36:21:32 | 44 | 10.07 | 11.18
36:22:32 | 44 | 10.07 | 11.18
36:23:32 | 44 | 10.07 | 11.18
36:24:32 | 44 | 10.07 | 11.18
36:25:32 | 44 | 10.07 | 11.18
36:26:32 | 44 | 10.07 | 11.18
36:27:32 | 44 | 10.07 | 11.18
36:28:32 | 44 | 10.07 | 11.18
36:29:32 | 44 | 10.07 | 11.18
36:30:32 | 44 | 10.07 | 11.18
36:31:32 | 44 | 10.07 | 11.18
36:32:32 | 44 | 10.07 | 11.18
36:33:32 | 44 | 10.07 | 11.18
36:34:32 | 44 | 10.07 | 11.18
36:35:32 | 44 | 10.07 | 11.18
36:36:32 | 44 | 10.07 | 11.18
36:37:32 | 44 | 10.06 | 11.22
36:38:32 | 44 | 10.07 | 11.18
36:39:32 | 44 | 10.06 | 11.22
36:40:32 | 44 | 10.06 | 11.22
36:41:32 | 44 | 10.06 | 11.22
36:42:32 | 44 | 10.06 | 11.22
36:43:32 | 43 | 10.06 | 11.22
36:44:32 | 44 | 10.06 | 11.22
36:45:32 | 44 | 10.06 | 11.22
36:46:32 | 44 | 10.06 | 11.22
36:47:32 | 44 | 10.06 | 11.22
36:48:32 | 44 | 10.06 | 11.22
36:49:32 | 44 | 10.06 | 11.22
36:50:32 | 44 | 10.06 | 11.22
36:51:32 | 44 | 10.06 | 11.22
36:52:32 | 44 | 10.06 | 11.22
36:53:32 | 44 | 10.06 | 11.22
36:54:32 | 44 | 10.06 | 11.22
36:55:32 | 44 | 10.06 | 11.22
36:56:32 | 44 | 10.06 | 11.22
36:57:32 | 44 | 10.06 | 11.22
36:58:32 | 44 | 10.05 | 11.27
36:59:32 | 44 | 10.06 | 11.22
37:00:32 | 44 | 10.05 | 11.27
37:01:32 | 44 | 10.06 | 11.22
37:02:32 | 43 | 10.05 | 11.27
37:03:32 | 44 | 10.05 | 11.27
37:04:32 | 44 | 10.05 | 11.27
37:05:32 | 43 | 10.05 | 11.27
37:06:32 | 44 | 10.05 | 11.27
37:07:32 | 44 | 10.05 | 11.27
37:08:32 | 44 | 10.05 | 11.27
37:09:32 | 44 | 10.05 | 11.27
37:10:32 | 44 | 10.05 | 11.27
37:11:32 | 43 | 10.05 | 11.27
37:12:32 | 44 | 10.05 | 11.27
37:13:32 | 44 | 10.05 | 11.27
37:14:32 | 44 | 10.05 | 11.27
37:15:32 | 44 | 10.05 | 11.27
37:16:32 | 44 | 10.05 | 11.27
37:17:32 | 44 | 10.05 | 11.27
37:18:32 | 44 | 10.05 | 11.27
37:19:32 | 44 | 10.05 | 11.27
37:20:32 | 44 | 10.05 | 11.27
37:21:32 | 43 | 10.05 | 11.27
37:22:32 | 44 | 10.05 | 11.27
37:23:32 | 44 | 10.05 | 11.27
37:24:32 | 44 | 10.05 | 11.27
37:25:32 | 44 | 10.05 | 11.27
37:26:32 | 44 | 10.05 | 11.31
37:27:32 | 44 | 10.05 | 11.31
37:28:32 | 44 | 10.05 | 11.31
37:29:32 | 44 | 10.05 | 11.31
37:30:32 | 44 | 10.05 | 11.31
37:31:32 | 44 | 10.05 | 11.31
37:32:32 | 44 | 10.05 | 11.31
37:33:32 | 44 | 10.05 | 11.31
37:34:32 | 44 | 10.05 | 11.31
37:35:32 | 44 | 10.05 | 11.31
37:36:32 | 44 | 10.05 | 11.31
37:37:32 | 44 | 10.05 | 11.31
37:38:32 | 44 | 10.05 | 11.31
37:39:32 | 44 | 10.05 | 11.31
37:40:32 | 43 | 10.05 | 11.31
37:41:32 | 44 | 10.05 | 11.31
37:42:32 | 44 | 10.05 | 11.31
37:43:32 | 44 | 10.05 | 11.31
37:44:32 | 44 | 10.05 | 11.31
37:45:32 | 44 | 10.05 | 11.31
37:46:32 | 44 | 10.05 | 11.31
37:47:32 | 43 | 10.05 | 11.31
37:48:32 | 43 | 10.05 | 11.31
37:49:32 | 44 | 10.05 | 11.31
37:50:32 | 44 | 10.05 | 11.31
37:51:32 | 44 | 10.04 | 11.35
37:52:32 | 43 | 10.04 | 11.35
37:53:32 | 44 | 10.04 | 11.35
37:54:32 | 44 | 10.04 | 11.35
37:55:32 | 44 | 10.04 | 11.35
37:56:32 | 43 | 10.04 | 11.35
37:57:32 | 44 | 10.04 | 11.35
37:58:32 | 44 | 10.03 | 11.39
37:59:32 | 44 | 10.03 | 11.39
38:00:32 | 43 | 10.03 | 11.39
38:01:32 | 44 | 10.03 | 11.39
38:02:32 | 44 | 10.03 | 11.39
38:03:32 | 44 | 10.03 | 11.39
38:04:32 | 44 | 10.03 | 11.39
38:05:32 | 44 | 10.03 | 11.39
38:06:32 | 44 | 10.03 | 11.39
38:07:32 | 43 | 10.03 | 11.39
38:08:32 | 44 | 10.03 | 11.39
38:09:32 | 44 | 10.03 | 11.39
38:10:32 | 44 | 10.03 | 11.39
38:11:32 | 44 | 10.03 | 11.39
38:12:32 | 44 | 10.03 | 11.39
38:13:32 | 44 | 10.03 | 11.39
38:14:32 | 44 | 10.03 | 11.39
38:15:32 | 44 | 10.03 | 11.39
38:16:32 | 44 | 10.03 | 11.39
38:17:32 | 44 | 10.03 | 11.39
38:18:32 | 44 | 10.03 | 11.39
38:19:32 | 44 | 10.03 | 11.39
38:20:32 | 44 | 10.03 | 11.39
38:21:32 | 44 | 10.02 | 11.44
38:22:32 | 44 | 10.02 | 11.44
38:23:32 | 43 | 10.02 | 11.44
38:24:32 | 44 | 10.02 | 11.44
38:25:32 | 44 | 10.02 | 11.44
38:26:32 | 44 | 10.02 | 11.44
38:27:32 | 44 | 10.02 | 11.44
38:28:32 | 44 | 10.02 | 11.44
38:29:32 | 44 | 10.02 | 11.44
38:30:32 | 44 | 10.02 | 11.44
38:31:32 | 44 | 10.02 | 11.44
38:32:32 | 43 | 10.02 | 11.44
38:33:32 | 44 | 10.02 | 11.44
38:34:32 | 44 | 10.02 | 11.44
38:35:32 | 44 | 10.02 | 11.44
38:36:32 | 44 | 10.02 | 11.44
38:37:32 | 44 | 10.02 | 11.44
38:38:32 | 44 | 10.02 | 11.44
38:39:32 | 44 | 10.02 | 11.44
38:40:32 | 44 | 10.02 | 11.44
38:41:32 | 44 | 10.02 | 11.44
38:42:32 | 44 | 10.02 | 11.48
38:43:32 | 44 | 10.02 | 11.48
38:44:32 | 44 | 10.02 | 11.48
38:45:32 | 44 | 10.02 | 11.48
38:46:32 | 44 | 10.02 | 11.48
38:47:32 | 44 | 10.02 | 11.48
38:48:32 | 44 | 10.02 | 11.48
38:49:32 | 44 | 10.02 | 11.48
38:50:32 | 44 | 10.02 | 11.48
38:51:32 | 44 | 10.02 | 11.48
38:52:32 | 44 | 10.02 | 11.48
38:53:32 | 44 | 10.02 | 11.48
38:54:32 | 44 | 10.02 | 11.48
38:55:32 | 44 | 10.02 | 11.48
38:56:32 | 44 | 10.02 | 11.48
38:57:32 | 44 | 10.02 | 11.48
38:58:32 | 44 | 10.02 | 11.48
38:59:32 | 44 | 10.02 | 11.48
39:00:32 | 44 | 10.02 | 11.48
39:01:32 | 44 | 10.02 | 11.48
39:02:32 | 44 | 10.02 | 11.48
39:03:32 | 44 | 10.02 | 11.48
39:04:32 | 44 | 10.02 | 11.48
39:05:32 | 44 | 10.01 | 11.52
39:06:32 | 43 | 10.01 | 11.52
39:07:32 | 44 | 10.01 | 11.52
39:08:32 | 44 | 10.01 | 11.52
39:09:32 | 44 | 10.01 | 11.52
39:10:32 | 43 | 10.01 | 11.52
39:11:32 | 44 | 10.01 | 11.52
39:12:32 | 43 | 10.01 | 11.52
39:13:32 | 44 | 10.01 | 11.52
39:14:32 | 44 | 10.01 | 11.52
39:15:32 | 43 | 10.01 | 11.52
39:16:32 | 44 | 10.01 | 11.52
39:17:32 | 44 | 10.01 | 11.52
39:18:32 | 44 | 10.01 | 11.52
39:19:32 | 44 | 10.01 | 11.52
39:20:32 | 44 | 10.01 | 11.52
39:21:32 | 44 | 10.01 | 11.52
39:22:32 | 44 | 10.01 | 11.52
39:23:32 | 44 | 10.01 | 11.52
39:24:32 | 44 | 10.01 | 11.52
39:25:32 | 44 | 10 | 11.57
39:26:32 | 44 | 10 | 11.57
39:27:32 | 43 | 10 | 11.57
39:28:32 | 44 | 10 | 11.57
39:29:32 | 44 | 10 | 11.57
39:30:32 | 44 | 10 | 11.57
39:31:32 | 44 | 10 | 11.57
39:32:32 | 44 | 10 | 11.57
39:33:32 | 44 | 10 | 11.57
39:34:32 | 44 | 10 | 11.57
39:35:32 | 44 | 10 | 11.57
39:36:32 | 44 | 10 | 11.57
39:37:32 | 44 | 10 | 11.57
39:38:32 | 44 | 10 | 11.57
39:39:32 | 44 | 10 | 11.57
39:40:32 | 44 | 10 | 11.57
39:41:32 | 44 | 10 | 11.57
39:42:32 | 44 | 10 | 11.57
39:43:32 | 44 | 10 | 11.57
39:44:32 | 44 | 10 | 11.57
39:45:32 | 44 | 10 | 11.57
39:46:32 | 44 | 10 | 11.57
39:47:32 | 44 | 9.99 | 11.61
39:48:32 | 44 | 9.99 | 11.61
39:49:32 | 44 | 9.99 | 11.61
39:50:32 | 44 | 9.99 | 11.61
39:51:32 | 43 | 9.99 | 11.61
39:52:32 | 44 | 9.99 | 11.61
39:53:32 | 44 | 9.99 | 11.61
39:54:32 | 44 | 9.99 | 11.61
39:55:32 | 44 | 9.99 | 11.61
39:56:32 | 44 | 9.99 | 11.61
39:57:32 | 44 | 9.99 | 11.61
39:58:32 | 44 | 9.99 | 11.61
39:59:32 | 44 | 9.99 | 11.61
40:00:32 | 44 | 9.99 | 11.61
40:01:32 | 44 | 9.99 | 11.61
40:02:32 | 44 | 9.99 | 11.61
40:03:32 | 44 | 9.99 | 11.61
40:04:32 | 44 | 9.99 | 11.61
40:05:32 | 44 | 9.99 | 11.61
40:06:32 | 44 | 9.99 | 11.61
40:07:32 | 44 | 9.99 | 11.61
40:08:32 | 44 | 9.99 | 11.61
40:09:32 | 44 | 9.99 | 11.61
40:10:32 | 44 | 9.99 | 11.61
40:11:32 | 43 | 9.99 | 11.65
40:12:32 | 44 | 9.99 | 11.65
40:13:32 | 44 | 9.99 | 11.65
40:14:32 | 44 | 9.99 | 11.65
40:15:32 | 44 | 9.99 | 11.65
40:16:32 | 44 | 9.99 | 11.65
40:17:32 | 44 | 9.99 | 11.65
40:18:32 | 44 | 9.99 | 11.65
40:19:32 | 44 | 9.99 | 11.65
40:20:32 | 44 | 9.99 | 11.65
40:21:32 | 44 | 9.99 | 11.65
40:22:32 | 44 | 9.99 | 11.65
40:23:32 | 44 | 9.99 | 11.65
40:24:32 | 44 | 9.99 | 11.65
40:25:32 | 44 | 9.99 | 11.65
40:26:32 | 44 | 9.99 | 11.65
40:27:32 | 44 | 9.99 | 11.65
40:28:32 | 44 | 9.99 | 11.65
40:29:32 | 44 | 9.99 | 11.65
40:30:32 | 44 | 9.99 | 11.65
40:31:32 | 44 | 9.99 | 11.65
40:32:32 | 44 | 9.99 | 11.65
40:33:32 | 44 | 9.99 | 11.65
40:34:32 | 44 | 9.98 | 11.7
40:35:32 | 44 | 9.98 | 11.7
40:36:32 | 44 | 9.98 | 11.7
40:37:32 | 43 | 9.98 | 11.7
40:38:32 | 44 | 9.98 | 11.7
40:39:32 | 44 | 9.98 | 11.7
40:40:32 | 44 | 9.98 | 11.7
40:41:32 | 44 | 9.98 | 11.7
40:42:32 | 44 | 9.98 | 11.7
40:43:32 | 44 | 9.98 | 11.7
40:44:32 | 44 | 9.98 | 11.7
40:45:32 | 44 | 9.98 | 11.7
40:46:32 | 44 | 9.98 | 11.7
40:47:32 | 44 | 9.98 | 11.7
40:48:32 | 44 | 9.98 | 11.7
40:49:32 | 44 | 9.98 | 11.7
40:50:32 | 44 | 9.98 | 11.7
40:51:32 | 44 | 9.98 | 11.7
40:52:32 | 44 | 9.98 | 11.7
40:53:32 | 44 | 9.98 | 11.7
40:54:32 | 44 | 9.98 | 11.7
40:55:32 | 44 | 9.98 | 11.7
40:56:32 | 44 | 9.98 | 11.7
40:57:32 | 44 | 9.98 | 11.7
40:58:32 | 44 | 9.97 | 11.74
40:59:32 | 44 | 9.98 | 11.7
41:00:32 | 44 | 9.97 | 11.74
41:01:32 | 44 | 9.97 | 11.74
41:02:32 | 44 | 9.97 | 11.74
41:03:32 | 44 | 9.97 | 11.74
41:04:32 | 44 | 9.97 | 11.74
41:05:32 | 44 | 9.97 | 11.74
41:06:32 | 44 | 9.97 | 11.74
41:07:32 | 44 | 9.97 | 11.74
41:08:32 | 44 | 9.97 | 11.74
41:09:32 | 44 | 9.97 | 11.74
41:10:32 | 44 | 9.97 | 11.74
41:11:32 | 44 | 9.97 | 11.74
41:12:32 | 44 | 9.97 | 11.74
41:13:32 | 44 | 9.97 | 11.74
41:14:32 | 44 | 9.97 | 11.74
41:15:32 | 44 | 9.97 | 11.74
41:16:32 | 44 | 9.97 | 11.74
41:17:32 | 44 | 9.97 | 11.74
41:18:32 | 44 | 9.97 | 11.74
41:19:32 | 44 | 9.97 | 11.74
41:20:32 | 44 | 9.97 | 11.74
41:21:32 | 44 | 9.96 | 11.79
41:22:32 | 44 | 9.96 | 11.79
41:23:32 | 44 | 9.96 | 11.79
41:24:32 | 44 | 9.96 | 11.79
41:25:32 | 44 | 9.96 | 11.79
41:26:32 | 44 | 9.96 | 11.79
41:27:32 | 44 | 9.96 | 11.79
41:28:32 | 44 | 9.96 | 11.79
41:29:32 | 44 | 9.96 | 11.79
41:30:32 | 44 | 9.96 | 11.79
41:31:32 | 44 | 9.96 | 11.79
41:32:32 | 44 | 9.96 | 11.79
41:33:32 | 44 | 9.96 | 11.79
41:34:32 | 44 | 9.96 | 11.79
41:35:32 | 44 | 9.96 | 11.79
41:36:32 | 44 | 9.96 | 11.79
41:37:32 | 44 | 9.96 | 11.79
41:38:32 | 44 | 9.96 | 11.79
41:39:32 | 44 | 9.96 | 11.79
41:40:32 | 44 | 9.96 | 11.79
41:41:32 | 44 | 9.96 | 11.79
41:42:32 | 44 | 9.96 | 11.79
41:43:32 | 44 | 9.96 | 11.83
41:44:32 | 44 | 9.96 | 11.79
41:45:32 | 44 | 9.96 | 11.83
41:46:32 | 44 | 9.96 | 11.83
41:47:32 | 44 | 9.96 | 11.83
41:48:32 | 44 | 9.96 | 11.83
41:49:32 | 44 | 9.96 | 11.83
41:50:32 | 44 | 9.96 | 11.83
41:51:32 | 44 | 9.96 | 11.83
41:52:32 | 44 | 9.96 | 11.83
41:53:32 | 44 | 9.96 | 11.83
41:54:32 | 44 | 9.96 | 11.83
41:55:32 | 44 | 9.96 | 11.83
41:56:32 | 44 | 9.96 | 11.83
41:57:32 | 44 | 9.96 | 11.83
41:58:32 | 44 | 9.96 | 11.83
41:59:32 | 44 | 9.96 | 11.83
42:00:32 | 44 | 9.96 | 11.83
42:01:32 | 44 | 9.96 | 11.83
42:02:32 | 44 | 9.96 | 11.83
42:03:32 | 44 | 9.96 | 11.83
42:04:32 | 44 | 9.96 | 11.83
42:05:32 | 44 | 9.96 | 11.83
42:06:32 | 44 | 9.96 | 11.83
42:07:32 | 44 | 9.96 | 11.83
42:08:32 | 44 | 9.96 | 11.83
42:09:32 | 43 | 9.96 | 11.83
42:10:32 | 44 | 9.96 | 11.83
42:11:32 | 44 | 9.96 | 11.83
42:12:32 | 44 | 9.96 | 11.83
42:13:32 | 44 | 9.96 | 11.83
42:14:32 | 44 | 9.95 | 11.88
42:15:32 | 44 | 9.95 | 11.88
42:16:32 | 44 | 9.95 | 11.88
42:17:32 | 44 | 9.95 | 11.88
42:18:32 | 44 | 9.95 | 11.88
42:19:32 | 44 | 9.94 | 11.92
42:20:32 | 44 | 9.94 | 11.92
42:21:32 | 44 | 9.94 | 11.92
42:22:32 | 44 | 9.94 | 11.92
42:23:32 | 44 | 9.94 | 11.92
42:24:32 | 44 | 9.94 | 11.92
42:25:32 | 44 | 9.94 | 11.92
42:26:32 | 44 | 9.94 | 11.92
42:27:32 | 44 | 9.94 | 11.92
42:28:32 | 44 | 9.94 | 11.92
42:29:32 | 44 | 9.94 | 11.92
42:30:32 | 44 | 9.94 | 11.92
42:31:32 | 44 | 9.94 | 11.92
42:32:32 | 44 | 9.94 | 11.92
42:33:32 | 44 | 9.94 | 11.92
42:34:32 | 44 | 9.94 | 11.92
42:35:32 | 44 | 9.94 | 11.92
42:36:32 | 44 | 9.94 | 11.92
42:37:32 | 44 | 9.94 | 11.92
42:38:32 | 44 | 9.94 | 11.92
42:39:32 | 44 | 9.94 | 11.92
42:40:32 | 44 | 9.94 | 11.92
42:41:32 | 44 | 9.94 | 11.92
42:42:32 | 44 | 9.94 | 11.92
42:43:32 | 44 | 9.94 | 11.92
42:44:32 | 44 | 9.94 | 11.92
42:45:32 | 44 | 9.94 | 11.92
42:46:32 | 44 | 9.93 | 11.97
42:47:32 | 44 | 9.93 | 11.97
42:48:32 | 44 | 9.93 | 11.97
42:49:32 | 44 | 9.93 | 11.97
42:50:32 | 44 | 9.93 | 11.97
42:51:32 | 44 | 9.93 | 11.97
42:52:32 | 44 | 9.93 | 11.97
42:53:32 | 44 | 9.93 | 11.97
42:54:32 | 44 | 9.93 | 11.97
42:55:32 | 44 | 9.93 | 11.97
42:56:32 | 44 | 9.93 | 11.97
42:57:32 | 44 | 9.93 | 11.97
42:58:32 | 44 | 9.93 | 11.97
42:59:32 | 44 | 9.93 | 11.97
43:00:32 | 44 | 9.93 | 11.97
43:01:32 | 44 | 9.93 | 11.97
43:02:32 | 44 | 9.93 | 11.97
43:03:32 | 44 | 9.93 | 11.97
43:04:32 | 44 | 9.93 | 11.97
43:05:32 | 44 | 9.93 | 11.97
43:06:32 | 44 | 9.93 | 11.97
43:07:32 | 44 | 9.93 | 12.01
43:08:32 | 44 | 9.93 | 12.01
43:09:32 | 44 | 9.93 | 12.01
43:10:32 | 44 | 9.93 | 12.01
43:11:32 | 44 | 9.93 | 12.01
43:12:32 | 44 | 9.93 | 12.01
43:13:32 | 44 | 9.93 | 12.01
43:14:32 | 44 | 9.93 | 12.01
43:15:32 | 44 | 9.93 | 12.01
43:16:32 | 44 | 9.93 | 12.01
43:17:32 | 44 | 9.93 | 12.01
43:18:32 | 44 | 9.93 | 12.01
43:19:32 | 44 | 9.93 | 12.01
43:20:32 | 44 | 9.93 | 12.01
43:21:32 | 44 | 9.93 | 12.01
43:22:32 | 44 | 9.93 | 12.01
43:23:32 | 44 | 9.93 | 12.01
43:24:32 | 44 | 9.93 | 12.01
43:25:32 | 44 | 9.93 | 12.01
43:26:32 | 44 | 9.93 | 12.01
43:27:32 | 44 | 9.93 | 12.01
43:28:32 | 44 | 9.93 | 12.01
43:29:32 | 44 | 9.93 | 12.01
43:30:32 | 44 | 9.93 | 12.01
43:31:32 | 44 | 9.93 | 12.01
43:32:32 | 44 | 9.93 | 12.01
43:33:32 | 44 | 9.93 | 12.01
43:34:32 | 44 | 9.93 | 12.01
43:35:32 | 44 | 9.93 | 12.01
43:36:32 | 44 | 9.93 | 12.01
43:37:32 | 44 | 9.92 | 12.06
43:38:32 | 44 | 9.92 | 12.06
43:39:32 | 44 | 9.92 | 12.06
43:40:32 | 44 | 9.92 | 12.06
43:41:32 | 44 | 9.92 | 12.06
43:42:32 | 44 | 9.92 | 12.06
43:43:32 | 44 | 9.92 | 12.06
43:44:32 | 44 | 9.92 | 12.06
43:45:32 | 44 | 9.92 | 12.06
43:46:32 | 44 | 9.92 | 12.06
43:47:32 | 44 | 9.92 | 12.06
43:48:32 | 44 | 9.92 | 12.06
43:49:32 | 44 | 9.92 | 12.06
43:50:32 | 44 | 9.92 | 12.06
43:51:32 | 44 | 9.92 | 12.06
43:52:32 | 44 | 9.92 | 12.06
43:53:32 | 44 | 9.92 | 12.06
43:54:32 | 44 | 9.92 | 12.06
43:55:32 | 44 | 9.92 | 12.06
43:56:32 | 44 | 9.92 | 12.06
43:57:32 | 44 | 9.92 | 12.06
43:58:32 | 44 | 9.92 | 12.06
43:59:32 | 44 | 9.92 | 12.06
44:00:32 | 44 | 9.91 | 12.1
44:01:32 | 44 | 9.91 | 12.1
44:02:32 | 44 | 9.91 | 12.1
44:03:32 | 44 | 9.91 | 12.1
44:04:32 | 44 | 9.91 | 12.1
44:05:32 | 44 | 9.91 | 12.1
44:06:32 | 44 | 9.91 | 12.1
44:07:32 | 44 | 9.91 | 12.1
44:08:32 | 44 | 9.91 | 12.1
44:09:32 | 44 | 9.91 | 12.1
44:10:32 | 44 | 9.91 | 12.1
44:11:32 | 44 | 9.91 | 12.1
44:12:32 | 44 | 9.91 | 12.1
44:13:32 | 44 | 9.91 | 12.1
44:14:32 | 44 | 9.91 | 12.1
44:15:32 | 44 | 9.91 | 12.1
44:16:32 | 44 | 9.91 | 12.1
44:17:32 | 44 | 9.91 | 12.1
44:18:32 | 44 | 9.91 | 12.1
44:19:32 | 44 | 9.91 | 12.1
44:20:32 | 44 | 9.91 | 12.1
44:21:32 | 44 | 9.91 | 12.1
44:22:32 | 44 | 9.91 | 12.1
44:23:32 | 44 | 9.91 | 12.1
44:24:32 | 44 | 9.91 | 12.1
44:25:32 | 44 | 9.9 | 12.15
44:26:32 | 44 | 9.9 | 12.15
44:27:32 | 44 | 9.9 | 12.15
44:28:32 | 44 | 9.9 | 12.15
44:29:32 | 44 | 9.9 | 12.15
44:30:32 | 44 | 9.9 | 12.15
44:31:32 | 44 | 9.9 | 12.15
44:32:32 | 44 | 9.9 | 12.15
44:33:32 | 44 | 9.9 | 12.15
44:34:32 | 44 | 9.9 | 12.15
44:35:32 | 44 | 9.9 | 12.15
44:36:32 | 44 | 9.9 | 12.15
44:37:32 | 44 | 9.9 | 12.15
44:38:32 | 44 | 9.9 | 12.15
44:39:32 | 44 | 9.9 | 12.15
44:40:32 | 44 | 9.9 | 12.15
44:41:32 | 44 | 9.9 | 12.15
44:42:32 | 44 | 9.9 | 12.15
44:43:32 | 44 | 9.9 | 12.15
44:44:32 | 44 | 9.9 | 12.15
44:45:32 | 44 | 9.9 | 12.15
44:46:32 | 44 | 9.9 | 12.15
44:47:32 | 44 | 9.9 | 12.15
44:48:32 | 44 | 9.9 | 12.15
44:49:32 | 44 | 9.9 | 12.15
44:50:32 | 44 | 9.9 | 12.15
44:51:32 | 44 | 9.9 | 12.15
44:52:32 | 44 | 9.9 | 12.15
44:53:32 | 44 | 9.9 | 12.15
44:54:32 | 44 | 9.9 | 12.15
44:55:32 | 44 | 9.9 | 12.15
44:56:32 | 44 | 9.9 | 12.15
44:57:32 | 44 | 9.9 | 12.2
44:58:32 | 44 | 9.9 | 12.15
44:59:32 | 44 | 9.9 | 12.2
45:00:32 | 44 | 9.9 | 12.2
45:01:32 | 44 | 9.9 | 12.2
45:02:32 | 44 | 9.9 | 12.2
45:03:32 | 44 | 9.9 | 12.2
45:04:32 | 44 | 9.9 | 12.2
45:05:32 | 44 | 9.9 | 12.2
45:06:32 | 44 | 9.9 | 12.2
45:07:32 | 44 | 9.9 | 12.2
45:08:32 | 44 | 9.9 | 12.2
45:09:32 | 44 | 9.9 | 12.2
45:10:32 | 44 | 9.9 | 12.2
45:11:32 | 44 | 9.9 | 12.2
45:12:32 | 44 | 9.9 | 12.2
45:13:32 | 44 | 9.9 | 12.2
45:14:32 | 44 | 9.9 | 12.2
45:15:32 | 44 | 9.9 | 12.2
45:16:32 | 44 | 9.9 | 12.2
45:17:32 | 44 | 9.9 | 12.2
45:18:32 | 44 | 9.9 | 12.2
45:19:32 | 44 | 9.9 | 12.2
45:20:32 | 44 | 9.9 | 12.2
45:21:32 | 44 | 9.9 | 12.2
45:22:32 | 44 | 9.9 | 12.2
45:23:32 | 44 | 9.9 | 12.2
45:24:32 | 44 | 9.9 | 12.2
45:25:32 | 44 | 9.9 | 12.2
45:26:32 | 44 | 9.9 | 12.2
45:27:32 | 44 | 9.9 | 12.2
45:28:32 | 44 | 9.9 | 12.2
45:29:32 | 44 | 9.9 | 12.2
45:30:32 | 44 | 9.89 | 12.24
45:31:32 | 44 | 9.89 | 12.24
45:32:32 | 44 | 9.89 | 12.24
45:33:32 | 44 | 9.89 | 12.24
45:34:32 | 44 | 9.89 | 12.24
45:35:32 | 44 | 9.89 | 12.24
45:36:32 | 44 | 9.89 | 12.24
45:37:32 | 44 | 9.89 | 12.24
45:38:32 | 44 | 9.89 | 12.24
45:39:32 | 44 | 9.88 | 12.29
45:40:32 | 44 | 9.89 | 12.24
45:41:32 | 44 | 9.89 | 12.24
45:42:32 | 44 | 9.88 | 12.29
45:43:32 | 44 | 9.88 | 12.29
45:44:32 | 44 | 9.88 | 12.29
45:45:32 | 44 | 9.88 | 12.29
45:46:32 | 44 | 9.88 | 12.29
45:47:32 | 44 | 9.88 | 12.29
45:48:32 | 44 | 9.88 | 12.29
45:49:32 | 44 | 9.88 | 12.29
45:50:32 | 44 | 9.88 | 12.29
45:51:32 | 44 | 9.88 | 12.29
45:52:32 | 44 | 9.88 | 12.29
45:53:32 | 44 | 9.88 | 12.29
45:54:32 | 44 | 9.88 | 12.29
45:55:32 | 44 | 9.88 | 12.29
45:56:32 | 44 | 9.88 | 12.29
45:57:32 | 44 | 9.88 | 12.29
45:58:32 | 44 | 9.88 | 12.29
45:59:32 | 44 | 9.88 | 12.29
46:00:32 | 44 | 9.88 | 12.29
46:01:32 | 44 | 9.88 | 12.29
46:02:32 | 44 | 9.88 | 12.29
46:03:32 | 44 | 9.88 | 12.29
46:04:32 | 44 | 9.88 | 12.29
46:05:32 | 44 | 9.88 | 12.29
46:06:32 | 44 | 9.88 | 12.29
46:07:32 | 44 | 9.88 | 12.29
46:08:32 | 44 | 9.88 | 12.29
46:09:32 | 44 | 9.88 | 12.29
46:10:32 | 44 | 9.88 | 12.33
46:11:32 | 44 | 9.88 | 12.33
46:12:32 | 44 | 9.88 | 12.33
46:13:32 | 44 | 9.88 | 12.33
46:14:32 | 44 | 9.88 | 12.33
46:15:32 | 44 | 9.88 | 12.33
46:16:32 | 44 | 9.88 | 12.33
46:17:32 | 44 | 9.88 | 12.33
46:18:32 | 44 | 9.88 | 12.33
46:19:32 | 44 | 9.88 | 12.33
46:20:32 | 44 | 9.88 | 12.33
46:21:32 | 44 | 9.88 | 12.33
46:22:32 | 44 | 9.88 | 12.33
46:23:32 | 44 | 9.88 | 12.33
46:24:32 | 44 | 9.88 | 12.33
46:25:32 | 44 | 9.88 | 12.33
46:26:32 | 44 | 9.88 | 12.33
46:27:32 | 44 | 9.88 | 12.33
46:28:32 | 44 | 9.88 | 12.33
46:29:32 | 44 | 9.88 | 12.33
46:30:32 | 44 | 9.88 | 12.33
46:31:32 | 44 | 9.88 | 12.33
46:32:32 | 44 | 9.88 | 12.33
46:33:32 | 44 | 9.88 | 12.33
46:34:32 | 44 | 9.87 | 12.38
46:35:32 | 44 | 9.87 | 12.38
46:36:32 | 44 | 9.87 | 12.38
46:37:32 | 44 | 9.87 | 12.38
46:38:32 | 44 | 9.87 | 12.38
46:39:32 | 44 | 9.87 | 12.38
46:40:32 | 44 | 9.87 | 12.38
46:41:32 | 44 | 9.87 | 12.38
46:42:32 | 44 | 9.87 | 12.38
46:43:32 | 44 | 9.87 | 12.38
46:44:32 | 44 | 9.87 | 12.38
46:45:32 | 44 | 9.87 | 12.38
46:46:32 | 44 | 9.87 | 12.38
46:47:32 | 44 | 9.87 | 12.38
46:48:32 | 44 | 9.87 | 12.38
46:49:32 | 44 | 9.87 | 12.38
46:50:32 | 44 | 9.87 | 12.38
46:51:32 | 44 | 9.87 | 12.38
46:52:32 | 44 | 9.87 | 12.38
46:53:32 | 44 | 9.87 | 12.38
46:54:32 | 44 | 9.87 | 12.38
46:55:32 | 44 | 9.87 | 12.38
46:56:32 | 44 | 9.87 | 12.38
46:57:32 | 44 | 9.87 | 12.38
46:58:32 | 44 | 9.87 | 12.38
46:59:32 | 44 | 9.87 | 12.38
47:00:32 | 44 | 9.87 | 12.38
47:01:32 | 44 | 9.87 | 12.38
47:02:32 | 44 | 9.87 | 12.38
47:03:32 | 44 | 9.87 | 12.38
47:04:32 | 44 | 9.87 | 12.38
47:05:32 | 44 | 9.87 | 12.38
47:06:32 | 44 | 9.87 | 12.38
47:07:32 | 44 | 9.87 | 12.38
47:08:32 | 44 | 9.86 | 12.43
47:09:32 | 44 | 9.86 | 12.43
47:10:32 | 44 | 9.86 | 12.43
47:11:32 | 44 | 9.86 | 12.43
47:12:32 | 44 | 9.86 | 12.43
47:13:32 | 44 | 9.86 | 12.43
47:14:32 | 44 | 9.86 | 12.43
47:15:32 | 44 | 9.86 | 12.43
47:16:32 | 44 | 9.86 | 12.43
47:17:32 | 44 | 9.86 | 12.43
47:18:32 | 44 | 9.86 | 12.43
47:19:32 | 44 | 9.86 | 12.43
47:20:32 | 44 | 9.86 | 12.43
47:21:32 | 44 | 9.86 | 12.43
47:22:32 | 44 | 9.86 | 12.43
47:23:32 | 44 | 9.86 | 12.43
47:24:32 | 44 | 9.86 | 12.43
47:25:32 | 44 | 9.86 | 12.43
47:26:32 | 44 | 9.86 | 12.43
47:27:32 | 44 | 9.86 | 12.43
47:28:32 | 44 | 9.86 | 12.43
47:29:32 | 44 | 9.86 | 12.43
47:30:32 | 44 | 9.86 | 12.43
47:31:32 | 44 | 9.86 | 12.43
47:32:32 | 44 | 9.86 | 12.43
47:33:32 | 44 | 9.86 | 12.43
47:34:32 | 44 | 9.86 | 12.43
47:35:32 | 44 | 9.86 | 12.43
47:36:32 | 44 | 9.86 | 12.43
47:37:32 | 44 | 9.86 | 12.43
47:38:32 | 44 | 9.85 | 12.48
47:39:32 | 44 | 9.85 | 12.48
47:40:32 | 44 | 9.85 | 12.48
47:41:32 | 44 | 9.85 | 12.48
47:42:32 | 44 | 9.85 | 12.48
47:43:32 | 44 | 9.85 | 12.48
47:44:32 | 44 | 9.85 | 12.48
47:45:32 | 44 | 9.85 | 12.48
47:46:32 | 44 | 9.85 | 12.48
47:47:32 | 44 | 9.85 | 12.48
47:48:32 | 44 | 9.85 | 12.48
47:49:32 | 44 | 9.85 | 12.48
47:50:32 | 44 | 9.85 | 12.48
47:51:32 | 44 | 9.85 | 12.48
47:52:32 | 44 | 9.85 | 12.48
47:53:32 | 44 | 9.85 | 12.48
47:54:32 | 44 | 9.85 | 12.48
47:55:32 | 44 | 9.85 | 12.48
47:56:32 | 44 | 9.85 | 12.48
47:57:32 | 44 | 9.85 | 12.48
47:58:32 | 44 | 9.85 | 12.48
47:59:32 | 44 | 9.85 | 12.48
48:00:32 | 44 | 9.85 | 12.48
48:01:32 | 44 | 9.85 | 12.48
48:02:32 | 44 | 9.85 | 12.48
48:03:32 | 44 | 9.85 | 12.48
48:04:32 | 44 | 9.85 | 12.48
48:05:32 | 44 | 9.85 | 12.48
48:06:32 | 44 | 9.85 | 12.48
48:07:32 | 44 | 9.85 | 12.48