## Sheet1
Параметр | Значение
Instrument Name | 4262 R
Instrument Type | UCA
Instrument Serial Number | 111
Test Start Date | 07.03.2002
Test Start Time | 1:59:09
Test Stop Date | 11.03.2002
Test Stop Time | 19:55:30
Test Length | 113:56:21
Final Sample Time Offset | 113:56:00
Controller Schedule Name
Sampling Period | 60 seconds
Comments | T: 90(40min) 30(360min), field water, Ligno premix, for top of cement
WellID | Khvalynskaya 4
Customer | LUKOIL
CementClass | G
CementMfr | Dyckerhoff
Additives | 5.5%MS+10%SF+0.3%LignoSulfF(bwodb)
Density | 1550
BHCT | 90
BHST | 118
Information | FluidLoss
JobType | 245 mm csg lead slurry
Calculated Value | Finish Set 7:24:00
Compressive Strength | Compressive strength type A (less than 14 lb/gal)
Initial Temperature (C) | 22 C
Final Temperature (C) | 37 C
Initial Transit Time (microsec/in) | 16,13 microsec/in
Final Transit Time (microsec/in) | 9,01 microsec/in
Initial Compressive Strength (MPa) | 0,00 MPa
Final Compressive Strength (MPa) | 18,98 MPa