## Sheet1
Time (HH:MM:SS) | Temperature (C) | Transit Time (microsec/in) | Compressive Strength (MPa)
0:00:00 | 24 | 15.81 | 0
0:01:00 | 24 | 15.82 | 0
0:02:00 | 23 | 15.83 | 0
0:03:00 | 24 | 15.84 | 0
0:04:00 | 24 | 15.84 | 0
0:05:00 | 25 | 15.86 | 0
0:06:00 | 26 | 15.84 | 0
0:07:00 | 27 | 15.84 | 0
0:08:00 | 28 | 15.81 | 0
0:09:00 | 29 | 15.81 | 0
0:10:00 | 30 | 15.78 | 0.01
0:11:00 | 30 | 15.78 | 0.01
0:12:00 | 31 | 15.76 | 0.02
0:13:00 | 31 | 15.75 | 0.02
0:14:00 | 31 | 15.72 | 0.04
0:15:00 | 32 | 15.74 | 0.03
0:16:00 | 33 | 15.72 | 0.04
0:17:00 | 34 | 15.69 | 0.05
0:18:00 | 35 | 15.69 | 0.05
0:19:00 | 36 | 15.66 | 0.07
0:20:00 | 38 | 15.66 | 0.07
0:21:00 | 39 | 15.66 | 0.07
0:22:00 | 40 | 15.69 | 0.05
0:23:00 | 42 | 15.7 | 0.05
0:24:00 | 43 | 15.71 | 0.04
0:25:00 | 44 | 15.69 | 0.05
0:26:00 | 46 | 15.72 | 0.04
0:27:00 | 47 | 15.67 | 0.06
0:28:00 | 48 | 15.71 | 0.04
0:29:00 | 50 | 15.67 | 0.06
0:30:00 | 51 | 15.72 | 0.04
0:31:00 | 53 | 15.7 | 0.05
0:32:00 | 54 | 15.71 | 0.04
0:33:00 | 56 | 15.7 | 0.05
0:34:00 | 57 | 15.66 | 0.07
0:35:00 | 59 | 15.63 | 0.08
0:36:00 | 60 | 15.72 | 0.04
0:37:00 | 61 | 15.69 | 0.05
0:38:00 | 63 | 15.71 | 0.04
0:39:00 | 65
0:40:00 | 67
0:41:00 | 68
0:42:00 | 69
0:43:00 | 71
0:44:00 | 72
0:45:00 | 73
0:46:00 | 75
0:47:00 | 76
0:48:00 | 78
0:49:00 | 78
0:50:00 | 80
0:51:00 | 82
0:52:00 | 83
0:53:00 | 84
0:54:00 | 85
0:55:00 | 87
0:56:00 | 87
0:57:00 | 89
0:58:00 | 90
0:59:00 | 90
1:00:00 | 91
1:01:00 | 92
1:02:00 | 92
1:03:00 | 93
1:04:00 | 93
1:05:00 | 93
1:06:00 | 93
1:07:00 | 93
1:08:00 | 93
1:09:00 | 93
1:10:00 | 93
1:11:00 | 92
1:12:00 | 92
1:13:00 | 91
1:14:00 | 91
1:15:00 | 90
1:16:00 | 90
1:17:00 | 90
1:18:00 | 89
1:19:00 | 89
1:20:00 | 88
1:21:00 | 88
1:22:00 | 87
1:23:00 | 87
1:24:00 | 87
1:25:00 | 86
1:26:00 | 85
1:27:00 | 85
1:28:00 | 85
1:29:00 | 84
1:30:00 | 84
1:31:00 | 83
1:32:00 | 83
1:33:00 | 83
1:34:00 | 83
1:35:00 | 83
1:36:00 | 83
1:37:00 | 83
1:38:00 | 83
1:39:00 | 82
1:40:00 | 82
1:41:00 | 82
1:42:00 | 81
1:43:00 | 81
1:44:00 | 81
1:45:00 | 81
1:46:00 | 80
1:47:00 | 80
1:48:00 | 80
1:49:00 | 80
1:50:00 | 79
1:51:00 | 79
1:52:00 | 79
1:53:00 | 79
1:54:00 | 79
1:55:00 | 78
1:56:00 | 78
1:57:00 | 78
1:58:00 | 78
1:59:00 | 78
2:00:00 | 77
2:01:00 | 77
2:02:00 | 77
2:03:00 | 77
2:04:00 | 76
2:05:00 | 76
2:06:00 | 76
2:07:00 | 76
2:08:00 | 76 | 16.81 | 0
2:09:00 | 75
2:10:00 | 75
2:11:00 | 75
2:12:00 | 75
2:13:00 | 75
2:14:00 | 74
2:15:00 | 74
2:16:00 | 74
2:17:00 | 74
2:18:00 | 74
2:19:00 | 73
2:20:00 | 73
2:21:00 | 73
2:22:00 | 73
2:23:00 | 73
2:24:00 | 0
2:25:00 | 72
2:26:00 | 72
2:27:00 | 72
2:28:00 | 72
2:29:00 | 72
2:30:00 | 71
2:31:00 | 71
2:32:00 | 71
2:33:00 | 70
2:34:00 | 70
2:35:00 | 70
2:36:00 | 70
2:37:00 | 70
2:38:00 | 70
2:39:00 | 69
2:40:00 | 69
2:41:00 | 69
2:42:00 | 69
2:43:00 | 69
2:44:00 | 68
2:45:00 | 68
2:46:00 | 68
2:47:00 | 68
2:48:00 | 68
2:49:00 | 68
2:50:00 | 67
2:51:00 | 67
2:52:00 | 67
2:53:00 | 67
2:54:00 | 67
2:55:00 | 67
2:56:00 | 66
2:57:00 | 66
2:58:00 | 66
2:59:00 | 66
3:00:00 | 65
3:01:00 | 65
3:02:00 | 65
3:03:00 | 65
3:04:00 | 65
3:05:00 | 65
3:06:00 | 65
3:07:00 | 64
3:08:00 | 64
3:09:00 | 64
3:10:00 | 63
3:11:00 | 64
3:12:00 | 63
3:13:00 | 63
3:14:00 | 63
3:15:00 | 63
3:16:00 | 62
3:17:00 | 62
3:18:00 | 62
3:19:00 | 62
3:20:00 | 62
3:21:00 | 62
3:22:00 | 61
3:23:00 | 61
3:24:00 | 61
3:25:00 | 61
3:26:00 | 61
3:27:00 | 60
3:28:00 | 60
3:29:00 | 60
3:30:00 | 60
3:31:00 | 59
3:32:00 | 59
3:33:00 | 59
3:34:00 | 59
3:35:00 | 59
3:36:00 | 59
3:37:00 | 59
3:38:00 | 58
3:39:00 | 58
3:40:00 | 58
3:41:00 | 58
3:42:00 | 58
3:43:00 | 58
3:44:00 | 57
3:45:00 | 57
3:46:00 | 57
3:47:00 | 57
3:48:00 | 56
3:49:00 | 56
3:50:00 | 56
3:51:00 | 56
3:52:00 | 56
3:53:00 | 56
3:54:00 | 55
3:55:00 | 55
3:56:00 | 55
3:57:00 | 55
3:58:00 | 54
3:59:00 | 54
4:00:00 | 54
4:01:00 | 54
4:02:00 | 54
4:03:00 | 54
4:04:00 | 53
4:05:00 | 53
4:06:00 | 53
4:07:00 | 53
4:08:00 | 53
4:09:00 | 53
4:10:00 | 52
4:11:00 | 52
4:12:00 | 52
4:13:00 | 52
4:14:00 | 52
4:15:00 | 51
4:16:00 | 51
4:17:00 | 51
4:18:00 | 51
4:19:00 | 51
4:20:00 | 51
4:21:00 | 50
4:22:00 | 50
4:23:00 | 50
4:24:00 | 50
4:25:00 | 50
4:26:00 | 49
4:27:00 | 50
4:28:00 | 49
4:29:00 | 49
4:30:00 | 49
4:31:00 | 49
4:32:00 | 48
4:33:00 | 49
4:34:00 | 49
4:35:00 | 48
4:36:00 | 48
4:37:00 | 48
4:38:00 | 48
4:39:00 | 48
4:40:00 | 47
4:41:00 | 47
4:42:00 | 47
4:43:00 | 47
4:44:00 | 47
4:45:00 | 47
4:46:00 | 47
4:47:00 | 46
4:48:00 | 46
4:49:00 | 46
4:50:00 | 46
4:51:00 | 46
4:52:00 | 46
4:53:00 | 46
4:54:00 | 46
4:55:00 | 45
4:56:00 | 45
4:57:00 | 45
4:58:00 | 45
4:59:00 | 45
5:00:00 | 45
5:01:00 | 45
5:02:00 | 44
5:03:00 | 44
5:04:00 | 44
5:05:00 | 44
5:06:00 | 44
5:07:00 | 44
5:08:00 | 44
5:09:00 | 44
5:10:00 | 43
5:11:00 | 43
5:12:00 | 43
5:13:00 | 43
5:14:00 | 43
5:15:00 | 43
5:16:00 | 43
5:17:00 | 43
5:18:00 | 43
5:19:00 | 43
5:20:00 | 43
5:21:00 | 43
5:22:00 | 43
5:23:00 | 43
5:24:00 | 43
5:25:00 | 43
5:26:00 | 43
5:27:00 | 43
5:28:00 | 43
5:29:00 | 43
5:30:00 | 43
5:31:00 | 43
5:32:00 | 43
5:33:00 | 43
5:34:00 | 43
5:35:00 | 43
5:36:00 | 43
5:37:00 | 43
5:38:00 | 43
5:39:00 | 43
5:40:00 | 43
5:41:00 | 43
5:42:00 | 43
5:43:00 | 43
5:44:00 | 43
5:45:00 | 43
5:46:00 | 44
5:47:00 | 43
5:48:00 | 43
5:49:00 | 43
5:50:00 | 43
5:51:00 | 44
5:52:00 | 43
5:53:00 | 44
5:54:00 | 44
5:55:00 | 44
5:56:00 | 43
5:57:00 | 44
5:58:00 | 43
5:59:00 | 44
6:00:00 | 43
6:01:00 | 44
6:02:00 | 44
6:03:00 | 44 | 16.57 | 0
6:04:00 | 44 | 16.54 | 0
6:05:00 | 44
6:06:00 | 44
6:07:00 | 44
6:08:00 | 44
6:09:00 | 44
6:10:00 | 43
6:11:00 | 44 | 16.53 | 0
6:12:00 | 44
6:13:00 | 44
6:14:00 | 44
6:15:00 | 44 | 16.65 | 0
6:16:00 | 44
6:17:00 | 44
6:18:00 | 43
6:19:00 | 44
6:20:00 | 44
6:21:00 | 44
6:22:00 | 44
6:23:00 | 44
6:24:00 | 44 | 16.55 | 0
6:25:00 | 44
6:26:00 | 44 | 16.5 | 0
6:27:00 | 44 | 16.5 | 0
6:28:00 | 44 | 16.49 | 0
6:29:00 | 44 | 16.52 | 0
6:30:00 | 43 | 16.5 | 0
6:31:00 | 44
6:32:00 | 44
6:33:00 | 43
6:34:00 | 44 | 16.52 | 0
6:35:00 | 44 | 16.56 | 0
6:36:00 | 44 | 16.54 | 0
6:37:00 | 44
6:38:00 | 44 | 16.54 | 0
6:39:00 | 44 | 16.52 | 0
6:40:00 | 44 | 16.51 | 0
6:41:00 | 44 | 16.5 | 0
6:42:00 | 44 | 16.5 | 0
6:43:00 | 44 | 16.52 | 0
6:44:00 | 44 | 16.5 | 0
6:45:00 | 44 | 16.5 | 0
6:46:00 | 44 | 16.51 | 0
6:47:00 | 44 | 16.5 | 0
6:48:00 | 44 | 16.5 | 0
6:49:00 | 44 | 16.5 | 0
6:50:00 | 44 | 16.54 | 0
6:51:00 | 44
6:52:00 | 44
6:53:00 | 44
6:54:00 | 44
6:55:00 | 44
6:56:00 | 44
6:57:00 | 44
6:58:00 | 44
6:59:00 | 44
7:00:00 | 44
7:01:00 | 43 | 16.54 | 0
7:02:00 | 44 | 16.54 | 0
7:03:00 | 44 | 16.51 | 0
7:04:00 | 44
7:05:00 | 44 | 16.54 | 0
7:06:00 | 43 | 16.5 | 0
7:07:00 | 44 | 16.53 | 0
7:08:00 | 44
7:09:00 | 44
7:10:00 | 44 | 16.52 | 0
7:11:00 | 44 | 16.53 | 0
7:12:00 | 44 | 16.53 | 0
7:13:00 | 44 | 16.5 | 0
7:14:00 | 44 | 16.52 | 0
7:15:00 | 44
7:16:00 | 44 | 16.51 | 0
7:17:00 | 44
7:18:00 | 44 | 16.53 | 0
7:19:00 | 44 | 16.53 | 0
7:20:00 | 44 | 16.5 | 0
7:21:00 | 44 | 16.5 | 0
7:22:00 | 44 | 16.51 | 0
7:23:00 | 44 | 16.54 | 0
7:24:00 | 44 | 16.5 | 0
7:25:00 | 44 | 16.51 | 0
7:26:00 | 44 | 16.52 | 0
7:27:00 | 44 | 16.5 | 0
7:28:00 | 44 | 16.54 | 0
7:29:00 | 44 | 16.56 | 0
7:30:00 | 44 | 16.54 | 0
7:31:00 | 44 | 16.53 | 0
7:32:00 | 44 | 16.56 | 0
7:33:00 | 44 | 16.52 | 0
7:34:00 | 44 | 16.5 | 0
7:35:00 | 44 | 16.51 | 0
7:36:00 | 44 | 16.51 | 0
7:37:00 | 44 | 16.51 | 0
7:38:00 | 44 | 16.51 | 0
7:39:00 | 44 | 16.53 | 0
7:40:00 | 44 | 16.54 | 0
7:41:00 | 44 | 16.51 | 0
7:42:00 | 44 | 16.53 | 0
7:43:00 | 44 | 16.5 | 0
7:44:00 | 44 | 16.5 | 0
7:45:00 | 44 | 16.51 | 0
7:46:00 | 44 | 16.5 | 0
7:47:00 | 44 | 16.51 | 0
7:48:00 | 44 | 16.5 | 0
7:49:00 | 44 | 16.51 | 0
7:50:00 | 44 | 16.5 | 0
7:51:00 | 44 | 16.5 | 0
7:52:00 | 44 | 16.51 | 0
7:53:00 | 44 | 16.49 | 0
7:54:00 | 44 | 16.5 | 0
7:55:00 | 44 | 16.49 | 0
7:56:00 | 44 | 16.5 | 0
7:57:00 | 44 | 16.5 | 0
7:58:00 | 44 | 16.5 | 0
7:59:00 | 44 | 16.5 | 0
8:00:00 | 43 | 16.5 | 0
8:01:00 | 44 | 16.51 | 0
8:02:00 | 44 | 16.5 | 0
8:03:00 | 44 | 16.5 | 0
8:04:00 | 44 | 16.5 | 0
8:05:00 | 44 | 16.5 | 0
8:06:00 | 44 | 16.5 | 0
8:07:00 | 44 | 16.49 | 0
8:08:00 | 44 | 16.5 | 0
8:09:00 | 44 | 16.49 | 0
8:10:00 | 44 | 16.51 | 0
8:11:00 | 44 | 16.48 | 0
8:12:00 | 44 | 16.49 | 0
8:13:00 | 44 | 16.49 | 0
8:14:00 | 44 | 16.49 | 0
8:15:00 | 44 | 16.48 | 0
8:16:00 | 44 | 16.5 | 0
8:17:00 | 44 | 16.48 | 0
8:18:00 | 44 | 16.5 | 0
8:19:00 | 44 | 16.48 | 0
8:20:00 | 44 | 16.49 | 0
8:21:00 | 43 | 16.49 | 0
8:22:00 | 44 | 16.48 | 0
8:23:00 | 44 | 16.48 | 0
8:24:00 | 44 | 16.48 | 0
8:25:00 | 44 | 16.48 | 0
8:26:00 | 43 | 16.48 | 0
8:27:00 | 44 | 16.48 | 0
8:28:00 | 44 | 16.48 | 0
8:29:00 | 44 | 16.48 | 0
8:30:00 | 43 | 16.48 | 0
8:31:00 | 44 | 16.48 | 0
8:32:00 | 44 | 16.48 | 0
8:33:00 | 44 | 16.48 | 0
8:34:00 | 44 | 16.48 | 0
8:35:00 | 44 | 16.48 | 0
8:36:00 | 44 | 16.48 | 0
8:37:00 | 44 | 16.48 | 0
8:38:00 | 44 | 16.47 | 0
8:39:00 | 43 | 16.48 | 0
8:40:00 | 44 | 16.46 | 0
8:41:00 | 44 | 16.48 | 0
8:42:00 | 44 | 16.47 | 0
8:43:00 | 44 | 16.47 | 0
8:44:00 | 44 | 16.47 | 0
8:45:00 | 44 | 16.47 | 0
8:46:00 | 44 | 16.47 | 0
8:47:00 | 44 | 16.46 | 0
8:48:00 | 44 | 16.48 | 0
8:49:00 | 44 | 16.46 | 0
8:50:00 | 44 | 16.46 | 0
8:51:00 | 44 | 16.47 | 0
8:52:00 | 44 | 16.46 | 0
8:53:00 | 44 | 16.46 | 0
8:54:00 | 44 | 16.46 | 0
8:55:00 | 44 | 16.46 | 0
8:56:00 | 44 | 16.46 | 0
8:57:00 | 44 | 16.46 | 0
8:58:00 | 43 | 16.46 | 0
8:59:00 | 44 | 16.45 | 0
9:00:00 | 44 | 16.45 | 0
9:01:00 | 44 | 16.46 | 0
9:02:00 | 44 | 16.45 | 0
9:03:00 | 44 | 16.45 | 0
9:04:00 | 44 | 16.45 | 0
9:05:00 | 44 | 16.45 | 0
9:06:00 | 44 | 16.45 | 0
9:07:00 | 44 | 16.45 | 0
9:08:00 | 44 | 16.45 | 0
9:09:00 | 44 | 16.45 | 0
9:10:00 | 44 | 16.44 | 0
9:11:00 | 44 | 16.44 | 0
9:12:00 | 44 | 16.44 | 0
9:13:00 | 44 | 16.44 | 0
9:14:00 | 44 | 16.44 | 0
9:15:00 | 44 | 16.44 | 0
9:16:00 | 44 | 16.44 | 0
9:17:00 | 44 | 16.44 | 0
9:18:00 | 44 | 16.44 | 0
9:19:00 | 43 | 16.44 | 0
9:20:00 | 44 | 16.44 | 0
9:21:00 | 44 | 16.44 | 0
9:22:00 | 44 | 16.44 | 0
9:23:00 | 44 | 16.44 | 0
9:24:00 | 44 | 16.43 | 0
9:25:00 | 44 | 16.43 | 0
9:26:00 | 43 | 16.43 | 0
9:27:00 | 44 | 16.43 | 0
9:28:00 | 44 | 16.43 | 0
9:29:00 | 44 | 16.42 | 0
9:30:00 | 44 | 16.42 | 0
9:31:00 | 44 | 16.42 | 0
9:32:00 | 44 | 16.42 | 0
9:33:00 | 44 | 16.42 | 0
9:34:00 | 44 | 16.42 | 0
9:35:00 | 44 | 16.42 | 0
9:36:00 | 44 | 16.41 | 0
9:37:00 | 44 | 16.41 | 0
9:38:00 | 44 | 16.41 | 0
9:39:00 | 44 | 16.41 | 0
9:40:00 | 44 | 16.41 | 0
9:41:00 | 44 | 16.4 | 0
9:42:00 | 43 | 16.39 | 0
9:43:00 | 44 | 16.39 | 0
9:44:00 | 44 | 16.38 | 0
9:45:00 | 44 | 16.38 | 0
9:46:00 | 44 | 16.38 | 0
9:47:00 | 44 | 16.38 | 0
9:48:00 | 44 | 16.38 | 0
9:49:00 | 44 | 16.37 | 0
9:50:00 | 44 | 16.37 | 0
9:51:00 | 44 | 16.37 | 0
9:52:00 | 44 | 16.36 | 0
9:53:00 | 44 | 16.36 | 0
9:54:00 | 44 | 16.35 | 0
9:55:00 | 44 | 16.35 | 0
9:56:00 | 44 | 16.35 | 0
9:57:00 | 43 | 16.35 | 0
9:58:00 | 44 | 16.34 | 0
9:59:00 | 44 | 16.33 | 0
10:00:00 | 44 | 16.33 | 0
10:01:00 | 44 | 16.33 | 0
10:02:00 | 44 | 16.32 | 0
10:03:00 | 44 | 16.32 | 0
10:04:00 | 44 | 16.32 | 0
10:05:00 | 44 | 16.31 | 0
10:06:00 | 43 | 16.3 | 0
10:07:00 | 44 | 16.29 | 0
10:08:00 | 44 | 16.29 | 0
10:09:00 | 44 | 16.29 | 0
10:10:00 | 43 | 16.28 | 0
10:11:00 | 44 | 16.27 | 0
10:12:00 | 44 | 16.27 | 0
10:13:00 | 44 | 16.26 | 0
10:14:00 | 44 | 16.26 | 0
10:15:00 | 44 | 16.25 | 0
10:16:00 | 44 | 16.24 | 0
10:17:00 | 44 | 16.23 | 0
10:18:00 | 44 | 16.23 | 0
10:19:00 | 44 | 16.22 | 0
10:20:00 | 44 | 16.22 | 0
10:21:00 | 44 | 16.21 | 0
10:22:00 | 44 | 16.2 | 0
10:23:00 | 43 | 16.19 | 0
10:24:00 | 44 | 16.19 | 0
10:25:00 | 44 | 16.18 | 0
10:26:00 | 44 | 16.18 | 0
10:27:00 | 44 | 16.16 | 0
10:28:00 | 44 | 16.15 | 0
10:29:00 | 44 | 16.14 | 0
10:30:00 | 44 | 16.14 | 0
10:31:00 | 44 | 16.13 | 0
10:32:00 | 44 | 16.11 | 0
10:33:00 | 44 | 16.11 | 0
10:34:00 | 44 | 16.1 | 0
10:35:00 | 44 | 16.08 | 0
10:36:00 | 44 | 16.08 | 0
10:37:00 | 44 | 16.07 | 0
10:38:00 | 44 | 16.05 | 0
10:39:00 | 43 | 16.05 | 0
10:40:00 | 44 | 16.03 | 0
10:41:00 | 43 | 16.02 | 0
10:42:00 | 44 | 16.01 | 0
10:43:00 | 44 | 16 | 0
10:44:00 | 44 | 15.99 | 0
10:45:00 | 44 | 15.97 | 0
10:46:00 | 44 | 15.96 | 0
10:47:00 | 44 | 15.95 | 0
10:48:00 | 44 | 15.93 | 0
10:49:00 | 44 | 15.92 | 0
10:50:00 | 44 | 15.9 | 0
10:51:00 | 44 | 15.9 | 0
10:52:00 | 44 | 15.88 | 0
10:53:00 | 44 | 15.87 | 0
10:54:00 | 44 | 15.85 | 0
10:55:00 | 44 | 15.84 | 0
10:56:00 | 44 | 15.82 | 0
10:57:00 | 44 | 15.81 | 0
10:58:00 | 44 | 15.79 | 0.01
10:59:00 | 44 | 15.78 | 0.01
11:00:00 | 44 | 15.76 | 0.02
11:01:00 | 44 | 15.75 | 0.03
11:02:00 | 44 | 15.73 | 0.03
11:03:00 | 44 | 15.72 | 0.04
11:04:00 | 44 | 15.7 | 0.05
11:05:00 | 44 | 15.68 | 0.06
11:06:00 | 44 | 15.66 | 0.07
11:07:00 | 44 | 15.65 | 0.07
11:08:00 | 44 | 15.63 | 0.08
11:09:00 | 44 | 15.61 | 0.09
11:10:00 | 44 | 15.6 | 0.1
11:11:00 | 44 | 15.57 | 0.11
11:12:00 | 44 | 15.56 | 0.12
11:13:00 | 44 | 15.54 | 0.13
11:14:00 | 44 | 15.52 | 0.14
11:15:00 | 44 | 15.5 | 0.14
11:16:00 | 44 | 15.48 | 0.15
11:17:00 | 44 | 15.46 | 0.16
11:18:00 | 44 | 15.45 | 0.17
11:19:00 | 44 | 15.42 | 0.18
11:20:00 | 44 | 15.41 | 0.19
11:21:00 | 44 | 15.39 | 0.2
11:22:00 | 44 | 15.36 | 0.21
11:23:00 | 44 | 15.35 | 0.22
11:24:00 | 44 | 15.33 | 0.23
11:25:00 | 44 | 15.3 | 0.25
11:26:00 | 44 | 15.29 | 0.25
11:27:00 | 44 | 15.27 | 0.27
11:28:00 | 44 | 15.24 | 0.28
11:29:00 | 44 | 15.23 | 0.29
11:30:00 | 44 | 15.21 | 0.3
11:31:00 | 44 | 15.18 | 0.31
11:32:00 | 44 | 15.16 | 0.32
11:33:00 | 44 | 15.15 | 0.33
11:34:00 | 44 | 15.12 | 0.34
11:35:00 | 44 | 15.11 | 0.35
11:36:00 | 44 | 15.09 | 0.37
11:37:00 | 44 | 15.05 | 0.39
11:38:00 | 44 | 15.03 | 0.4
11:39:00 | 43 | 15 | 0.41
11:40:00 | 44 | 14.99 | 0.42
11:41:00 | 44 | 14.97 | 0.44
11:42:00 | 44 | 14.94 | 0.45
11:43:00 | 44 | 14.92 | 0.46
11:44:00 | 44 | 14.9 | 0.48
11:45:00 | 43 | 14.88 | 0.49
11:46:00 | 44 | 14.85 | 0.51
11:47:00 | 44 | 14.83 | 0.52
11:48:00 | 44 | 14.81 | 0.54
11:49:00 | 44 | 14.79 | 0.55
11:50:00 | 43 | 14.76 | 0.56
11:51:00 | 44 | 14.74 | 0.58
11:52:00 | 44 | 14.73 | 0.59
11:53:00 | 44 | 14.7 | 0.6
11:54:00 | 44 | 14.68 | 0.62
11:55:00 | 44 | 14.66 | 0.63
11:56:00 | 44 | 14.64 | 0.65
11:57:00 | 44 | 14.61 | 0.67
11:58:00 | 44 | 14.59 | 0.68
11:59:00 | 44 | 14.57 | 0.7
12:00:00 | 44 | 14.55 | 0.71
12:01:00 | 44 | 14.53 | 0.72
12:02:00 | 44 | 14.51 | 0.74
12:03:00 | 44 | 14.49 | 0.76
12:04:00 | 44 | 14.46 | 0.77
12:05:00 | 44 | 14.44 | 0.79
12:06:00 | 43 | 14.42 | 0.81
12:07:00 | 44 | 14.4 | 0.82
12:08:00 | 43 | 14.38 | 0.83
12:09:00 | 43 | 14.36 | 0.85
12:10:00 | 44 | 14.34 | 0.87
12:11:00 | 44 | 14.31 | 0.89
12:12:00 | 44 | 14.29 | 0.9
12:13:00 | 44 | 14.28 | 0.91
12:14:00 | 44 | 14.25 | 0.93
12:15:00 | 44 | 14.23 | 0.95
12:16:00 | 43 | 14.21 | 0.97
12:17:00 | 43 | 14.19 | 0.99
12:18:00 | 44 | 14.16 | 1.01
12:19:00 | 44 | 14.14 | 1.02
12:20:00 | 44 | 14.13 | 1.04
12:21:00 | 44 | 14.1 | 1.06
12:22:00 | 44 | 14.09 | 1.07
12:23:00 | 44 | 14.07 | 1.09
12:24:00 | 44 | 14.04 | 1.11
12:25:00 | 44 | 14.02 | 1.13
12:26:00 | 43 | 14.01 | 1.14
12:27:00 | 44 | 13.98 | 1.16
12:28:00 | 44 | 13.96 | 1.18
12:29:00 | 44 | 13.95 | 1.19
12:30:00 | 43 | 13.92 | 1.21
12:31:00 | 44 | 13.9 | 1.23
12:32:00 | 44 | 13.89 | 1.25
12:33:00 | 44 | 13.86 | 1.27
12:34:00 | 44 | 13.85 | 1.28
12:35:00 | 44 | 13.83 | 1.3
12:36:00 | 44 | 13.81 | 1.32
12:37:00 | 44 | 13.79 | 1.34
12:38:00 | 44 | 13.77 | 1.36
12:39:00 | 44 | 13.75 | 1.38
12:40:00 | 44 | 13.73 | 1.4
12:41:00 | 44 | 13.71 | 1.41
12:42:00 | 44 | 13.69 | 1.43
12:43:00 | 44 | 13.68 | 1.45
12:44:00 | 43 | 13.65 | 1.47
12:45:00 | 43 | 13.64 | 1.49
12:46:00 | 44 | 13.62 | 1.51
12:47:00 | 44 | 13.6 | 1.53
12:48:00 | 43 | 13.58 | 1.55
12:49:00 | 44 | 13.56 | 1.56
12:50:00 | 44 | 13.55 | 1.58
12:51:00 | 44 | 13.53 | 1.6
12:52:00 | 44 | 13.51 | 1.62
12:53:00 | 44 | 13.49 | 1.64
12:54:00 | 44 | 13.47 | 1.66
12:55:00 | 44 | 13.46 | 1.68
12:56:00 | 43 | 13.44 | 1.7
12:57:00 | 44 | 13.42 | 1.72
12:58:00 | 44 | 13.41 | 1.74
12:59:00 | 44 | 13.38 | 1.76
13:00:00 | 44 | 13.37 | 1.78
13:01:00 | 44 | 13.36 | 1.8
13:02:00 | 44 | 13.33 | 1.82
13:03:00 | 44 | 13.32 | 1.84
13:04:00 | 44 | 13.3 | 1.86
13:05:00 | 44 | 13.29 | 1.87
13:06:00 | 44 | 13.27 | 1.89
13:07:00 | 43 | 13.26 | 1.91
13:08:00 | 44 | 13.23 | 1.95
13:09:00 | 44 | 13.21 | 1.96
13:10:00 | 44 | 13.2 | 1.98
13:11:00 | 44 | 13.18 | 2
13:12:00 | 44 | 13.16 | 2.03
13:13:00 | 44 | 13.14 | 2.05
13:14:00 | 44 | 13.13 | 2.07
13:15:00 | 44 | 13.11 | 2.09
13:16:00 | 44 | 13.1 | 2.1
13:17:00 | 44 | 13.08 | 2.12
13:18:00 | 44 | 13.07 | 2.14
13:19:00 | 44 | 13.05 | 2.17
13:20:00 | 44 | 13.03 | 2.19
13:21:00 | 44 | 13.02 | 2.21
13:22:00 | 44 | 13 | 2.23
13:23:00 | 44 | 12.99 | 2.25
13:24:00 | 44 | 12.97 | 2.27
13:25:00 | 43 | 12.96 | 2.29
13:26:00 | 44 | 12.94 | 2.31
13:27:00 | 44 | 12.93 | 2.33
13:28:00 | 44 | 12.91 | 2.35
13:29:00 | 44 | 12.9 | 2.37
13:30:00 | 44 | 12.88 | 2.4
13:31:00 | 44 | 12.87 | 2.42
13:32:00 | 44 | 12.85 | 2.44
13:33:00 | 44 | 12.84 | 2.46
13:34:00 | 44 | 12.82 | 2.48
13:35:00 | 44 | 12.81 | 2.5
13:36:00 | 44 | 12.8 | 2.51
13:37:00 | 44 | 12.79 | 2.54
13:38:00 | 44 | 12.77 | 2.56
13:39:00 | 43 | 12.75 | 2.58
13:40:00 | 44 | 12.74 | 2.6
13:41:00 | 44 | 12.73 | 2.62
13:42:00 | 44 | 12.71 | 2.65
13:43:00 | 44 | 12.7 | 2.67
13:44:00 | 44 | 12.68 | 2.69
13:45:00 | 44 | 12.66 | 2.72
13:46:00 | 44 | 12.66 | 2.73
13:47:00 | 43 | 12.64 | 2.75
13:48:00 | 44 | 12.63 | 2.77
13:49:00 | 44 | 12.61 | 2.8
13:50:00 | 44 | 12.6 | 2.82
13:51:00 | 44 | 12.59 | 2.83
13:52:00 | 44 | 12.57 | 2.86
13:53:00 | 44 | 12.56 | 2.88
13:54:00 | 44 | 12.54 | 2.91
13:55:00 | 43 | 12.53 | 2.93
13:56:00 | 44 | 12.52 | 2.94
13:57:00 | 44 | 12.51 | 2.97
13:58:00 | 44 | 12.49 | 2.99
13:59:00 | 44 | 12.48 | 3.01
14:00:00 | 44 | 12.47 | 3.03
14:01:00 | 44 | 12.45 | 3.06
14:02:00 | 43 | 12.44 | 3.08
14:03:00 | 44 | 12.43 | 3.09
14:04:00 | 44 | 12.42 | 3.12
14:05:00 | 44 | 12.4 | 3.15
14:06:00 | 44 | 12.39 | 3.16
14:07:00 | 44 | 12.38 | 3.19
14:08:00 | 44 | 12.36 | 3.21
14:09:00 | 43 | 12.36 | 3.23
14:10:00 | 43 | 12.34 | 3.25
14:11:00 | 44 | 12.33 | 3.28
14:12:00 | 44 | 12.32 | 3.29
14:13:00 | 44 | 12.3 | 3.32
14:14:00 | 44 | 12.3 | 3.33
14:15:00 | 43 | 12.28 | 3.36
14:16:00 | 44 | 12.27 | 3.39
14:17:00 | 44 | 12.26 | 3.4
14:18:00 | 44 | 12.25 | 3.43
14:19:00 | 43 | 12.24 | 3.44
14:20:00 | 43 | 12.22 | 3.47
14:21:00 | 44 | 12.21 | 3.5
14:22:00 | 44 | 12.2 | 3.51
14:23:00 | 44 | 12.18 | 3.54
14:24:00 | 44 | 12.18 | 3.56
14:25:00 | 43 | 12.16 | 3.59
14:26:00 | 44 | 12.15 | 3.6
14:27:00 | 44 | 12.14 | 3.63
14:28:00 | 44 | 12.13 | 3.66
14:29:00 | 44 | 12.12 | 3.68
14:30:00 | 44 | 12.11 | 3.69
14:31:00 | 44 | 12.09 | 3.72
14:32:00 | 44 | 12.08 | 3.75
14:33:00 | 44 | 12.07 | 3.77
14:34:00 | 44 | 12.06 | 3.78
14:35:00 | 44 | 12.05 | 3.81
14:36:00 | 44 | 12.04 | 3.83
14:37:00 | 44 | 12.03 | 3.86
14:38:00 | 44 | 12.02 | 3.87
14:39:00 | 44 | 12 | 3.9
14:40:00 | 44 | 12 | 3.92
14:41:00 | 44 | 11.98 | 3.95
14:42:00 | 44 | 11.97 | 3.97
14:43:00 | 44 | 11.97 | 3.98
14:44:00 | 44 | 11.95 | 4.01
14:45:00 | 44 | 11.95 | 4.03
14:46:00 | 44 | 11.93 | 4.06
14:47:00 | 43 | 11.92 | 4.08
14:48:00 | 44 | 11.91 | 4.11
14:49:00 | 43 | 11.9 | 4.13
14:50:00 | 43 | 11.88 | 4.16
14:51:00 | 43 | 11.88 | 4.18
14:52:00 | 44 | 11.87 | 4.19
14:53:00 | 44 | 11.86 | 4.21
14:54:00 | 44 | 11.85 | 4.24
14:55:00 | 44 | 11.84 | 4.26
14:56:00 | 44 | 11.82 | 4.3
14:57:00 | 44 | 11.82 | 4.31
14:58:00 | 44 | 11.81 | 4.33
14:59:00 | 44 | 11.8 | 4.35
15:00:00 | 44 | 11.79 | 4.38
15:01:00 | 44 | 11.78 | 4.4
15:02:00 | 43 | 11.77 | 4.42
15:03:00 | 44 | 11.76 | 4.45
15:04:00 | 44 | 11.74 | 4.49
15:05:00 | 44 | 11.73 | 4.5
15:06:00 | 43 | 11.73 | 4.52
15:07:00 | 44 | 11.71 | 4.56
15:08:00 | 44 | 11.7 | 4.58
15:09:00 | 44 | 11.7 | 4.59
15:10:00 | 44 | 11.69 | 4.61
15:11:00 | 44 | 11.68 | 4.65
15:12:00 | 44 | 11.67 | 4.67
15:13:00 | 44 | 11.66 | 4.69
15:14:00 | 44 | 11.65 | 4.7
15:15:00 | 43 | 11.64 | 4.74
15:16:00 | 43 | 11.63 | 4.76
15:17:00 | 44 | 11.62 | 4.78
15:18:00 | 44 | 11.61 | 4.82
15:19:00 | 44 | 11.6 | 4.83
15:20:00 | 44 | 11.59 | 4.85
15:21:00 | 44 | 11.58 | 4.87
15:22:00 | 44 | 11.58 | 4.89
15:23:00 | 44 | 11.56 | 4.93
15:24:00 | 44 | 11.55 | 4.95
15:25:00 | 44 | 11.55 | 4.97
15:26:00 | 44 | 11.54 | 4.99
15:27:00 | 44 | 11.52 | 5.03
15:28:00 | 44 | 11.52 | 5.05
15:29:00 | 44 | 11.51 | 5.07
15:30:00 | 44 | 11.5 | 5.09
15:31:00 | 43 | 11.49 | 5.11
15:32:00 | 43 | 11.49 | 5.13
15:33:00 | 43 | 11.48 | 5.15
15:34:00 | 44 | 11.47 | 5.17
15:35:00 | 44 | 11.46 | 5.21
15:36:00 | 44 | 11.45 | 5.23
15:37:00 | 44 | 11.44 | 5.25
15:38:00 | 44 | 11.43 | 5.27
15:39:00 | 44 | 11.43 | 5.29
15:40:00 | 44 | 11.42 | 5.31
15:41:00 | 44 | 11.41 | 5.33
15:42:00 | 44 | 11.4 | 5.35
15:43:00 | 43 | 11.39 | 5.39
15:44:00 | 44 | 11.38 | 5.42
15:45:00 | 44 | 11.38 | 5.44
15:46:00 | 43 | 11.37 | 5.46
15:47:00 | 44 | 11.36 | 5.48
15:48:00 | 44 | 11.35 | 5.5
15:49:00 | 44 | 11.34 | 5.52
15:50:00 | 44 | 11.34 | 5.54
15:51:00 | 44 | 11.33 | 5.56
15:52:00 | 43 | 11.32 | 5.59
15:53:00 | 44 | 11.32 | 5.61
15:54:00 | 44 | 11.31 | 5.63
15:55:00 | 43 | 11.3 | 5.65
15:56:00 | 44 | 11.29 | 5.67
15:57:00 | 44 | 11.29 | 5.7
15:58:00 | 44 | 11.28 | 5.72
15:59:00 | 44 | 11.27 | 5.74
16:00:00 | 44 | 11.26 | 5.76
16:01:00 | 44 | 11.25 | 5.79
16:02:00 | 44 | 11.25 | 5.81
16:03:00 | 44 | 11.24 | 5.83
16:04:00 | 44 | 11.23 | 5.85
16:05:00 | 43 | 11.23 | 5.88
16:06:00 | 44 | 11.22 | 5.9
16:07:00 | 43 | 11.21 | 5.92
16:08:00 | 44 | 11.2 | 5.94
16:09:00 | 44 | 11.2 | 5.97
16:10:00 | 44 | 11.19 | 5.99
16:11:00 | 44 | 11.18 | 6.01
16:12:00 | 44 | 11.17 | 6.04
16:13:00 | 44 | 11.16 | 6.06
16:14:00 | 44 | 11.16 | 6.08
16:15:00 | 44 | 11.15 | 6.11
16:16:00 | 44 | 11.14 | 6.13
16:17:00 | 44 | 11.14 | 6.13
16:18:00 | 44 | 11.13 | 6.16
16:19:00 | 44 | 11.13 | 6.18
16:20:00 | 43 | 11.12 | 6.2
16:21:00 | 44 | 11.11 | 6.23
16:22:00 | 44 | 11.1 | 6.25
16:23:00 | 44 | 11.1 | 6.28
16:24:00 | 44 | 11.09 | 6.3
16:25:00 | 44 | 11.08 | 6.33
16:26:00 | 44 | 11.08 | 6.33
16:27:00 | 44 | 11.07 | 6.35
16:28:00 | 43 | 11.07 | 6.37
16:29:00 | 44 | 11.06 | 6.4
16:30:00 | 44 | 11.05 | 6.42
16:31:00 | 43 | 11.04 | 6.45
16:32:00 | 44 | 11.04 | 6.47
16:33:00 | 44 | 11.04 | 6.47
16:34:00 | 44 | 11.03 | 6.5
16:35:00 | 44 | 11.02 | 6.52
16:36:00 | 43 | 11.02 | 6.55
16:37:00 | 44 | 11.01 | 6.57
16:38:00 | 44 | 11 | 6.6
16:39:00 | 43 | 11 | 6.6
16:40:00 | 44 | 10.99 | 6.63
16:41:00 | 44 | 10.98 | 6.65
16:42:00 | 44 | 10.98 | 6.68
16:43:00 | 44 | 10.97 | 6.7
16:44:00 | 44 | 10.97 | 6.7
16:45:00 | 44 | 10.96 | 6.73
16:46:00 | 44 | 10.95 | 6.76
16:47:00 | 44 | 10.95 | 6.78
16:48:00 | 44 | 10.94 | 6.81
16:49:00 | 44 | 10.94 | 6.81
16:50:00 | 44 | 10.93 | 6.83
16:51:00 | 44 | 10.93 | 6.86
16:52:00 | 44 | 10.93 | 6.86
16:53:00 | 44 | 10.92 | 6.89
16:54:00 | 43 | 10.91 | 6.91
16:55:00 | 43 | 10.9 | 6.94
16:56:00 | 44 | 10.9 | 6.94
16:57:00 | 44 | 10.89 | 6.97
16:58:00 | 44 | 10.89 | 6.99
16:59:00 | 44 | 10.88 | 7.02
17:00:00 | 44 | 10.87 | 7.05
17:01:00 | 44 | 10.87 | 7.05
17:02:00 | 43 | 10.86 | 7.08
17:03:00 | 44 | 10.86 | 7.1
17:04:00 | 44 | 10.86 | 7.1
17:05:00 | 44 | 10.85 | 7.13
17:06:00 | 44 | 10.84 | 7.16
17:07:00 | 43 | 10.84 | 7.16
17:08:00 | 43 | 10.84 | 7.19
17:09:00 | 44 | 10.83 | 7.21
17:10:00 | 44 | 10.83 | 7.21
17:11:00 | 44 | 10.82 | 7.24
17:12:00 | 43 | 10.81 | 7.27
17:13:00 | 44 | 10.8 | 7.3
17:14:00 | 43 | 10.8 | 7.3
17:15:00 | 44 | 10.8 | 7.33
17:16:00 | 44 | 10.8 | 7.33
17:17:00 | 44 | 10.79 | 7.36
17:18:00 | 43 | 10.78 | 7.38
17:19:00 | 44 | 10.78 | 7.38
17:20:00 | 44 | 10.77 | 7.41
17:21:00 | 44 | 10.77 | 7.44
17:22:00 | 44 | 10.77 | 7.44
17:23:00 | 44 | 10.76 | 7.47
17:24:00 | 44 | 10.75 | 7.5
17:25:00 | 43 | 10.75 | 7.5
17:26:00 | 44 | 10.75 | 7.53
17:27:00 | 43 | 10.74 | 7.56
17:28:00 | 44 | 10.74 | 7.56
17:29:00 | 44 | 10.73 | 7.59
17:30:00 | 44 | 10.73 | 7.59
17:31:00 | 44 | 10.72 | 7.62
17:32:00 | 44 | 10.71 | 7.65
17:33:00 | 44 | 10.71 | 7.65
17:34:00 | 44 | 10.71 | 7.68
17:35:00 | 44 | 10.7 | 7.71
17:36:00 | 44 | 10.7 | 7.71
17:37:00 | 43 | 10.69 | 7.74
17:38:00 | 44 | 10.69 | 7.74
17:39:00 | 43 | 10.68 | 7.77
17:40:00 | 44 | 10.68 | 7.77
17:41:00 | 44 | 10.68 | 7.8
17:42:00 | 44 | 10.67 | 7.83
17:43:00 | 44 | 10.67 | 7.83
17:44:00 | 44 | 10.66 | 7.86
17:45:00 | 44 | 10.66 | 7.86
17:46:00 | 44 | 10.65 | 7.89
17:47:00 | 44 | 10.65 | 7.89
17:48:00 | 44 | 10.65 | 7.92
17:49:00 | 44 | 10.65 | 7.92
17:50:00 | 44 | 10.64 | 7.95
17:51:00 | 44 | 10.63 | 7.98
17:52:00 | 44 | 10.63 | 8.01
17:53:00 | 44 | 10.63 | 8.01
17:54:00 | 44 | 10.62 | 8.04
17:55:00 | 44 | 10.62 | 8.04
17:56:00 | 43 | 10.61 | 8.07
17:57:00 | 43 | 10.61 | 8.07
17:58:00 | 43 | 10.6 | 8.1
17:59:00 | 44 | 10.6 | 8.1
18:00:00 | 44 | 10.59 | 8.14
18:01:00 | 44 | 10.59 | 8.14
18:02:00 | 44 | 10.59 | 8.17
18:03:00 | 44 | 10.59 | 8.17
18:04:00 | 44 | 10.58 | 8.2
18:05:00 | 44 | 10.58 | 8.2
18:06:00 | 44 | 10.57 | 8.23
18:07:00 | 44 | 10.57 | 8.23
18:08:00 | 44 | 10.56 | 8.26
18:09:00 | 44 | 10.56 | 8.26
18:10:00 | 44 | 10.56 | 8.29
18:11:00 | 44 | 10.56 | 8.29
18:12:00 | 44 | 10.55 | 8.33
18:13:00 | 44 | 10.55 | 8.33
18:14:00 | 43 | 10.54 | 8.36
18:15:00 | 44 | 10.54 | 8.36
18:16:00 | 44 | 10.54 | 8.39
18:17:00 | 44 | 10.54 | 8.39
18:18:00 | 44 | 10.53 | 8.42
18:19:00 | 44 | 10.53 | 8.42
18:20:00 | 43 | 10.52 | 8.46
18:21:00 | 44 | 10.52 | 8.46
18:22:00 | 44 | 10.51 | 8.49
18:23:00 | 44 | 10.51 | 8.49
18:24:00 | 44 | 10.5 | 8.52
18:25:00 | 44 | 10.5 | 8.52
18:26:00 | 44 | 10.5 | 8.56
18:27:00 | 44 | 10.5 | 8.56
18:28:00 | 44 | 10.49 | 8.59
18:29:00 | 43 | 10.49 | 8.59
18:30:00 | 44 | 10.49 | 8.59
18:31:00 | 44 | 10.48 | 8.62
18:32:00 | 43 | 10.48 | 8.62
18:33:00 | 44 | 10.47 | 8.66
18:34:00 | 44 | 10.47 | 8.66
18:35:00 | 44 | 10.47 | 8.69
18:36:00 | 44 | 10.47 | 8.69
18:37:00 | 43 | 10.46 | 8.72
18:38:00 | 44 | 10.46 | 8.72
18:39:00 | 44 | 10.45 | 8.76
18:40:00 | 44 | 10.45 | 8.76
18:41:00 | 44 | 10.45 | 8.76
18:42:00 | 44 | 10.45 | 8.79
18:43:00 | 44 | 10.45 | 8.79
18:44:00 | 44 | 10.44 | 8.83
18:45:00 | 44 | 10.44 | 8.83
18:46:00 | 44 | 10.44 | 8.83
18:47:00 | 44 | 10.43 | 8.86
18:48:00 | 44 | 10.43 | 8.86
18:49:00 | 44 | 10.42 | 8.89
18:50:00 | 44 | 10.42 | 8.89
18:51:00 | 44 | 10.41 | 8.93
18:52:00 | 44 | 10.41 | 8.93
18:53:00 | 44 | 10.41 | 8.93
18:54:00 | 44 | 10.41 | 8.96
18:55:00 | 44 | 10.41 | 8.96
18:56:00 | 44 | 10.4 | 9
18:57:00 | 44 | 10.4 | 9
18:58:00 | 44 | 10.4 | 9
18:59:00 | 44 | 10.39 | 9.03
19:00:00 | 44 | 10.39 | 9.03
19:01:00 | 44 | 10.39 | 9.03
19:02:00 | 44 | 10.38 | 9.07
19:03:00 | 44 | 10.38 | 9.07
19:04:00 | 44 | 10.38 | 9.11
19:05:00 | 44 | 10.38 | 9.11
19:06:00 | 43 | 10.38 | 9.11
19:07:00 | 44 | 10.37 | 9.14
19:08:00 | 44 | 10.37 | 9.14
19:09:00 | 44 | 10.36 | 9.18
19:10:00 | 44 | 10.36 | 9.18
19:11:00 | 44 | 10.36 | 9.18
19:12:00 | 43 | 10.36 | 9.21
19:13:00 | 43 | 10.36 | 9.21
19:14:00 | 44 | 10.36 | 9.21
19:15:00 | 44 | 10.35 | 9.25
19:16:00 | 43 | 10.35 | 9.25
19:17:00 | 44 | 10.35 | 9.25
19:18:00 | 44 | 10.34 | 9.28
19:19:00 | 44 | 10.34 | 9.28
19:20:00 | 44 | 10.34 | 9.28
19:21:00 | 44 | 10.33 | 9.32
19:22:00 | 44 | 10.33 | 9.32
19:23:00 | 44 | 10.33 | 9.32
19:24:00 | 44 | 10.32 | 9.36
19:25:00 | 44 | 10.32 | 9.36
19:26:00 | 44 | 10.32 | 9.36
19:27:00 | 44 | 10.32 | 9.39
19:28:00 | 44 | 10.32 | 9.39
19:29:00 | 43 | 10.31 | 9.43
19:30:00 | 44 | 10.31 | 9.43
19:31:00 | 44 | 10.31 | 9.43
19:32:00 | 43 | 10.3 | 9.47
19:33:00 | 44 | 10.3 | 9.47
19:34:00 | 44 | 10.3 | 9.47
19:35:00 | 44 | 10.29 | 9.5
19:36:00 | 44 | 10.29 | 9.5
19:37:00 | 44 | 10.29 | 9.5
19:38:00 | 44 | 10.29 | 9.54
19:39:00 | 44 | 10.29 | 9.54
19:40:00 | 43 | 10.29 | 9.54
19:41:00 | 43 | 10.28 | 9.58
19:42:00 | 44 | 10.28 | 9.58
19:43:00 | 44 | 10.28 | 9.58
19:44:00 | 44 | 10.27 | 9.62
19:45:00 | 44 | 10.27 | 9.62
19:46:00 | 44 | 10.27 | 9.62
19:47:00 | 44 | 10.27 | 9.62
19:48:00 | 44 | 10.27 | 9.65
19:49:00 | 44 | 10.27 | 9.65
19:50:00 | 44 | 10.27 | 9.65
19:51:00 | 44 | 10.26 | 9.69
19:52:00 | 44 | 10.26 | 9.69
19:53:00 | 44 | 10.26 | 9.69
19:54:00 | 44 | 10.25 | 9.73
19:55:00 | 44 | 10.25 | 9.73
19:56:00 | 44 | 10.25 | 9.73
19:57:00 | 44 | 10.24 | 9.77
19:58:00 | 44 | 10.24 | 9.77
19:59:00 | 44 | 10.24 | 9.77
20:00:00 | 44 | 10.23 | 9.81
20:01:00 | 44 | 10.23 | 9.81
20:02:00 | 44 | 10.23 | 9.81
20:03:00 | 44 | 10.23 | 9.81
20:04:00 | 44 | 10.23 | 9.84
20:05:00 | 44 | 10.23 | 9.84
20:06:00 | 44 | 10.23 | 9.84
20:07:00 | 44 | 10.22 | 9.88
20:08:00 | 43 | 10.22 | 9.88
20:09:00 | 44 | 10.22 | 9.88
20:10:00 | 44 | 10.22 | 9.88
20:11:00 | 44 | 10.21 | 9.92
20:12:00 | 44 | 10.21 | 9.92
20:13:00 | 44 | 10.21 | 9.92
20:14:00 | 44 | 10.2 | 9.96
20:15:00 | 44 | 10.2 | 9.96
20:16:00 | 44 | 10.2 | 9.96
20:17:00 | 44 | 10.2 | 10
20:18:00 | 44 | 10.2 | 10
20:19:00 | 44 | 10.2 | 10
20:20:00 | 44 | 10.2 | 10
20:21:00 | 44 | 10.19 | 10.04
20:22:00 | 44 | 10.19 | 10.04
20:23:00 | 44 | 10.19 | 10.04
20:24:00 | 44 | 10.19 | 10.04
20:25:00 | 44 | 10.18 | 10.08
20:26:00 | 44 | 10.18 | 10.08
20:27:00 | 44 | 10.18 | 10.08
20:28:00 | 44 | 10.18 | 10.12
20:29:00 | 44 | 10.18 | 10.12
20:30:00 | 44 | 10.18 | 10.12
20:31:00 | 44 | 10.18 | 10.12
20:32:00 | 43 | 10.17 | 10.16
20:33:00 | 44 | 10.17 | 10.16
20:34:00 | 43 | 10.17 | 10.16
20:35:00 | 44 | 10.17 | 10.16
20:36:00 | 44 | 10.16 | 10.2
20:37:00 | 44 | 10.16 | 10.2
20:38:00 | 43 | 10.16 | 10.2
20:39:00 | 44 | 10.16 | 10.2
20:40:00 | 43 | 10.15 | 10.24
20:41:00 | 44 | 10.15 | 10.24
20:42:00 | 44 | 10.15 | 10.24
20:43:00 | 44 | 10.14 | 10.28
20:44:00 | 43 | 10.14 | 10.28
20:45:00 | 44 | 10.14 | 10.28
20:46:00 | 43 | 10.14 | 10.28
20:47:00 | 44 | 10.14 | 10.32
20:48:00 | 44 | 10.14 | 10.32
20:49:00 | 44 | 10.14 | 10.32
20:50:00 | 44 | 10.14 | 10.32
20:51:00 | 44 | 10.13 | 10.36
20:52:00 | 44 | 10.13 | 10.36
20:53:00 | 44 | 10.13 | 10.36
20:54:00 | 44 | 10.13 | 10.36
20:55:00 | 44 | 10.12 | 10.4
20:56:00 | 44 | 10.12 | 10.4
20:57:00 | 44 | 10.12 | 10.4
20:58:00 | 44 | 10.12 | 10.4
20:59:00 | 44 | 10.11 | 10.44
21:00:00 | 44 | 10.11 | 10.44
21:01:00 | 44 | 10.11 | 10.44
21:02:00 | 44 | 10.11 | 10.44
21:03:00 | 44 | 10.11 | 10.48
21:04:00 | 44 | 10.11 | 10.48
21:05:00 | 44 | 10.11 | 10.48
21:06:00 | 44 | 10.11 | 10.48
21:07:00 | 44 | 10.1 | 10.52
21:08:00 | 44 | 10.1 | 10.52
21:09:00 | 44 | 10.1 | 10.52
21:10:00 | 44 | 10.1 | 10.52
21:11:00 | 44 | 10.09 | 10.56
21:12:00 | 44 | 10.09 | 10.56
21:13:00 | 44 | 10.09 | 10.56
21:14:00 | 44 | 10.09 | 10.56
21:15:00 | 44 | 10.09 | 10.56
21:16:00 | 44 | 10.08 | 10.6
21:17:00 | 44 | 10.08 | 10.6
21:18:00 | 44 | 10.08 | 10.6
21:19:00 | 43 | 10.08 | 10.6
21:20:00 | 44 | 10.08 | 10.65
21:21:00 | 43 | 10.08 | 10.65
21:22:00 | 43 | 10.08 | 10.65
21:23:00 | 44 | 10.08 | 10.65
21:24:00 | 44 | 10.07 | 10.69
21:25:00 | 44 | 10.07 | 10.69
21:26:00 | 44 | 10.07 | 10.69
21:27:00 | 44 | 10.07 | 10.69
21:28:00 | 44 | 10.07 | 10.69
21:29:00 | 44 | 10.06 | 10.73
21:30:00 | 44 | 10.06 | 10.73
21:31:00 | 44 | 10.06 | 10.73
21:32:00 | 44 | 10.06 | 10.73
21:33:00 | 44 | 10.06 | 10.73
21:34:00 | 44 | 10.05 | 10.77
21:35:00 | 44 | 10.05 | 10.77
21:36:00 | 44 | 10.05 | 10.77
21:37:00 | 44 | 10.05 | 10.81
21:38:00 | 44 | 10.05 | 10.77
21:39:00 | 44 | 10.05 | 10.81
21:40:00 | 44 | 10.05 | 10.81
21:41:00 | 44 | 10.05 | 10.81
21:42:00 | 44 | 10.05 | 10.81
21:43:00 | 43 | 10.05 | 10.81
21:44:00 | 44 | 10.04 | 10.86
21:45:00 | 44 | 10.04 | 10.86
21:46:00 | 44 | 10.04 | 10.86
21:47:00 | 44 | 10.04 | 10.86
21:48:00 | 44 | 10.03 | 10.9
21:49:00 | 44 | 10.03 | 10.9
21:50:00 | 44 | 10.03 | 10.9
21:51:00 | 44 | 10.02 | 10.94
21:52:00 | 44 | 10.02 | 10.94
21:53:00 | 44 | 10.02 | 10.94
21:54:00 | 43 | 10.02 | 10.94
21:55:00 | 44 | 10.02 | 10.98
21:56:00 | 44 | 10.02 | 10.98
21:57:00 | 44 | 10.02 | 10.98
21:58:00 | 44 | 10.02 | 10.98
21:59:00 | 44 | 10.02 | 10.98
22:00:00 | 44 | 10.01 | 11.03
22:01:00 | 43 | 10.01 | 11.03
22:02:00 | 44 | 10.01 | 11.03
22:03:00 | 44 | 10.01 | 11.03
22:04:00 | 44 | 10.01 | 11.03
22:05:00 | 44 | 10.01 | 11.03
22:06:00 | 44 | 10 | 11.07
22:07:00 | 44 | 10 | 11.07
22:08:00 | 43 | 10 | 11.07
22:09:00 | 44 | 9.99 | 11.12
22:10:00 | 44 | 9.99 | 11.12
22:11:00 | 44 | 9.99 | 11.12
22:12:00 | 44 | 9.99 | 11.12
22:13:00 | 44 | 9.99 | 11.12
22:14:00 | 44 | 9.99 | 11.12
22:15:00 | 44 | 9.99 | 11.16
22:16:00 | 44 | 9.99 | 11.16
22:17:00 | 44 | 9.99 | 11.16
22:18:00 | 44 | 9.99 | 11.16
22:19:00 | 44 | 9.99 | 11.16
22:20:00 | 44 | 9.98 | 11.2
22:21:00 | 44 | 9.98 | 11.2
22:22:00 | 44 | 9.98 | 11.2
22:23:00 | 44 | 9.98 | 11.2
22:24:00 | 44 | 9.98 | 11.2
22:25:00 | 44 | 9.97 | 11.25
22:26:00 | 44 | 9.97 | 11.25
22:27:00 | 44 | 9.97 | 11.25
22:28:00 | 44 | 9.97 | 11.25
22:29:00 | 44 | 9.97 | 11.25
22:30:00 | 44 | 9.96 | 11.29
22:31:00 | 44 | 9.96 | 11.29
22:32:00 | 44 | 9.96 | 11.29
22:33:00 | 44 | 9.96 | 11.29
22:34:00 | 44 | 9.96 | 11.29
22:35:00 | 44 | 9.96 | 11.29
22:36:00 | 44 | 9.96 | 11.34
22:37:00 | 44 | 9.96 | 11.34
22:38:00 | 44 | 9.96 | 11.34
22:39:00 | 44 | 9.96 | 11.34
22:40:00 | 44 | 9.96 | 11.34
22:41:00 | 44 | 9.95 | 11.38
22:42:00 | 44 | 9.95 | 11.38
22:43:00 | 44 | 9.95 | 11.38
22:44:00 | 44 | 9.95 | 11.38
22:45:00 | 44 | 9.95 | 11.38
22:46:00 | 43 | 9.95 | 11.38
22:47:00 | 44 | 9.94 | 11.43
22:48:00 | 44 | 9.94 | 11.43
22:49:00 | 44 | 9.94 | 11.43
22:50:00 | 44 | 9.94 | 11.43
22:51:00 | 44 | 9.94 | 11.43
22:52:00 | 44 | 9.94 | 11.43
22:53:00 | 44 | 9.93 | 11.47
22:54:00 | 44 | 9.93 | 11.47
22:55:00 | 44 | 9.93 | 11.47
22:56:00 | 44 | 9.93 | 11.47
22:57:00 | 44 | 9.93 | 11.47
22:58:00 | 44 | 9.93 | 11.52
22:59:00 | 44 | 9.93 | 11.52
23:00:00 | 44 | 9.93 | 11.52
23:01:00 | 44 | 9.93 | 11.52
23:02:00 | 44 | 9.93 | 11.52
23:03:00 | 44 | 9.92 | 11.56
23:04:00 | 44 | 9.92 | 11.56
23:05:00 | 44 | 9.92 | 11.56
23:06:00 | 44 | 9.92 | 11.56
23:07:00 | 44 | 9.92 | 11.56
23:08:00 | 44 | 9.92 | 11.56
23:09:00 | 44 | 9.91 | 11.61
23:10:00 | 44 | 9.91 | 11.61
23:11:00 | 44 | 9.91 | 11.61
23:12:00 | 44 | 9.91 | 11.61
23:13:00 | 44 | 9.91 | 11.61
23:14:00 | 44 | 9.91 | 11.61
23:15:00 | 44 | 9.9 | 11.65
23:16:00 | 44 | 9.9 | 11.65
23:17:00 | 44 | 9.9 | 11.65
23:18:00 | 44 | 9.9 | 11.65
23:19:00 | 43 | 9.9 | 11.65
23:20:00 | 44 | 9.9 | 11.65
23:21:00 | 44 | 9.9 | 11.7
23:22:00 | 44 | 9.9 | 11.7
23:23:00 | 44 | 9.9 | 11.7
23:24:00 | 44 | 9.9 | 11.7
23:25:00 | 44 | 9.9 | 11.7
23:26:00 | 44 | 9.9 | 11.7
23:27:00 | 44 | 9.89 | 11.75
23:28:00 | 44 | 9.89 | 11.75
23:29:00 | 43 | 9.89 | 11.75
23:30:00 | 44 | 9.89 | 11.75
23:31:00 | 44 | 9.89 | 11.75
23:32:00 | 44 | 9.89 | 11.75
23:33:00 | 44 | 9.88 | 11.79
23:34:00 | 44 | 9.88 | 11.79
23:35:00 | 44 | 9.88 | 11.79
23:36:00 | 44 | 9.88 | 11.79
23:37:00 | 44 | 9.88 | 11.79
23:38:00 | 44 | 9.88 | 11.79
23:39:00 | 44 | 9.88 | 11.84
23:40:00 | 44 | 9.88 | 11.84
23:41:00 | 44 | 9.88 | 11.84
23:42:00 | 44 | 9.88 | 11.84
23:43:00 | 44 | 9.88 | 11.84
23:44:00 | 44 | 9.88 | 11.84
23:45:00 | 44 | 9.88 | 11.84
23:46:00 | 44 | 9.87 | 11.89
23:47:00 | 43 | 9.87 | 11.89
23:48:00 | 44 | 9.87 | 11.89
23:49:00 | 44 | 9.87 | 11.89
23:50:00 | 44 | 9.87 | 11.89
23:51:00 | 44 | 9.87 | 11.89
23:52:00 | 44 | 9.86 | 11.93
23:53:00 | 43 | 9.86 | 11.93
23:54:00 | 44 | 9.86 | 11.93
23:55:00 | 44 | 9.86 | 11.93
23:56:00 | 44 | 9.86 | 11.93
23:57:00 | 44 | 9.86 | 11.93
23:58:00 | 44 | 9.86 | 11.93
23:59:00 | 44 | 9.85 | 11.98
24:00:00 | 44 | 9.85 | 11.98
24:01:00 | 44 | 9.85 | 11.98
24:02:00 | 44 | 9.85 | 11.98
24:03:00 | 44 | 9.85 | 11.98
24:04:00 | 44 | 9.85 | 11.98
24:05:00 | 44 | 9.85 | 11.98
24:06:00 | 44 | 9.84 | 12.03
24:07:00 | 44 | 9.84 | 12.03
24:08:00 | 44 | 9.84 | 12.03
24:09:00 | 44 | 9.84 | 12.03
24:10:00 | 43 | 9.84 | 12.03
24:11:00 | 44 | 9.84 | 12.03
24:12:00 | 44 | 9.84 | 12.03
24:13:00 | 44 | 9.84 | 12.08
24:14:00 | 44 | 9.84 | 12.08
24:15:00 | 43 | 9.84 | 12.08
24:16:00 | 44 | 9.84 | 12.08
24:17:00 | 44 | 9.84 | 12.08
24:18:00 | 44 | 9.83 | 12.12
24:19:00 | 44 | 9.83 | 12.12
24:20:00 | 44 | 9.83 | 12.12
24:21:00 | 44 | 9.83 | 12.12
24:22:00 | 44 | 9.83 | 12.12
24:23:00 | 44 | 9.83 | 12.12
24:24:00 | 44 | 9.83 | 12.12
24:25:00 | 44 | 9.83 | 12.12
24:26:00 | 44 | 9.82 | 12.17
24:27:00 | 44 | 9.82 | 12.17
24:28:00 | 44 | 9.82 | 12.17
24:29:00 | 44 | 9.82 | 12.17
24:30:00 | 43 | 9.82 | 12.17
24:31:00 | 44 | 9.82 | 12.17
24:32:00 | 44 | 9.82 | 12.22
24:33:00 | 43 | 9.82 | 12.22
24:34:00 | 44 | 9.82 | 12.22
24:35:00 | 44 | 9.82 | 12.22
24:36:00 | 44 | 9.82 | 12.22
24:37:00 | 44 | 9.82 | 12.22
24:38:00 | 44 | 9.82 | 12.22
24:39:00 | 44 | 9.82 | 12.22
24:40:00 | 43 | 9.81 | 12.27
24:41:00 | 44 | 9.81 | 12.27
24:42:00 | 44 | 9.81 | 12.27
24:43:00 | 44 | 9.81 | 12.27
24:44:00 | 44 | 9.81 | 12.27
24:45:00 | 44 | 9.81 | 12.27
24:46:00 | 44 | 9.81 | 12.27
24:47:00 | 44 | 9.81 | 12.27
24:48:00 | 44 | 9.8 | 12.32
24:49:00 | 44 | 9.8 | 12.32
24:50:00 | 44 | 9.8 | 12.32
24:51:00 | 44 | 9.8 | 12.32
24:52:00 | 44 | 9.8 | 12.32
24:53:00 | 44 | 9.8 | 12.32
24:54:00 | 44 | 9.79 | 12.37
24:55:00 | 44 | 9.8 | 12.32
24:56:00 | 44 | 9.79 | 12.37
24:57:00 | 44 | 9.79 | 12.37
24:58:00 | 44 | 9.79 | 12.37
24:59:00 | 44 | 9.79 | 12.37
25:00:00 | 44 | 9.79 | 12.37
25:01:00 | 44 | 9.79 | 12.37
25:02:00 | 44 | 9.79 | 12.42
25:03:00 | 44 | 9.79 | 12.42
25:04:00 | 44 | 9.79 | 12.42
25:05:00 | 44 | 9.79 | 12.42
25:06:00 | 44 | 9.79 | 12.42
25:07:00 | 44 | 9.79 | 12.42
25:08:00 | 44 | 9.79 | 12.42
25:09:00 | 44 | 9.79 | 12.42
25:10:00 | 44 | 9.78 | 12.47
25:11:00 | 44 | 9.78 | 12.47
25:12:00 | 44 | 9.78 | 12.47
25:13:00 | 44 | 9.78 | 12.47
25:14:00 | 44 | 9.78 | 12.47
25:15:00 | 44 | 9.78 | 12.47
25:16:00 | 44 | 9.78 | 12.47
25:17:00 | 44 | 9.78 | 12.47
25:18:00 | 44 | 9.77 | 12.51
25:19:00 | 44 | 9.77 | 12.51
25:20:00 | 44 | 9.77 | 12.51
25:21:00 | 44 | 9.77 | 12.51
25:22:00 | 44 | 9.77 | 12.51
25:23:00 | 44 | 9.77 | 12.51
25:24:00 | 44 | 9.77 | 12.51
25:25:00 | 44 | 9.77 | 12.51
25:26:00 | 44 | 9.76 | 12.56
25:27:00 | 44 | 9.76 | 12.56
25:28:00 | 44 | 9.76 | 12.56
25:29:00 | 43 | 9.76 | 12.56
25:30:00 | 44 | 9.76 | 12.56
25:31:00 | 44 | 9.76 | 12.56
25:32:00 | 44 | 9.76 | 12.56
25:33:00 | 43 | 9.76 | 12.56
25:34:00 | 44 | 9.75 | 12.61
25:35:00 | 44 | 9.75 | 12.61
25:36:00 | 44 | 9.75 | 12.61
25:37:00 | 44 | 9.75 | 12.61
25:38:00 | 44 | 9.75 | 12.61
25:39:00 | 44 | 9.75 | 12.61
25:40:00 | 44 | 9.75 | 12.61
25:41:00 | 44 | 9.75 | 12.61
25:42:00 | 44 | 9.75 | 12.66
25:43:00 | 44 | 9.75 | 12.66
25:44:00 | 44 | 9.75 | 12.66
25:45:00 | 44 | 9.75 | 12.66
25:46:00 | 44 | 9.75 | 12.66
25:47:00 | 44 | 9.75 | 12.66
25:48:00 | 44 | 9.75 | 12.66
25:49:00 | 44 | 9.75 | 12.66
25:50:00 | 44 | 9.75 | 12.66
25:51:00 | 44 | 9.74 | 12.72
25:52:00 | 44 | 9.74 | 12.72
25:53:00 | 43 | 9.74 | 12.72
25:54:00 | 44 | 9.74 | 12.72
25:55:00 | 44 | 9.74 | 12.72
25:56:00 | 44 | 9.74 | 12.72
25:57:00 | 44 | 9.74 | 12.72
25:58:00 | 44 | 9.74 | 12.72
25:59:00 | 44 | 9.73 | 12.77
26:00:00 | 44 | 9.73 | 12.77
26:01:00 | 44 | 9.73 | 12.77
26:02:00 | 44 | 9.73 | 12.77
26:03:00 | 44 | 9.73 | 12.77
26:04:00 | 44 | 9.73 | 12.77
26:05:00 | 43 | 9.73 | 12.77
26:06:00 | 44 | 9.73 | 12.77
26:07:00 | 44 | 9.73 | 12.77
26:08:00 | 44 | 9.73 | 12.82
26:09:00 | 44 | 9.73 | 12.82
26:10:00 | 44 | 9.73 | 12.82
26:11:00 | 43 | 9.73 | 12.82
26:12:00 | 44 | 9.73 | 12.82
26:13:00 | 44 | 9.73 | 12.82
26:14:00 | 44 | 9.73 | 12.82
26:15:00 | 44 | 9.73 | 12.82
26:16:00 | 44 | 9.73 | 12.82
26:17:00 | 44 | 9.72 | 12.87
26:18:00 | 44 | 9.72 | 12.87
26:19:00 | 44 | 9.72 | 12.87
26:20:00 | 44 | 9.72 | 12.87
26:21:00 | 44 | 9.72 | 12.87
26:22:00 | 44 | 9.72 | 12.87
26:23:00 | 44 | 9.72 | 12.87
26:24:00 | 44 | 9.72 | 12.87
26:25:00 | 44 | 9.72 | 12.87
26:26:00 | 44 | 9.71 | 12.92
26:27:00 | 44 | 9.72 | 12.87
26:28:00 | 44 | 9.71 | 12.92
26:29:00 | 44 | 9.71 | 12.92
26:30:00 | 44 | 9.71 | 12.92
26:31:00 | 44 | 9.71 | 12.92
26:32:00 | 44 | 9.71 | 12.92
26:33:00 | 44 | 9.71 | 12.92
26:34:00 | 44 | 9.71 | 12.92
26:35:00 | 44 | 9.71 | 12.92
26:36:00 | 44 | 9.7 | 12.97