## Sheet1
Параметр | Значение
Instrument Name | 4262 R
Instrument Type | UCA
Instrument Serial Number | 111
Test Start Date | 20.02.2002
Test Start Time | 21:40:25
Test Stop Date | 22.02.2002
Test Stop Time | 0:17:21
Test Length | 26:36:56
Final Sample Time Offset | 26:36:00
Controller Schedule Name
Sampling Period | 60 seconds
Comments | T: 80C(40min), 90C(10min), 45C(240min); field water, premix NTF
Sprd=22cm; Free Water = 0.8%
WellID | Khvalynskaya 4
Customer | LUKOIL
CementClass | G
CementMfr | Dyckerhoff
Additives | 5.5%MS+10%SF+0.037%NTF(bwodb)
Density | 1550
BHCT | 90
BHST | 118
Information | FluidLoss
JobType | Research
Calculated Value | Finish Set 11:35:00
Compressive Strength | Compressive strength type A (less than 14 lb/gal)
Initial Temperature (C) | 24 C
Final Temperature (C) | 44 C
Initial Transit Time (microsec/in) | 15,81 microsec/in
Final Transit Time (microsec/in) | 9,70 microsec/in
Initial Compressive Strength (MPa) | 0,00 MPa
Final Compressive Strength (MPa) | 12,97 MPa