## Sheet1
Параметр | Значение
Instrument Name | 4262 R
Instrument Type | UCA
Instrument Serial Number | 111
Test Start Date | 25.09.2002
Test Start Time | 10:42:47
Test Stop Date | 27.09.2002
Test Stop Time | 12:50:08
Test Length | 50:07:21
Final Sample Time Offset | 50:07:16
Controller Schedule Name
Sampling Period | 60 seconds
Comments | T: 61(37min) 90 (240min)
WellID | 306
Customer | Evikon-Kogalym
CementClass | G
CementMfr | Dyckerhoff
Additives | 1%SMS+1%TC-101+0.35%R-7
Density | 1500
BHCT | 61
BHST | 90
Information | FluidLoss
JobType | 168.3 mm csg Lead slurry
Calculated Value | Finish Set 7:57:16
Compressive Strength | Compressive strength type A (less than 14 lb/gal)
Initial Temperature (C) | 19 C
Final Temperature (C) | 90 C
Initial Transit Time (microsec/in) | ERROR
Final Transit Time (microsec/in) | 12,63 microsec/in
Initial Compressive Strength (MPa) | N/A
Final Compressive Strength (MPa) | 3,06 MPa