## Sheet1
Параметр | Значение
Instrument Name | 4262 R
Instrument Type | UCA
Instrument Serial Number | 111
Test Start Date | 26.10.2002
Test Start Time | 17:15:23
Test Stop Date | 28.10.2002
Test Stop Time | 13:00:07
Test Length | 43:44:44
Final Sample Time Offset | 44:44:00
Controller Schedule Name
Sampling Period | 60 seconds
Comments | T: 61C(37min), 90C(240min), tap water, dry dlending
WellID | 304
Customer | Evikon-Kogalym
CementClass | G
CementMfr | Dyckerhoff
Additives | 1.25%SMS+0.3%R-7
Density | 1500
BHCT | 60
BHST | 90
Information | FluidLoss
JobType | 168.3 mm csg Lead slurry
Calculated Value | Finish Set 5:32:00
Compressive Strength | Compressive strength type A (less than 14 lb/gal)
Initial Temperature (C) | 18 C
Final Temperature (C) | 89 C
Initial Transit Time (microsec/in) | 19,09 microsec/in
Final Transit Time (microsec/in) | 14,38 microsec/in
Initial Compressive Strength (MPa) | 0,00 MPa
Final Compressive Strength (MPa) | 1,72 MPa