## Sheet1
Time (HH:MM:SS) | Temperature (C) | Transit Time (microsec/in) | Compressive Strength (MPa)
0:00:00 | 27 | 16.68 | 0
0:01:00 | 27 | 16.68 | 0
0:02:00 | 27 | 16.67 | 0
0:03:00 | 27 | 16.67 | 0
0:04:00 | 27 | 16.68 | 0
0:05:00 | 28 | 16.68 | 0
0:06:00 | 28 | 16.68 | 0
0:07:00 | 29 | 16.68 | 0
0:08:00 | 29 | 16.66 | 0
0:09:00 | 30 | 16.65 | 0.01
0:10:00 | 31 | 16.65 | 0.01
0:11:00 | 31 | 16.65 | 0.01
0:12:00 | 32 | 16.63 | 0.01
0:13:00 | 33 | 16.62 | 0.02
0:14:00 | 34 | 16.62 | 0.02
0:15:00 | 34 | 16.61 | 0.02
0:16:00 | 35 | 16.6 | 0.03
0:17:00 | 36 | 16.59 | 0.03
0:18:00 | 37 | 16.58 | 0.03
0:19:00 | 37 | 16.57 | 0.04
0:20:00 | 38 | 16.56 | 0.04
0:21:00 | 39 | 16.55 | 0.04
0:22:00 | 40 | 16.54 | 0.05
0:23:00 | 41 | 16.53 | 0.05
0:24:00 | 42 | 16.52 | 0.05
0:25:00 | 42 | 16.51 | 0.06
0:26:00 | 43 | 16.5 | 0.06
0:27:00 | 44 | 16.49 | 0.06
0:28:00 | 45 | 16.48 | 0.07
0:29:00 | 46 | 16.48 | 0.07
0:30:00 | 47 | 16.47 | 0.07
0:31:00 | 47 | 16.46 | 0.07
0:32:00 | 48 | 16.46 | 0.07
0:33:00 | 49 | 16.45 | 0.08
0:34:00 | 50 | 16.44 | 0.08
0:35:00 | 50 | 16.44 | 0.08
0:36:00 | 50 | 16.44 | 0.08
0:37:00 | 50 | 16.44 | 0.08
0:38:00 | 51 | 16.44 | 0.08
0:39:00 | 51 | 16.44 | 0.08
0:40:00 | 51 | 16.44 | 0.08
0:41:00 | 51 | 16.44 | 0.08
0:42:00 | 51 | 16.44 | 0.08
0:43:00 | 51 | 16.44 | 0.08
0:44:00 | 51 | 16.44 | 0.08
0:45:00 | 51 | 16.45 | 0.08
0:46:00 | 51 | 16.46 | 0.07
0:47:00 | 51 | 16.46 | 0.07
0:48:00 | 51 | 16.47 | 0.07
0:49:00 | 51 | 16.48 | 0.07
0:50:00 | 51 | 16.48 | 0.07
0:51:00 | 51 | 16.49 | 0.06
0:52:00 | 51 | 16.5 | 0.06
0:53:00 | 51 | 16.51 | 0.06
0:54:00 | 51 | 16.52 | 0.05
0:55:00 | 50 | 16.54 | 0.05
0:56:00 | 50 | 16.54 | 0.05
0:57:00 | 50 | 16.55 | 0.04
0:58:00 | 50 | 16.56 | 0.04
0:59:00 | 50 | 16.57 | 0.04
1:00:00 | 50 | 16.59 | 0.03
1:01:00 | 50 | 16.59 | 0.03
1:02:00 | 50 | 16.61 | 0.02
1:03:00 | 50 | 16.62 | 0.02
1:04:00 | 50 | 16.63 | 0.01
1:05:00 | 50 | 16.64 | 0.01
1:06:00 | 50 | 16.65 | 0.01
1:07:00 | 50 | 16.65 | 0.01
1:08:00 | 50 | 16.66 | 0
1:09:00 | 50 | 16.67 | 0
1:10:00 | 50 | 16.68 | 0
1:11:00 | 50 | 16.68 | 0
1:12:00 | 50 | 16.69 | 0
1:13:00 | 50 | 16.69 | 0
1:14:00 | 50 | 16.7 | 0
1:15:00 | 50 | 16.7 | 0
1:16:00 | 49 | 16.71 | 0
1:17:00 | 49 | 16.71 | 0
1:18:00 | 50 | 16.71 | 0
1:19:00 | 50 | 16.71 | 0
1:20:00 | 50 | 16.71 | 0
1:21:00 | 49 | 16.71 | 0
1:22:00 | 49 | 16.71 | 0
1:23:00 | 49 | 16.7 | 0
1:24:00 | 49 | 16.7 | 0
1:25:00 | 49 | 16.69 | 0
1:26:00 | 49 | 16.69 | 0
1:27:00 | 49 | 16.69 | 0
1:28:00 | 49 | 16.67 | 0
1:29:00 | 49 | 16.66 | 0
1:30:00 | 49 | 16.66 | 0
1:31:00 | 49 | 16.65 | 0.01
1:32:00 | 49 | 16.64 | 0.01
1:33:00 | 49 | 16.63 | 0.01
1:34:00 | 49 | 16.62 | 0.02
1:35:00 | 49 | 16.62 | 0.02
1:36:00 | 49 | 16.61 | 0.02
1:37:00 | 49 | 16.6 | 0.03
1:38:00 | 49 | 16.59 | 0.03
1:39:00 | 49 | 16.59 | 0.03
1:40:00 | 49 | 16.57 | 0.04
1:41:00 | 49 | 16.56 | 0.04
1:42:00 | 49 | 16.56 | 0.04
1:43:00 | 49 | 16.54 | 0.05
1:44:00 | 49 | 16.54 | 0.05
1:45:00 | 49 | 16.53 | 0.05
1:46:00 | 49 | 16.51 | 0.06
1:47:00 | 49 | 16.5 | 0.06
1:48:00 | 49 | 16.49 | 0.06
1:49:00 | 49 | 16.48 | 0.07
1:50:00 | 49 | 16.47 | 0.07
1:51:00 | 49 | 16.45 | 0.08
1:52:00 | 49 | 16.44 | 0.08
1:53:00 | 49 | 16.43 | 0.09
1:54:00 | 49 | 16.41 | 0.09
1:55:00 | 49 | 16.41 | 0.09
1:56:00 | 49 | 16.39 | 0.1
1:57:00 | 49 | 16.38 | 0.1
1:58:00 | 49 | 16.37 | 0.11
1:59:00 | 49 | 16.35 | 0.11
2:00:00 | 49 | 16.35 | 0.12
2:01:00 | 49 | 16.33 | 0.12
2:02:00 | 49 | 16.32 | 0.12
2:03:00 | 49 | 16.29 | 0.13
2:04:00 | 49 | 16.28 | 0.14
2:05:00 | 49 | 16.27 | 0.14
2:06:00 | 49 | 16.26 | 0.15
2:07:00 | 49 | 16.24 | 0.15
2:08:00 | 49 | 16.23 | 0.16
2:09:00 | 49 | 16.21 | 0.17
2:10:00 | 49 | 16.2 | 0.17
2:11:00 | 49 | 16.18 | 0.18
2:12:00 | 49 | 16.17 | 0.18
2:13:00 | 49 | 16.15 | 0.19
2:14:00 | 49 | 16.14 | 0.19
2:15:00 | 49 | 16.13 | 0.2
2:16:00 | 49 | 16.12 | 0.2
2:17:00 | 49 | 16.11 | 0.21
2:18:00 | 49 | 16.09 | 0.21
2:19:00 | 49 | 16.08 | 0.22
2:20:00 | 49 | 16.07 | 0.22
2:21:00 | 49 | 16.05 | 0.23
2:22:00 | 49 | 16.05 | 0.23
2:23:00 | 49 | 16.03 | 0.24
2:24:00 | 49 | 16.02 | 0.24
2:25:00 | 49 | 16 | 0.25
2:26:00 | 49 | 15.99 | 0.26
2:27:00 | 48 | 15.98 | 0.26
2:28:00 | 49 | 15.96 | 0.27
2:29:00 | 49 | 15.95 | 0.27
2:30:00 | 49 | 15.94 | 0.28
2:31:00 | 49 | 15.93 | 0.28
2:32:00 | 48 | 15.91 | 0.29
2:33:00 | 49 | 15.9 | 0.29
2:34:00 | 49 | 15.89 | 0.3
2:35:00 | 49 | 15.88 | 0.3
2:36:00 | 49 | 15.86 | 0.31
2:37:00 | 49 | 15.84 | 0.32
2:38:00 | 49 | 15.84 | 0.32
2:39:00 | 49 | 15.82 | 0.33
2:40:00 | 49 | 15.81 | 0.33
2:41:00 | 49 | 15.79 | 0.34
2:42:00 | 49 | 15.78 | 0.34
2:43:00 | 49 | 15.77 | 0.35
2:44:00 | 49 | 15.76 | 0.35
2:45:00 | 48 | 15.75 | 0.36
2:46:00 | 49 | 15.72 | 0.37
2:47:00 | 49 | 15.71 | 0.38
2:48:00 | 49 | 15.7 | 0.39
2:49:00 | 49 | 15.69 | 0.39
2:50:00 | 49 | 15.67 | 0.4
2:51:00 | 49 | 15.66 | 0.4
2:52:00 | 49 | 15.65 | 0.41
2:53:00 | 49 | 15.63 | 0.41
2:54:00 | 49 | 15.63 | 0.42
2:55:00 | 49 | 15.61 | 0.42
2:56:00 | 49 | 15.6 | 0.43
2:57:00 | 49 | 15.58 | 0.44
2:58:00 | 49 | 15.57 | 0.45
2:59:00 | 49 | 15.55 | 0.45
3:00:00 | 49 | 15.54 | 0.46
3:01:00 | 49 | 15.54 | 0.46
3:02:00 | 49 | 15.52 | 0.47
3:03:00 | 49 | 15.52 | 0.47
3:04:00 | 49 | 15.5 | 0.48
3:05:00 | 48 | 15.49 | 0.48
3:06:00 | 49 | 15.48 | 0.49
3:07:00 | 49 | 15.47 | 0.49
3:08:00 | 49 | 15.45 | 0.5
3:09:00 | 49 | 15.44 | 0.51
3:10:00 | 49 | 15.43 | 0.51
3:11:00 | 49 | 15.42 | 0.52
3:12:00 | 49 | 15.41 | 0.52
3:13:00 | 48 | 15.39 | 0.53
3:14:00 | 49 | 15.39 | 0.54
3:15:00 | 49 | 15.37 | 0.54
3:16:00 | 49 | 15.36 | 0.55
3:17:00 | 49 | 15.35 | 0.56
3:18:00 | 49 | 15.34 | 0.56
3:19:00 | 49 | 15.33 | 0.57
3:20:00 | 49 | 15.32 | 0.57
3:21:00 | 49 | 15.3 | 0.58
3:22:00 | 49 | 15.3 | 0.58
3:23:00 | 49 | 15.28 | 0.59
3:24:00 | 48 | 15.27 | 0.6
3:25:00 | 49 | 15.26 | 0.6
3:26:00 | 48 | 15.25 | 0.61
3:27:00 | 49 | 15.24 | 0.62
3:28:00 | 48 | 15.23 | 0.62
3:29:00 | 48 | 15.22 | 0.62
3:30:00 | 49 | 15.21 | 0.63
3:31:00 | 49 | 15.19 | 0.64
3:32:00 | 49 | 15.18 | 0.64
3:33:00 | 49 | 15.18 | 0.65
3:34:00 | 49 | 15.16 | 0.66
3:35:00 | 49 | 15.15 | 0.66
3:36:00 | 49 | 15.15 | 0.67
3:37:00 | 49 | 15.14 | 0.67
3:38:00 | 49 | 15.13 | 0.67
3:39:00 | 49 | 15.1 | 0.69
3:40:00 | 48 | 15.09 | 0.7
3:41:00 | 49 | 15.08 | 0.7
3:42:00 | 49 | 15.07 | 0.71
3:43:00 | 49 | 15.06 | 0.71
3:44:00 | 49 | 15.06 | 0.72
3:45:00 | 49 | 15.04 | 0.73
3:46:00 | 49 | 15.04 | 0.73
3:47:00 | 49 | 15.02 | 0.74
3:48:00 | 49 | 15.01 | 0.74
3:49:00 | 49 | 15 | 0.75
3:50:00 | 49 | 14.99 | 0.76
3:51:00 | 49 | 14.98 | 0.77
3:52:00 | 49 | 14.97 | 0.77
3:53:00 | 48 | 14.96 | 0.78
3:54:00 | 49 | 14.95 | 0.78
3:55:00 | 49 | 14.94 | 0.79
3:56:00 | 49 | 14.94 | 0.79
3:57:00 | 49 | 14.92 | 0.8
3:58:00 | 49 | 14.91 | 0.8
3:59:00 | 49 | 14.91 | 0.81
4:00:00 | 49 | 14.89 | 0.82
4:01:00 | 49 | 14.88 | 0.82
4:02:00 | 49 | 14.88 | 0.83
4:03:00 | 49 | 14.87 | 0.83
4:04:00 | 49 | 14.86 | 0.84
4:05:00 | 49 | 14.85 | 0.84
4:06:00 | 49 | 14.84 | 0.85
4:07:00 | 49 | 14.83 | 0.86
4:08:00 | 49 | 14.82 | 0.86
4:09:00 | 49 | 14.82 | 0.86
4:10:00 | 48 | 14.81 | 0.87
4:11:00 | 49 | 14.8 | 0.87
4:12:00 | 49 | 14.79 | 0.88
4:13:00 | 49 | 14.78 | 0.89
4:14:00 | 49 | 14.77 | 0.89
4:15:00 | 49 | 14.76 | 0.9
4:16:00 | 49 | 14.76 | 0.9
4:17:00 | 49 | 14.75 | 0.91
4:18:00 | 48 | 14.74 | 0.91
4:19:00 | 49 | 14.73 | 0.92
4:20:00 | 49 | 14.72 | 0.93
4:21:00 | 49 | 14.71 | 0.93
4:22:00 | 49 | 14.7 | 0.94
4:23:00 | 49 | 14.7 | 0.94
4:24:00 | 49 | 14.69 | 0.95
4:25:00 | 49 | 14.68 | 0.95
4:26:00 | 48 | 14.68 | 0.96
4:27:00 | 49 | 14.67 | 0.96
4:28:00 | 48 | 14.66 | 0.97
4:29:00 | 49 | 14.65 | 0.97
4:30:00 | 49 | 14.64 | 0.98
4:31:00 | 49 | 14.64 | 0.98
4:32:00 | 49 | 14.63 | 0.99
4:33:00 | 49 | 14.62 | 0.99
4:34:00 | 49 | 14.61 | 1
4:35:00 | 49 | 14.61 | 1
4:36:00 | 49 | 14.58 | 1.02
4:37:00 | 49 | 14.58 | 1.03
4:38:00 | 49 | 14.58 | 1.03
4:39:00 | 48 | 14.57 | 1.03
4:40:00 | 49 | 14.56 | 1.04
4:41:00 | 49 | 14.55 | 1.04
4:42:00 | 49 | 14.55 | 1.05
4:43:00 | 49 | 14.53 | 1.06
4:44:00 | 48 | 14.52 | 1.06
4:45:00 | 49 | 14.52 | 1.07
4:46:00 | 49 | 14.51 | 1.07
4:47:00 | 49 | 14.5 | 1.08
4:48:00 | 49 | 14.5 | 1.08
4:49:00 | 49 | 14.5 | 1.08
4:50:00 | 49 | 14.49 | 1.09
4:51:00 | 49 | 14.48 | 1.1
4:52:00 | 49 | 14.47 | 1.1
4:53:00 | 49 | 14.46 | 1.11
4:54:00 | 49 | 14.46 | 1.11
4:55:00 | 49 | 14.45 | 1.12
4:56:00 | 49 | 14.45 | 1.12
4:57:00 | 49 | 14.44 | 1.12
4:58:00 | 48 | 14.43 | 1.13
4:59:00 | 49 | 14.43 | 1.13
5:00:00 | 49 | 14.42 | 1.14
5:01:00 | 49 | 14.41 | 1.15
5:02:00 | 49 | 14.4 | 1.15
5:03:00 | 49 | 14.4 | 1.16
5:04:00 | 49 | 14.4 | 1.16
5:05:00 | 48 | 14.39 | 1.16
5:06:00 | 49 | 14.38 | 1.17
5:07:00 | 49 | 14.38 | 1.17
5:08:00 | 49 | 14.38 | 1.17
5:09:00 | 49 | 14.36 | 1.18
5:10:00 | 49 | 14.36 | 1.18
5:11:00 | 49 | 14.35 | 1.19
5:12:00 | 49 | 14.34 | 1.2
5:13:00 | 49 | 14.34 | 1.2
5:14:00 | 49 | 14.33 | 1.21
5:15:00 | 49 | 14.33 | 1.21
5:16:00 | 49 | 14.33 | 1.21
5:17:00 | 49 | 14.31 | 1.23
5:18:00 | 49 | 14.3 | 1.23
5:19:00 | 49 | 14.29 | 1.24
5:20:00 | 49 | 14.28 | 1.24
5:21:00 | 49 | 14.28 | 1.24
5:22:00 | 49 | 14.28 | 1.25
5:23:00 | 49 | 14.27 | 1.25
5:24:00 | 49 | 14.26 | 1.26
5:25:00 | 49 | 14.25 | 1.27
5:26:00 | 48 | 14.25 | 1.27
5:27:00 | 49 | 14.25 | 1.27
5:28:00 | 49 | 14.24 | 1.28
5:29:00 | 49 | 14.24 | 1.28
5:30:00 | 49 | 14.23 | 1.28
5:31:00 | 49 | 14.22 | 1.29
5:32:00 | 49 | 14.22 | 1.29
5:33:00 | 49 | 14.22 | 1.3
5:34:00 | 49 | 14.21 | 1.3
5:35:00 | 49 | 14.2 | 1.31
5:36:00 | 49 | 14.2 | 1.31
5:37:00 | 49 | 14.2 | 1.32
5:38:00 | 49 | 14.19 | 1.32
5:39:00 | 49 | 14.19 | 1.32
5:40:00 | 49 | 14.18 | 1.33
5:41:00 | 49 | 14.17 | 1.33
5:42:00 | 49 | 14.17 | 1.33
5:43:00 | 48 | 14.16 | 1.34
5:44:00 | 49 | 14.16 | 1.35
5:45:00 | 48 | 14.16 | 1.35
5:46:00 | 49 | 14.15 | 1.35
5:47:00 | 48 | 14.14 | 1.36
5:48:00 | 49 | 14.14 | 1.36
5:49:00 | 49 | 14.13 | 1.37
5:50:00 | 49 | 14.12 | 1.38
5:51:00 | 48 | 14.11 | 1.38
5:52:00 | 49 | 14.11 | 1.38
5:53:00 | 49 | 14.1 | 1.39
5:54:00 | 49 | 14.1 | 1.4
5:55:00 | 48 | 14.1 | 1.4
5:56:00 | 49 | 14.09 | 1.4
5:57:00 | 49 | 14.08 | 1.41
5:58:00 | 48 | 14.07 | 1.42
5:59:00 | 49 | 14.07 | 1.42
6:00:00 | 49 | 14.07 | 1.42
6:01:00 | 49 | 14.07 | 1.42
6:02:00 | 49 | 14.06 | 1.43
6:03:00 | 49 | 14.06 | 1.43
6:04:00 | 49 | 14.05 | 1.43
6:05:00 | 49 | 14.05 | 1.43
6:06:00 | 49 | 14.04 | 1.44
6:07:00 | 48 | 14.04 | 1.45
6:08:00 | 49 | 14.03 | 1.45
6:09:00 | 49 | 14.03 | 1.45
6:10:00 | 49 | 14.03 | 1.45
6:11:00 | 49 | 14.02 | 1.47
6:12:00 | 48 | 14.02 | 1.47
6:13:00 | 49 | 14.01 | 1.47
6:14:00 | 49 | 14.01 | 1.47
6:15:00 | 49 | 14 | 1.48
6:16:00 | 49 | 14 | 1.48
6:17:00 | 49 | 13.99 | 1.49
6:18:00 | 49 | 13.99 | 1.49
6:19:00 | 49 | 13.98 | 1.5
6:20:00 | 49 | 13.97 | 1.51
6:21:00 | 49 | 13.96 | 1.51
6:22:00 | 48 | 13.95 | 1.52
6:23:00 | 49 | 13.95 | 1.52
6:24:00 | 49 | 13.95 | 1.53
6:25:00 | 49 | 13.95 | 1.53
6:26:00 | 49 | 13.94 | 1.53
6:27:00 | 49 | 13.94 | 1.53
6:28:00 | 49 | 13.94 | 1.53
6:29:00 | 49 | 13.93 | 1.54
6:30:00 | 49 | 13.93 | 1.54
6:31:00 | 49 | 13.92 | 1.55
6:32:00 | 49 | 13.92 | 1.55
6:33:00 | 49 | 13.92 | 1.55
6:34:00 | 48 | 13.91 | 1.56
6:35:00 | 49 | 13.91 | 1.56
6:36:00 | 49 | 13.9 | 1.57
6:37:00 | 49 | 13.89 | 1.57
6:38:00 | 49 | 13.9 | 1.57
6:39:00 | 49 | 13.89 | 1.58
6:40:00 | 49 | 13.88 | 1.59
6:41:00 | 49 | 13.87 | 1.6
6:42:00 | 49 | 13.86 | 1.6
6:43:00 | 49 | 13.86 | 1.6
6:44:00 | 48 | 13.86 | 1.6
6:45:00 | 49 | 13.86 | 1.61
6:46:00 | 49 | 13.86 | 1.61
6:47:00 | 48 | 13.85 | 1.62
6:48:00 | 49 | 13.85 | 1.62
6:49:00 | 49 | 13.84 | 1.62
6:50:00 | 49 | 13.84 | 1.62
6:51:00 | 49 | 13.84 | 1.63
6:52:00 | 49 | 13.84 | 1.63
6:53:00 | 49 | 13.83 | 1.64
6:54:00 | 49 | 13.83 | 1.64
6:55:00 | 49 | 13.82 | 1.64
6:56:00 | 48 | 13.82 | 1.64
6:57:00 | 49 | 13.82 | 1.64
6:58:00 | 49 | 13.8 | 1.66
6:59:00 | 49 | 13.8 | 1.66
7:00:00 | 49 | 13.79 | 1.67
7:01:00 | 49 | 13.79 | 1.67
7:02:00 | 49 | 13.78 | 1.68
7:03:00 | 49 | 13.78 | 1.68
7:04:00 | 49 | 13.77 | 1.69
7:05:00 | 49 | 13.77 | 1.69
7:06:00 | 49 | 13.77 | 1.69
7:07:00 | 49 | 13.77 | 1.69
7:08:00 | 49 | 13.77 | 1.69
7:09:00 | 49 | 13.76 | 1.7
7:10:00 | 49 | 13.76 | 1.7
7:11:00 | 49 | 13.75 | 1.71
7:12:00 | 48 | 13.75 | 1.71
7:13:00 | 48 | 13.75 | 1.72
7:14:00 | 49 | 13.75 | 1.72
7:15:00 | 48 | 13.73 | 1.73
7:16:00 | 49 | 13.73 | 1.73
7:17:00 | 49 | 13.72 | 1.74
7:18:00 | 49 | 13.71 | 1.75
7:19:00 | 48 | 13.71 | 1.75
7:20:00 | 48 | 13.71 | 1.75
7:21:00 | 49 | 13.71 | 1.75
7:22:00 | 48 | 13.71 | 1.75
7:23:00 | 49 | 13.71 | 1.75
7:24:00 | 49 | 13.7 | 1.76
7:25:00 | 49 | 13.7 | 1.76
7:26:00 | 48 | 13.69 | 1.77
7:27:00 | 49 | 13.69 | 1.77
7:28:00 | 49 | 13.68 | 1.78
7:29:00 | 49 | 13.68 | 1.78
7:30:00 | 48 | 13.68 | 1.78
7:31:00 | 49 | 13.67 | 1.79
7:32:00 | 49 | 13.66 | 1.8
7:33:00 | 49 | 13.66 | 1.8
7:34:00 | 49 | 13.65 | 1.81
7:35:00 | 49 | 13.65 | 1.81
7:36:00 | 49 | 13.65 | 1.81
7:37:00 | 48 | 13.65 | 1.81
7:38:00 | 49 | 13.65 | 1.81
7:39:00 | 49 | 13.65 | 1.81
7:40:00 | 49 | 13.64 | 1.82
7:41:00 | 49 | 13.63 | 1.83
7:42:00 | 48 | 13.63 | 1.84
7:43:00 | 49 | 13.63 | 1.84
7:44:00 | 49 | 13.63 | 1.84
7:45:00 | 49 | 13.63 | 1.84
7:46:00 | 49 | 13.62 | 1.84
7:47:00 | 49 | 13.62 | 1.84
7:48:00 | 48 | 13.61 | 1.85
7:49:00 | 49 | 13.6 | 1.86
7:50:00 | 49 | 13.59 | 1.87
7:51:00 | 49 | 13.59 | 1.87
7:52:00 | 49 | 13.59 | 1.87
7:53:00 | 49 | 13.59 | 1.88
7:54:00 | 49 | 13.59 | 1.88
7:55:00 | 49 | 13.59 | 1.88
7:56:00 | 49 | 13.58 | 1.88
7:57:00 | 49 | 13.58 | 1.88
7:58:00 | 49 | 13.56 | 1.9
7:59:00 | 49 | 13.56 | 1.9
8:00:00 | 48 | 13.56 | 1.9
8:01:00 | 49 | 13.56 | 1.91
8:02:00 | 49 | 13.56 | 1.91
8:03:00 | 49 | 13.56 | 1.91
8:04:00 | 49 | 13.55 | 1.91
8:05:00 | 49 | 13.55 | 1.91
8:06:00 | 49 | 13.55 | 1.91
8:07:00 | 49 | 13.54 | 1.93
8:08:00 | 49 | 13.54 | 1.93
8:09:00 | 49 | 13.53 | 1.94
8:10:00 | 48 | 13.53 | 1.94
8:11:00 | 49 | 13.53 | 1.94
8:12:00 | 49 | 13.52 | 1.95
8:13:00 | 48 | 13.52 | 1.95
8:14:00 | 49 | 13.51 | 1.95
8:15:00 | 48 | 13.51 | 1.95
8:16:00 | 49 | 13.51 | 1.95
8:17:00 | 49 | 13.51 | 1.95
8:18:00 | 48 | 13.5 | 1.97
8:19:00 | 49 | 13.5 | 1.97
8:20:00 | 49 | 13.49 | 1.98
8:21:00 | 49 | 13.49 | 1.98
8:22:00 | 49 | 13.49 | 1.98
8:23:00 | 49 | 13.48 | 1.99
8:24:00 | 49 | 13.48 | 1.99
8:25:00 | 49 | 13.47 | 2
8:26:00 | 49 | 13.47 | 2
8:27:00 | 48 | 13.47 | 2
8:28:00 | 48 | 13.47 | 2
8:29:00 | 49 | 13.47 | 2
8:30:00 | 49 | 13.46 | 2.01
8:31:00 | 49 | 13.46 | 2.01
8:32:00 | 49 | 13.46 | 2.01
8:33:00 | 49 | 13.45 | 2.03
8:34:00 | 49 | 13.45 | 2.03
8:35:00 | 49 | 13.44 | 2.04
8:36:00 | 49 | 13.44 | 2.04
8:37:00 | 48 | 13.43 | 2.04
8:38:00 | 49 | 13.43 | 2.04
8:39:00 | 49 | 13.43 | 2.04
8:40:00 | 49 | 13.42 | 2.05
8:41:00 | 48 | 13.42 | 2.05
8:42:00 | 49 | 13.42 | 2.05
8:43:00 | 48 | 13.41 | 2.06
8:44:00 | 49 | 13.41 | 2.06
8:45:00 | 49 | 13.41 | 2.06
8:46:00 | 49 | 13.41 | 2.07
8:47:00 | 49 | 13.41 | 2.07
8:48:00 | 49 | 13.41 | 2.07
8:49:00 | 49 | 13.4 | 2.08
8:50:00 | 49 | 13.39 | 2.09
8:51:00 | 49 | 13.39 | 2.09
8:52:00 | 49 | 13.38 | 2.1
8:53:00 | 49 | 13.38 | 2.1
8:54:00 | 48 | 13.38 | 2.1
8:55:00 | 49 | 13.38 | 2.1
8:56:00 | 49 | 13.38 | 2.1
8:57:00 | 48 | 13.37 | 2.11
8:58:00 | 49 | 13.37 | 2.11
8:59:00 | 49 | 13.37 | 2.11
9:00:00 | 49 | 13.36 | 2.12
9:01:00 | 49 | 13.36 | 2.12
9:02:00 | 49 | 13.36 | 2.13
9:03:00 | 49 | 13.36 | 2.13
9:04:00 | 48 | 13.36 | 2.13
9:05:00 | 49 | 13.35 | 2.14
9:06:00 | 49 | 13.35 | 2.14
9:07:00 | 49 | 13.34 | 2.15
9:08:00 | 49 | 13.33 | 2.16
9:09:00 | 49 | 13.33 | 2.16
9:10:00 | 49 | 13.32 | 2.16
9:11:00 | 48 | 13.32 | 2.16
9:12:00 | 49 | 13.32 | 2.16
9:13:00 | 48 | 13.32 | 2.16
9:14:00 | 49 | 13.32 | 2.17
9:15:00 | 49 | 13.32 | 2.17
9:16:00 | 49 | 13.32 | 2.17
9:17:00 | 48 | 13.31 | 2.18
9:18:00 | 48 | 13.31 | 2.18
9:19:00 | 49 | 13.31 | 2.18
9:20:00 | 48 | 13.3 | 2.19
9:21:00 | 49 | 13.3 | 2.19
9:22:00 | 49 | 13.3 | 2.19
9:23:00 | 49 | 13.29 | 2.21
9:24:00 | 48 | 13.29 | 2.21
9:25:00 | 49 | 13.28 | 2.22
9:26:00 | 48 | 13.28 | 2.22
9:27:00 | 49 | 13.27 | 2.23
9:28:00 | 49 | 13.27 | 2.23
9:29:00 | 48 | 13.27 | 2.23
9:30:00 | 49 | 13.27 | 2.23
9:31:00 | 49 | 13.27 | 2.23
9:32:00 | 49 | 13.27 | 2.23
9:33:00 | 48 | 13.27 | 2.23
9:34:00 | 49 | 13.27 | 2.23
9:35:00 | 49 | 13.26 | 2.24
9:36:00 | 49 | 13.26 | 2.24
9:37:00 | 49 | 13.26 | 2.24
9:38:00 | 49 | 13.24 | 2.26
9:39:00 | 48 | 13.24 | 2.26
9:40:00 | 49 | 13.23 | 2.27
9:41:00 | 49 | 13.23 | 2.27
9:42:00 | 49 | 13.23 | 2.27
9:43:00 | 49 | 13.23 | 2.28
9:44:00 | 49 | 13.23 | 2.28
9:45:00 | 49 | 13.23 | 2.28
9:46:00 | 49 | 13.23 | 2.28
9:47:00 | 49 | 13.22 | 2.29
9:48:00 | 49 | 13.22 | 2.29
9:49:00 | 49 | 13.22 | 2.29
9:50:00 | 49 | 13.21 | 2.3
9:51:00 | 49 | 13.21 | 2.3
9:52:00 | 49 | 13.21 | 2.3
9:53:00 | 49 | 13.2 | 2.31
9:54:00 | 49 | 13.2 | 2.32
9:55:00 | 49 | 13.19 | 2.33
9:56:00 | 48 | 13.19 | 2.33
9:57:00 | 49 | 13.19 | 2.33
9:58:00 | 48 | 13.19 | 2.33
9:59:00 | 49 | 13.18 | 2.33
10:00:00 | 49 | 13.18 | 2.33
10:01:00 | 49 | 13.18 | 2.33
10:02:00 | 48 | 13.18 | 2.34
10:03:00 | 49 | 13.18 | 2.34
10:04:00 | 49 | 13.18 | 2.34
10:05:00 | 49 | 13.18 | 2.34
10:06:00 | 49 | 13.17 | 2.35
10:07:00 | 49 | 13.17 | 2.35
10:08:00 | 49 | 13.16 | 2.36
10:09:00 | 49 | 13.16 | 2.36
10:10:00 | 49 | 13.15 | 2.37
10:11:00 | 49 | 13.15 | 2.37
10:12:00 | 49 | 13.14 | 2.38
10:13:00 | 49 | 13.14 | 2.38
10:14:00 | 49 | 13.14 | 2.38
10:15:00 | 48 | 13.14 | 2.39
10:16:00 | 49 | 13.14 | 2.39
10:17:00 | 49 | 13.14 | 2.39
10:18:00 | 48 | 13.14 | 2.39
10:19:00 | 49 | 13.14 | 2.39
10:20:00 | 49 | 13.13 | 2.4
10:21:00 | 49 | 13.13 | 2.4
10:22:00 | 48 | 13.13 | 2.4
10:23:00 | 49 | 13.12 | 2.41
10:24:00 | 49 | 13.11 | 2.42
10:25:00 | 49 | 13.11 | 2.43
10:26:00 | 49 | 13.11 | 2.43
10:27:00 | 49 | 13.11 | 2.43
10:28:00 | 49 | 13.11 | 2.43
10:29:00 | 49 | 13.11 | 2.43
10:30:00 | 49 | 13.1 | 2.44
10:31:00 | 49 | 13.1 | 2.44
10:32:00 | 48 | 13.1 | 2.44
10:33:00 | 48 | 13.1 | 2.44
10:34:00 | 49 | 13.09 | 2.45
10:35:00 | 48 | 13.09 | 2.45
10:36:00 | 48 | 13.09 | 2.45
10:37:00 | 49 | 13.09 | 2.45
10:38:00 | 49 | 13.08 | 2.47
10:39:00 | 49 | 13.08 | 2.47
10:40:00 | 49 | 13.07 | 2.48
10:41:00 | 48 | 13.07 | 2.48
10:42:00 | 49 | 13.07 | 2.48
10:43:00 | 49 | 13.07 | 2.48
10:44:00 | 49 | 13.06 | 2.49
10:45:00 | 48 | 13.06 | 2.49
10:46:00 | 49 | 13.06 | 2.49
10:47:00 | 48 | 13.06 | 2.49
10:48:00 | 49 | 13.06 | 2.49
10:49:00 | 49 | 13.05 | 2.5
10:50:00 | 49 | 13.05 | 2.5
10:51:00 | 49 | 13.05 | 2.51
10:52:00 | 49 | 13.05 | 2.5
10:53:00 | 49 | 13.04 | 2.52
10:54:00 | 49 | 13.04 | 2.52
10:55:00 | 49 | 13.03 | 2.53
10:56:00 | 49 | 13.03 | 2.53
10:57:00 | 49 | 13.03 | 2.53
10:58:00 | 49 | 13.03 | 2.53
10:59:00 | 49 | 13.02 | 2.54
11:00:00 | 49 | 13.02 | 2.54
11:01:00 | 49 | 13.02 | 2.54
11:02:00 | 49 | 13.02 | 2.55
11:03:00 | 49 | 13.02 | 2.55
11:04:00 | 49 | 13.02 | 2.55
11:05:00 | 49 | 13.02 | 2.55
11:06:00 | 49 | 13.01 | 2.56
11:07:00 | 49 | 13.01 | 2.56
11:08:00 | 48 | 13.02 | 2.55
11:09:00 | 49 | 13 | 2.57
11:10:00 | 49 | 13 | 2.57
11:11:00 | 49 | 12.99 | 2.58
11:12:00 | 49 | 12.99 | 2.58
11:13:00 | 49 | 12.99 | 2.59
11:14:00 | 49 | 12.99 | 2.59
11:15:00 | 49 | 12.99 | 2.59
11:16:00 | 49 | 12.99 | 2.59
11:17:00 | 49 | 12.98 | 2.6
11:18:00 | 49 | 12.98 | 2.6
11:19:00 | 49 | 12.98 | 2.6
11:20:00 | 49 | 12.98 | 2.6
11:21:00 | 49 | 12.97 | 2.61
11:22:00 | 48 | 12.97 | 2.61
11:23:00 | 49 | 12.97 | 2.61
11:24:00 | 49 | 12.96 | 2.62
11:25:00 | 49 | 12.96 | 2.62
11:26:00 | 49 | 12.96 | 2.62
11:27:00 | 49 | 12.96 | 2.62
11:28:00 | 49 | 12.96 | 2.63
11:29:00 | 49 | 12.96 | 2.63
11:30:00 | 49 | 12.96 | 2.63
11:31:00 | 49 | 12.96 | 2.63
11:32:00 | 49 | 12.95 | 2.64
11:33:00 | 49 | 12.95 | 2.64
11:34:00 | 49 | 12.95 | 2.64
11:35:00 | 49 | 12.95 | 2.64
11:36:00 | 49 | 12.93 | 2.66
11:37:00 | 49 | 12.93 | 2.66
11:38:00 | 48 | 12.93 | 2.66
11:39:00 | 49 | 12.93 | 2.67
11:40:00 | 48 | 12.93 | 2.67
11:41:00 | 49 | 12.93 | 2.67
11:42:00 | 49 | 12.92 | 2.68
11:43:00 | 49 | 12.92 | 2.68
11:44:00 | 49 | 12.92 | 2.68
11:45:00 | 49 | 12.92 | 2.68
11:46:00 | 48 | 12.91 | 2.69
11:47:00 | 49 | 12.91 | 2.69
11:48:00 | 49 | 12.91 | 2.69
11:49:00 | 49 | 12.91 | 2.69
11:50:00 | 49 | 12.9 | 2.7
11:51:00 | 49 | 12.9 | 2.7
11:52:00 | 49 | 12.9 | 2.7
11:53:00 | 49 | 12.9 | 2.7
11:54:00 | 49 | 12.9 | 2.7
11:55:00 | 49 | 12.9 | 2.71
11:56:00 | 49 | 12.9 | 2.71
11:57:00 | 49 | 12.9 | 2.71
11:58:00 | 49 | 12.89 | 2.72
11:59:00 | 49 | 12.89 | 2.72
12:00:00 | 49 | 12.89 | 2.72
12:01:00 | 49 | 12.89 | 2.72
12:02:00 | 49 | 12.89 | 2.72
12:03:00 | 49 | 12.88 | 2.74
12:04:00 | 48 | 12.88 | 2.74
12:05:00 | 49 | 12.88 | 2.74
12:06:00 | 49 | 12.87 | 2.75
12:07:00 | 49 | 12.87 | 2.75
12:08:00 | 49 | 12.87 | 2.75
12:09:00 | 49 | 12.87 | 2.75
12:10:00 | 49 | 12.86 | 2.76
12:11:00 | 49 | 12.86 | 2.76
12:12:00 | 49 | 12.86 | 2.76
12:13:00 | 49 | 12.86 | 2.76
12:14:00 | 49 | 12.86 | 2.76
12:15:00 | 49 | 12.85 | 2.77
12:16:00 | 49 | 12.85 | 2.77
12:17:00 | 49 | 12.85 | 2.77
12:18:00 | 48 | 12.85 | 2.77
12:19:00 | 49 | 12.84 | 2.78
12:20:00 | 49 | 12.84 | 2.78
12:21:00 | 49 | 12.84 | 2.78
12:22:00 | 49 | 12.84 | 2.79
12:23:00 | 49 | 12.84 | 2.79
12:24:00 | 49 | 12.84 | 2.79
12:25:00 | 49 | 12.83 | 2.8
12:26:00 | 49 | 12.83 | 2.8
12:27:00 | 49 | 12.82 | 2.82
12:28:00 | 49 | 12.82 | 2.82
12:29:00 | 49 | 12.82 | 2.82
12:30:00 | 49 | 12.82 | 2.83
12:31:00 | 49 | 12.82 | 2.83
12:32:00 | 49 | 12.82 | 2.83
12:33:00 | 49 | 12.82 | 2.83
12:34:00 | 48 | 12.82 | 2.83
12:35:00 | 49 | 12.81 | 2.84
12:36:00 | 49 | 12.81 | 2.84
12:37:00 | 49 | 12.81 | 2.84
12:38:00 | 48 | 12.81 | 2.84
12:39:00 | 49 | 12.81 | 2.84
12:40:00 | 49 | 12.8 | 2.85
12:41:00 | 49 | 12.8 | 2.85
12:42:00 | 49 | 12.8 | 2.85
12:43:00 | 49 | 12.8 | 2.85
12:44:00 | 49 | 12.8 | 2.85
12:45:00 | 49 | 12.79 | 2.86
12:46:00 | 49 | 12.79 | 2.86
12:47:00 | 49 | 12.79 | 2.86
12:48:00 | 49 | 12.79 | 2.86
12:49:00 | 49 | 12.79 | 2.87
12:50:00 | 49 | 12.78 | 2.88
12:51:00 | 48 | 12.78 | 2.88
12:52:00 | 49 | 12.78 | 2.88
12:53:00 | 49 | 12.77 | 2.89
12:54:00 | 49 | 12.77 | 2.89
12:55:00 | 49 | 12.77 | 2.89
12:56:00 | 48 | 12.77 | 2.89
12:57:00 | 49 | 12.77 | 2.89
12:58:00 | 49 | 12.76 | 2.9
12:59:00 | 49 | 12.76 | 2.9
13:00:00 | 49 | 12.76 | 2.9
13:01:00 | 49 | 12.76 | 2.9
13:02:00 | 49 | 12.76 | 2.9
13:03:00 | 49 | 12.75 | 2.91
13:04:00 | 49 | 12.75 | 2.91
13:05:00 | 49 | 12.75 | 2.91
13:06:00 | 49 | 12.75 | 2.91
13:07:00 | 49 | 12.75 | 2.91
13:08:00 | 49 | 12.75 | 2.93
13:09:00 | 49 | 12.75 | 2.93
13:10:00 | 49 | 12.75 | 2.93
13:11:00 | 49 | 12.74 | 2.94
13:12:00 | 49 | 12.74 | 2.94
13:13:00 | 49 | 12.73 | 2.95
13:14:00 | 49 | 12.73 | 2.95
13:15:00 | 49 | 12.73 | 2.95
13:16:00 | 49 | 12.73 | 2.95
13:17:00 | 49 | 12.73 | 2.95
13:18:00 | 49 | 12.73 | 2.96
13:19:00 | 49 | 12.73 | 2.96
13:20:00 | 49 | 12.73 | 2.96
13:21:00 | 49 | 12.73 | 2.96
13:22:00 | 49 | 12.73 | 2.96
13:23:00 | 49 | 12.72 | 2.97
13:24:00 | 49 | 12.72 | 2.97
13:25:00 | 49 | 12.72 | 2.97
13:26:00 | 49 | 12.72 | 2.97
13:27:00 | 49 | 12.72 | 2.97
13:28:00 | 49 | 12.71 | 2.98
13:29:00 | 49 | 12.7 | 2.99
13:30:00 | 49 | 12.7 | 2.99
13:31:00 | 49 | 12.7 | 2.99
13:32:00 | 49 | 12.7 | 2.99
13:33:00 | 49 | 12.7 | 2.99
13:34:00 | 48 | 12.7 | 2.99
13:35:00 | 49 | 12.7 | 3
13:36:00 | 49 | 12.7 | 3
13:37:00 | 49 | 12.7 | 3
13:38:00 | 49 | 12.7 | 3
13:39:00 | 49 | 12.7 | 3
13:40:00 | 49 | 12.69 | 3.02
13:41:00 | 49 | 12.69 | 3.02
13:42:00 | 49 | 12.69 | 3.02
13:43:00 | 49 | 12.69 | 3.02
13:44:00 | 49 | 12.69 | 3.02
13:45:00 | 49 | 12.69 | 3.02
13:46:00 | 49 | 12.67 | 3.04
13:47:00 | 49 | 12.68 | 3.03
13:48:00 | 49 | 12.67 | 3.04
13:49:00 | 49 | 12.67 | 3.04
13:50:00 | 49 | 12.66 | 3.05
13:51:00 | 48 | 12.66 | 3.05
13:52:00 | 49 | 12.66 | 3.05
13:53:00 | 49 | 12.66 | 3.05
13:54:00 | 49 | 12.66 | 3.05
13:55:00 | 49 | 12.66 | 3.05
13:56:00 | 48 | 12.66 | 3.05
13:57:00 | 49 | 12.66 | 3.06
13:58:00 | 49 | 12.66 | 3.06
13:59:00 | 49 | 12.66 | 3.06
14:00:00 | 48 | 12.66 | 3.06
14:01:00 | 49 | 12.66 | 3.06
14:02:00 | 49 | 12.66 | 3.06
14:03:00 | 49 | 12.66 | 3.06
14:04:00 | 49 | 12.66 | 3.06
14:05:00 | 49 | 12.65 | 3.07
14:06:00 | 49 | 12.64 | 3.09
14:07:00 | 49 | 12.64 | 3.09
14:08:00 | 49 | 12.63 | 3.1
14:09:00 | 49 | 12.63 | 3.1
14:10:00 | 49 | 12.63 | 3.1
14:11:00 | 49 | 12.63 | 3.1
14:12:00 | 48 | 12.63 | 3.1
14:13:00 | 49 | 12.63 | 3.1
14:14:00 | 48 | 12.63 | 3.1
14:15:00 | 49 | 12.63 | 3.1
14:16:00 | 49 | 12.63 | 3.11
14:17:00 | 49 | 12.63 | 3.11
14:18:00 | 49 | 12.63 | 3.11
14:19:00 | 49 | 12.63 | 3.11
14:20:00 | 49 | 12.63 | 3.11
14:21:00 | 48 | 12.62 | 3.12
14:22:00 | 49 | 12.63 | 3.11
14:23:00 | 49 | 12.61 | 3.13
14:24:00 | 49 | 12.62 | 3.12
14:25:00 | 49 | 12.61 | 3.13
14:26:00 | 49 | 12.61 | 3.13
14:27:00 | 49 | 12.6 | 3.14
14:28:00 | 48 | 12.6 | 3.14
14:29:00 | 49 | 12.6 | 3.14
14:30:00 | 48 | 12.6 | 3.14
14:31:00 | 48 | 12.6 | 3.14
14:32:00 | 49 | 12.6 | 3.16
14:33:00 | 49 | 12.6 | 3.14
14:34:00 | 49 | 12.6 | 3.16
14:35:00 | 49 | 12.6 | 3.16
14:36:00 | 49 | 12.6 | 3.16
14:37:00 | 49 | 12.6 | 3.16
14:38:00 | 49 | 12.6 | 3.16
14:39:00 | 49 | 12.59 | 3.17
14:40:00 | 49 | 12.59 | 3.17
14:41:00 | 49 | 12.59 | 3.17
14:42:00 | 48 | 12.59 | 3.17
14:43:00 | 48 | 12.59 | 3.17
14:44:00 | 49 | 12.58 | 3.18
14:45:00 | 49 | 12.58 | 3.18
14:46:00 | 49 | 12.58 | 3.18
14:47:00 | 49 | 12.58 | 3.18
14:48:00 | 49 | 12.58 | 3.18
14:49:00 | 49 | 12.58 | 3.18
14:50:00 | 48 | 12.57 | 3.19
14:51:00 | 49 | 12.57 | 3.19
14:52:00 | 49 | 12.57 | 3.19
14:53:00 | 49 | 12.57 | 3.19
14:54:00 | 49 | 12.58 | 3.18
14:55:00 | 49 | 12.57 | 3.2
14:56:00 | 49 | 12.56 | 3.22
14:57:00 | 49 | 12.56 | 3.22
14:58:00 | 49 | 12.56 | 3.22
14:59:00 | 49 | 12.56 | 3.22
15:00:00 | 48 | 12.56 | 3.22
15:01:00 | 49 | 12.56 | 3.22
15:02:00 | 49 | 12.55 | 3.23
15:03:00 | 49 | 12.55 | 3.23
15:04:00 | 49 | 12.55 | 3.23
15:05:00 | 49 | 12.55 | 3.23
15:06:00 | 49 | 12.55 | 3.23
15:07:00 | 49 | 12.55 | 3.23
15:08:00 | 49 | 12.55 | 3.23
15:09:00 | 49 | 12.54 | 3.24
15:10:00 | 49 | 12.54 | 3.24
15:11:00 | 49 | 12.54 | 3.24
15:12:00 | 49 | 12.54 | 3.24
15:13:00 | 49 | 12.54 | 3.24
15:14:00 | 48 | 12.54 | 3.24
15:15:00 | 49 | 12.54 | 3.25
15:16:00 | 49 | 12.54 | 3.25
15:17:00 | 49 | 12.54 | 3.25
15:18:00 | 49 | 12.54 | 3.25
15:19:00 | 49 | 12.54 | 3.25
15:20:00 | 49 | 12.54 | 3.25
15:21:00 | 49 | 12.54 | 3.25
15:22:00 | 49 | 12.54 | 3.25
15:23:00 | 49 | 12.52 | 3.28
15:24:00 | 49 | 12.52 | 3.28
15:25:00 | 49 | 12.52 | 3.28
15:26:00 | 49 | 12.52 | 3.28
15:27:00 | 49 | 12.52 | 3.29
15:28:00 | 49 | 12.52 | 3.29
15:29:00 | 49 | 12.52 | 3.29
15:30:00 | 48 | 12.52 | 3.29
15:31:00 | 49 | 12.52 | 3.29
15:32:00 | 49 | 12.52 | 3.29
15:33:00 | 49 | 12.51 | 3.3
15:34:00 | 49 | 12.51 | 3.3
15:35:00 | 49 | 12.51 | 3.3
15:36:00 | 49 | 12.51 | 3.3
15:37:00 | 48 | 12.51 | 3.3
15:38:00 | 49 | 12.51 | 3.3
15:39:00 | 49 | 12.51 | 3.3
15:40:00 | 49 | 12.51 | 3.3
15:41:00 | 49 | 12.5 | 3.31
15:42:00 | 49 | 12.5 | 3.31
15:43:00 | 49 | 12.5 | 3.31
15:44:00 | 49 | 12.5 | 3.31
15:45:00 | 49 | 12.5 | 3.31
15:46:00 | 48 | 12.5 | 3.31
15:47:00 | 49 | 12.5 | 3.31
15:48:00 | 49 | 12.49 | 3.33
15:49:00 | 48 | 12.49 | 3.33
15:50:00 | 49 | 12.49 | 3.33
15:51:00 | 49 | 12.49 | 3.33
15:52:00 | 48 | 12.48 | 3.34
15:53:00 | 49 | 12.48 | 3.34
15:54:00 | 48 | 12.48 | 3.34
15:55:00 | 49 | 12.48 | 3.35
15:56:00 | 49 | 12.48 | 3.35
15:57:00 | 49 | 12.48 | 3.35
15:58:00 | 49 | 12.48 | 3.35
15:59:00 | 48 | 12.48 | 3.35
16:00:00 | 49 | 12.48 | 3.35
16:01:00 | 49 | 12.48 | 3.35
16:02:00 | 49 | 12.48 | 3.35
16:03:00 | 49 | 12.47 | 3.37
16:04:00 | 49 | 12.47 | 3.37
16:05:00 | 49 | 12.47 | 3.37
16:06:00 | 49 | 12.47 | 3.37
16:07:00 | 49 | 12.47 | 3.37
16:08:00 | 49 | 12.47 | 3.37
16:09:00 | 48 | 12.47 | 3.37
16:10:00 | 49 | 12.46 | 3.38
16:11:00 | 48 | 12.46 | 3.38
16:12:00 | 49 | 12.47 | 3.37
16:13:00 | 48 | 12.45 | 3.39
16:14:00 | 49 | 12.45 | 3.39
16:15:00 | 49 | 12.45 | 3.39
16:16:00 | 49 | 12.45 | 3.39
16:17:00 | 49 | 12.45 | 3.4
16:18:00 | 48 | 12.45 | 3.4
16:19:00 | 49 | 12.45 | 3.4
16:20:00 | 49 | 12.45 | 3.4
16:21:00 | 49 | 12.45 | 3.4
16:22:00 | 49 | 12.45 | 3.4
16:23:00 | 49 | 12.45 | 3.4
16:24:00 | 48 | 12.45 | 3.4
16:25:00 | 49 | 12.45 | 3.4
16:26:00 | 49 | 12.45 | 3.4
16:27:00 | 49 | 12.44 | 3.42
16:28:00 | 49 | 12.44 | 3.42
16:29:00 | 49 | 12.44 | 3.42
16:30:00 | 49 | 12.44 | 3.42
16:31:00 | 49 | 12.44 | 3.42
16:32:00 | 49 | 12.44 | 3.42
16:33:00 | 49 | 12.43 | 3.43
16:34:00 | 49 | 12.43 | 3.43
16:35:00 | 49 | 12.43 | 3.43
16:36:00 | 49 | 12.43 | 3.44
16:37:00 | 49 | 12.43 | 3.44
16:38:00 | 48 | 12.43 | 3.44
16:39:00 | 49 | 12.43 | 3.44
16:40:00 | 48 | 12.43 | 3.44
16:41:00 | 49 | 12.43 | 3.44
16:42:00 | 49 | 12.42 | 3.45
16:43:00 | 49 | 12.43 | 3.44
16:44:00 | 49 | 12.42 | 3.45
16:45:00 | 49 | 12.42 | 3.45
16:46:00 | 49 | 12.42 | 3.45
16:47:00 | 49 | 12.42 | 3.45
16:48:00 | 49 | 12.42 | 3.45
16:49:00 | 49 | 12.42 | 3.45
16:50:00 | 49 | 12.42 | 3.45
16:51:00 | 49 | 12.41 | 3.47
16:52:00 | 49 | 12.41 | 3.47
16:53:00 | 49 | 12.41 | 3.47
16:54:00 | 49 | 12.41 | 3.47
16:55:00 | 49 | 12.41 | 3.47
16:56:00 | 49 | 12.41 | 3.47
16:57:00 | 48 | 12.4 | 3.48
16:58:00 | 49 | 12.41 | 3.47
16:59:00 | 49 | 12.41 | 3.47
17:00:00 | 49 | 12.4 | 3.48
17:01:00 | 49 | 12.39 | 3.49
17:02:00 | 48 | 12.39 | 3.49
17:03:00 | 49 | 12.39 | 3.49
17:04:00 | 49 | 12.39 | 3.49
17:05:00 | 48 | 12.39 | 3.49
17:06:00 | 49 | 12.39 | 3.49
17:07:00 | 49 | 12.39 | 3.49
17:08:00 | 48 | 12.39 | 3.51
17:09:00 | 49 | 12.39 | 3.51
17:10:00 | 49 | 12.39 | 3.51
17:11:00 | 49 | 12.39 | 3.51
17:12:00 | 49 | 12.39 | 3.51
17:13:00 | 49 | 12.39 | 3.51
17:14:00 | 49 | 12.39 | 3.51
17:15:00 | 49 | 12.39 | 3.51
17:16:00 | 49 | 12.39 | 3.51
17:17:00 | 49 | 12.39 | 3.51
17:18:00 | 49 | 12.38 | 3.52
17:19:00 | 49 | 12.38 | 3.52
17:20:00 | 49 | 12.38 | 3.52
17:21:00 | 49 | 12.39 | 3.51
17:22:00 | 49 | 12.37 | 3.53
17:23:00 | 49 | 12.37 | 3.53
17:24:00 | 49 | 12.37 | 3.53
17:25:00 | 48 | 12.37 | 3.53
17:26:00 | 49 | 12.37 | 3.53
17:27:00 | 49 | 12.36 | 3.55
17:28:00 | 49 | 12.36 | 3.55
17:29:00 | 48 | 12.36 | 3.55
17:30:00 | 49 | 12.36 | 3.55
17:31:00 | 49 | 12.36 | 3.55
17:32:00 | 48 | 12.36 | 3.55
17:33:00 | 49 | 12.36 | 3.55
17:34:00 | 49 | 12.36 | 3.55
17:35:00 | 49 | 12.36 | 3.55
17:36:00 | 49 | 12.36 | 3.55
17:37:00 | 49 | 12.36 | 3.55
17:38:00 | 49 | 12.36 | 3.55
17:39:00 | 48 | 12.36 | 3.56
17:40:00 | 49 | 12.36 | 3.56
17:41:00 | 49 | 12.36 | 3.56
17:42:00 | 49 | 12.35 | 3.57
17:43:00 | 49 | 12.35 | 3.57
17:44:00 | 49 | 12.35 | 3.57
17:45:00 | 49 | 12.35 | 3.57
17:46:00 | 49 | 12.35 | 3.57
17:47:00 | 49 | 12.35 | 3.57
17:48:00 | 49 | 12.35 | 3.57
17:49:00 | 49 | 12.34 | 3.59
17:50:00 | 49 | 12.34 | 3.59
17:51:00 | 48 | 12.34 | 3.59
17:52:00 | 49 | 12.34 | 3.59
17:53:00 | 49 | 12.34 | 3.59
17:54:00 | 49 | 12.34 | 3.59
17:55:00 | 49 | 12.34 | 3.59
17:56:00 | 49 | 12.34 | 3.59
17:57:00 | 49 | 12.34 | 3.59
17:58:00 | 49 | 12.34 | 3.59
17:59:00 | 49 | 12.34 | 3.6
18:00:00 | 48 | 12.34 | 3.59
18:01:00 | 49 | 12.33 | 3.61
18:02:00 | 49 | 12.34 | 3.6
18:03:00 | 49 | 12.33 | 3.61
18:04:00 | 49 | 12.33 | 3.61
18:05:00 | 49 | 12.33 | 3.61
18:06:00 | 49 | 12.33 | 3.61
18:07:00 | 49 | 12.33 | 3.61
18:08:00 | 49 | 12.33 | 3.61
18:09:00 | 49 | 12.33 | 3.61
18:10:00 | 48 | 12.33 | 3.61
18:11:00 | 48 | 12.33 | 3.61
18:12:00 | 49 | 12.33 | 3.61
18:13:00 | 49 | 12.33 | 3.61
18:14:00 | 49 | 12.32 | 3.63
18:15:00 | 49 | 12.32 | 3.63
18:16:00 | 48 | 12.32 | 3.63
18:17:00 | 49 | 12.32 | 3.63
18:18:00 | 49 | 12.32 | 3.63
18:19:00 | 49 | 12.31 | 3.64
18:20:00 | 49 | 12.31 | 3.64
18:21:00 | 49 | 12.31 | 3.64
18:22:00 | 49 | 12.31 | 3.64
18:23:00 | 49 | 12.3 | 3.65
18:24:00 | 49 | 12.3 | 3.65
18:25:00 | 49 | 12.3 | 3.65
18:26:00 | 48 | 12.3 | 3.65
18:27:00 | 49 | 12.3 | 3.65
18:28:00 | 49 | 12.3 | 3.65
18:29:00 | 49 | 12.3 | 3.65
18:30:00 | 49 | 12.3 | 3.65
18:31:00 | 48 | 12.3 | 3.65
18:32:00 | 49 | 12.3 | 3.65
18:33:00 | 49 | 12.3 | 3.65
18:34:00 | 49 | 12.3 | 3.65
18:35:00 | 49 | 12.3 | 3.65
18:36:00 | 49 | 12.3 | 3.67
18:37:00 | 49 | 12.3 | 3.67
18:38:00 | 48 | 12.3 | 3.67
18:39:00 | 49 | 12.3 | 3.67
18:40:00 | 49 | 12.3 | 3.67
18:41:00 | 49 | 12.29 | 3.68
18:42:00 | 49 | 12.29 | 3.68
18:43:00 | 48 | 12.29 | 3.68
18:44:00 | 48 | 12.29 | 3.68
18:45:00 | 49 | 12.29 | 3.68
18:46:00 | 48 | 12.29 | 3.68
18:47:00 | 49 | 12.29 | 3.68
18:48:00 | 49 | 12.28 | 3.69
18:49:00 | 49 | 12.28 | 3.69
18:50:00 | 49 | 12.28 | 3.69
18:51:00 | 49 | 12.28 | 3.69
18:52:00 | 48 | 12.28 | 3.69
18:53:00 | 49 | 12.28 | 3.69
18:54:00 | 49 | 12.28 | 3.69
18:55:00 | 48 | 12.28 | 3.69
18:56:00 | 49 | 12.28 | 3.69
18:57:00 | 49 | 12.28 | 3.69
18:58:00 | 49 | 12.28 | 3.69
18:59:00 | 49 | 12.28 | 3.69
19:00:00 | 49 | 12.28 | 3.69
19:01:00 | 49 | 12.27 | 3.71
19:02:00 | 49 | 12.27 | 3.71
19:03:00 | 49 | 12.27 | 3.71
19:04:00 | 49 | 12.28 | 3.69
19:05:00 | 49 | 12.27 | 3.72
19:06:00 | 49 | 12.27 | 3.72
19:07:00 | 49 | 12.27 | 3.72
19:08:00 | 49 | 12.27 | 3.72
19:09:00 | 49 | 12.27 | 3.72
19:10:00 | 49 | 12.27 | 3.72
19:11:00 | 49 | 12.27 | 3.72
19:12:00 | 49 | 12.27 | 3.72
19:13:00 | 49 | 12.27 | 3.72
19:14:00 | 49 | 12.26 | 3.74
19:15:00 | 49 | 12.27 | 3.72
19:16:00 | 49 | 12.26 | 3.74
19:17:00 | 49 | 12.26 | 3.74
19:18:00 | 49 | 12.26 | 3.74
19:19:00 | 49 | 12.26 | 3.74
19:20:00 | 49 | 12.26 | 3.74
19:21:00 | 49 | 12.26 | 3.74
19:22:00 | 49 | 12.26 | 3.74
19:23:00 | 49 | 12.26 | 3.74
19:24:00 | 49 | 12.26 | 3.74
19:25:00 | 49 | 12.25 | 3.75
19:26:00 | 48 | 12.25 | 3.75
19:27:00 | 48 | 12.25 | 3.75
19:28:00 | 49 | 12.25 | 3.75
19:29:00 | 49 | 12.25 | 3.75
19:30:00 | 48 | 12.22 | 3.81
19:31:00 | 49
19:32:00 | 49 | 13.27 | 2.23
19:33:00 | 48 | 13.27 | 2.23
19:34:00 | 49 | 13.27 | 2.23
19:35:00 | 49 | 13.27 | 2.23
19:36:00 | 49 | 13.26 | 2.24
19:37:00 | 49 | 13.26 | 2.24
19:38:00 | 48 | 13.26 | 2.24
19:39:00 | 49 | 13.26 | 2.24
19:40:00 | 49 | 13.26 | 2.24
19:41:00 | 49 | 13.26 | 2.24
19:42:00 | 49 | 13.26 | 2.24
19:43:00 | 49 | 13.26 | 2.24
19:44:00 | 49 | 13.26 | 2.24
19:45:00 | 48 | 13.26 | 2.24
19:46:00 | 49 | 13.26 | 2.24
19:47:00 | 49 | 13.25 | 2.25
19:48:00 | 49 | 13.25 | 2.25
19:49:00 | 49 | 13.25 | 2.25
19:50:00 | 49 | 13.25 | 2.25
19:51:00 | 49 | 13.25 | 2.25
19:52:00 | 49 | 13.25 | 2.25
19:53:00 | 49 | 13.25 | 2.25
19:54:00 | 49 | 13.25 | 2.25
19:55:00 | 49 | 13.25 | 2.25
19:56:00 | 49 | 13.25 | 2.25
19:57:00 | 49 | 13.25 | 2.25
19:58:00 | 49 | 13.24 | 2.26
19:59:00 | 49 | 13.24 | 2.26
20:00:00 | 49 | 13.24 | 2.26
20:01:00 | 48 | 13.24 | 2.26
20:02:00 | 49 | 13.24 | 2.26
20:03:00 | 49 | 13.24 | 2.26
20:04:00 | 49 | 13.24 | 2.26
20:05:00 | 49 | 13.24 | 2.26
20:06:00 | 49 | 13.23 | 2.27
20:07:00 | 48 | 13.23 | 2.27
20:08:00 | 48 | 13.23 | 2.27
20:09:00 | 49 | 13.23 | 2.27
20:10:00 | 49 | 13.23 | 2.28
20:11:00 | 49 | 13.23 | 2.28
20:12:00 | 49 | 13.23 | 2.28
20:13:00 | 49 | 13.23 | 2.28
20:14:00 | 49 | 13.23 | 2.28
20:15:00 | 49 | 13.23 | 2.28
20:16:00 | 48 | 13.23 | 2.28
20:17:00 | 49 | 13.23 | 2.28
20:18:00 | 49 | 13.23 | 2.28
20:19:00 | 49 | 13.23 | 2.28
20:20:00 | 49 | 13.22 | 2.29
20:21:00 | 49 | 13.22 | 2.29
20:22:00 | 49 | 13.22 | 2.29
20:23:00 | 49 | 13.22 | 2.29
20:24:00 | 49 | 13.22 | 2.29
20:25:00 | 49 | 13.22 | 2.29
20:26:00 | 48 | 13.22 | 2.29
20:27:00 | 49 | 13.22 | 2.29
20:28:00 | 49 | 13.22 | 2.29
20:29:00 | 49 | 13.21 | 2.3
20:30:00 | 48 | 13.21 | 2.3
20:31:00 | 49 | 13.21 | 2.3
20:32:00 | 49 | 13.21 | 2.3
20:33:00 | 49 | 13.21 | 2.3
20:34:00 | 49 | 13.2 | 2.31
20:35:00 | 49 | 13.2 | 2.31
20:36:00 | 48 | 13.2 | 2.31
20:37:00 | 49 | 13.2 | 2.31
20:38:00 | 49 | 13.2 | 2.32
20:39:00 | 49 | 13.2 | 2.32
20:40:00 | 49 | 13.2 | 2.32
20:41:00 | 49 | 13.2 | 2.32
20:42:00 | 49 | 13.2 | 2.32
20:43:00 | 49 | 13.2 | 2.32
20:44:00 | 49 | 13.2 | 2.32
20:45:00 | 49 | 13.2 | 2.32
20:46:00 | 49 | 13.2 | 2.32
20:47:00 | 49 | 13.2 | 2.32
20:48:00 | 49 | 13.2 | 2.32
20:49:00 | 49 | 13.2 | 2.32
20:50:00 | 49 | 13.19 | 2.33
20:51:00 | 48 | 13.2 | 2.32
20:52:00 | 49 | 13.19 | 2.33
20:53:00 | 49 | 13.19 | 2.33
20:54:00 | 49 | 13.19 | 2.33
20:55:00 | 49 | 13.19 | 2.33
20:56:00 | 49 | 13.19 | 2.33
20:57:00 | 49 | 13.19 | 2.33
20:58:00 | 49 | 13.19 | 2.33
20:59:00 | 48 | 13.19 | 2.33
21:00:00 | 49 | 13.19 | 2.33
21:01:00 | 49 | 13.19 | 2.33
21:02:00 | 49 | 13.18 | 2.34
21:03:00 | 49 | 13.18 | 2.34
21:04:00 | 49 | 13.18 | 2.34
21:05:00 | 49 | 13.18 | 2.34
21:06:00 | 49 | 13.18 | 2.34
21:07:00 | 49 | 13.18 | 2.34
21:08:00 | 49 | 13.18 | 2.34
21:09:00 | 49 | 13.18 | 2.34
21:10:00 | 49 | 13.18 | 2.34
21:11:00 | 49 | 13.17 | 2.35
21:12:00 | 49 | 13.17 | 2.35
21:13:00 | 49 | 13.18 | 2.34
21:14:00 | 49 | 13.18 | 2.34
21:15:00 | 49 | 13.18 | 2.34
21:16:00 | 49 | 13.17 | 2.35
21:17:00 | 48 | 13.17 | 2.35
21:18:00 | 48 | 13.17 | 2.35
21:19:00 | 48 | 13.17 | 2.35
21:20:00 | 48 | 13.17 | 2.35
21:21:00 | 49 | 13.17 | 2.35
21:22:00 | 49 | 13.17 | 2.35
21:23:00 | 48 | 13.16 | 2.36
21:24:00 | 49 | 13.16 | 2.36
21:25:00 | 48 | 13.16 | 2.36
21:26:00 | 48 | 13.15 | 2.37
21:27:00 | 49 | 13.15 | 2.37
21:28:00 | 48 | 13.15 | 2.37
21:29:00 | 48 | 13.15 | 2.37
21:30:00 | 49 | 13.15 | 2.37
21:31:00 | 49 | 13.15 | 2.37
21:32:00 | 49 | 13.15 | 2.37
21:33:00 | 49 | 13.15 | 2.37
21:34:00 | 49 | 13.14 | 2.38
21:35:00 | 49 | 13.14 | 2.38
21:36:00 | 49 | 13.14 | 2.38
21:37:00 | 49 | 13.14 | 2.38
21:38:00 | 48 | 13.14 | 2.38
21:39:00 | 49 | 13.14 | 2.38
21:40:00 | 49 | 13.14 | 2.39
21:41:00 | 49 | 13.14 | 2.39
21:42:00 | 49 | 13.14 | 2.39
21:43:00 | 49 | 13.14 | 2.39
21:44:00 | 49 | 13.14 | 2.39
21:45:00 | 48 | 13.13 | 2.4
21:46:00 | 49 | 13.13 | 2.4
21:47:00 | 49 | 13.13 | 2.4
21:48:00 | 49 | 13.13 | 2.4
21:49:00 | 49 | 13.13 | 2.4
21:50:00 | 49 | 13.13 | 2.4
21:51:00 | 49 | 13.12 | 2.41
21:52:00 | 49 | 13.12 | 2.41
21:53:00 | 49 | 13.12 | 2.41
21:54:00 | 49 | 13.12 | 2.41
21:55:00 | 48 | 13.12 | 2.41
21:56:00 | 49 | 13.12 | 2.41
21:57:00 | 49 | 13.12 | 2.41
21:58:00 | 49 | 13.11 | 2.42
21:59:00 | 49 | 13.11 | 2.42
22:00:00 | 49 | 13.11 | 2.42
22:01:00 | 48 | 13.11 | 2.42
22:02:00 | 49 | 13.11 | 2.42
22:03:00 | 49 | 13.11 | 2.42
22:04:00 | 49 | 13.11 | 2.42
22:05:00 | 49 | 13.11 | 2.43
22:06:00 | 49 | 13.11 | 2.43
22:07:00 | 49 | 13.11 | 2.43
22:08:00 | 49 | 13.11 | 2.43
22:09:00 | 49 | 13.11 | 2.43
22:10:00 | 49 | 13.11 | 2.43
22:11:00 | 49 | 13.11 | 2.43
22:12:00 | 49 | 13.1 | 2.44
22:13:00 | 48 | 13.1 | 2.44
22:14:00 | 49 | 13.1 | 2.44
22:15:00 | 49 | 13.1 | 2.44
22:16:00 | 49 | 13.1 | 2.44
22:17:00 | 49 | 13.1 | 2.44
22:18:00 | 49 | 13.1 | 2.44
22:19:00 | 49 | 13.1 | 2.44
22:20:00 | 49 | 13.1 | 2.44
22:21:00 | 49 | 13.1 | 2.44
22:22:00 | 49 | 13.09 | 2.45
22:23:00 | 49 | 13.09 | 2.45
22:24:00 | 49 | 13.09 | 2.45
22:25:00 | 49 | 13.09 | 2.45
22:26:00 | 49 | 13.09 | 2.45
22:27:00 | 49 | 13.09 | 2.45
22:28:00 | 49 | 13.09 | 2.45
22:29:00 | 49 | 13.09 | 2.45
22:30:00 | 49 | 13.09 | 2.45
22:31:00 | 49 | 13.08 | 2.47
22:32:00 | 49 | 13.08 | 2.47
22:33:00 | 49 | 13.08 | 2.47
22:34:00 | 49 | 13.08 | 2.47
22:35:00 | 49 | 13.08 | 2.47
22:36:00 | 49 | 13.08 | 2.47
22:37:00 | 49 | 13.08 | 2.47
22:38:00 | 49 | 13.08 | 2.47
22:39:00 | 49 | 13.08 | 2.47
22:40:00 | 49 | 13.08 | 2.47
22:41:00 | 49 | 13.08 | 2.47
22:42:00 | 49 | 13.08 | 2.47
22:43:00 | 49 | 13.08 | 2.47
22:44:00 | 49 | 13.08 | 2.47
22:45:00 | 49 | 13.08 | 2.47
22:46:00 | 49 | 13.07 | 2.48
22:47:00 | 49 | 13.07 | 2.48
22:48:00 | 49 | 13.08 | 2.47
22:49:00 | 49 | 13.07 | 2.48
22:50:00 | 49 | 13.07 | 2.48
22:51:00 | 49 | 13.07 | 2.48
22:52:00 | 49 | 13.07 | 2.48
22:53:00 | 49 | 13.07 | 2.48
22:54:00 | 49 | 13.07 | 2.48
22:55:00 | 49 | 13.07 | 2.48
22:56:00 | 49 | 13.07 | 2.48
22:57:00 | 49 | 13.07 | 2.48
22:58:00 | 49 | 13.07 | 2.48
22:59:00 | 48 | 13.06 | 2.49
23:00:00 | 49 | 13.07 | 2.48
23:01:00 | 49 | 13.05 | 2.5
23:02:00 | 49 | 13.05 | 2.5
23:03:00 | 49 | 13.05 | 2.5
23:04:00 | 49 | 13.05 | 2.5
23:05:00 | 49 | 13.05 | 2.5
23:06:00 | 48 | 13.05 | 2.5
23:07:00 | 49 | 13.05 | 2.5
23:08:00 | 49 | 13.05 | 2.5
23:09:00 | 49 | 13.05 | 2.5
23:10:00 | 49 | 13.05 | 2.51
23:11:00 | 49 | 13.05 | 2.51
23:12:00 | 49 | 13.05 | 2.51
23:13:00 | 49 | 13.05 | 2.51
23:14:00 | 49 | 13.05 | 2.51
23:15:00 | 48 | 13.05 | 2.51
23:16:00 | 48 | 13.04 | 2.52
23:17:00 | 49 | 13.05 | 2.51
23:18:00 | 49 | 13.04 | 2.52
23:19:00 | 49 | 13.04 | 2.52
23:20:00 | 49 | 13.04 | 2.52
23:21:00 | 49 | 13.04 | 2.52
23:22:00 | 49 | 13.04 | 2.52
23:23:00 | 49 | 13.04 | 2.52
23:24:00 | 49 | 13.04 | 2.52
23:25:00 | 49 | 13.04 | 2.52
23:26:00 | 49 | 13.04 | 2.52
23:27:00 | 49 | 13.04 | 2.52
23:28:00 | 49 | 13.04 | 2.52
23:29:00 | 49 | 13.04 | 2.52
23:30:00 | 49 | 13.03 | 2.53
23:31:00 | 49 | 13.03 | 2.53
23:32:00 | 49 | 13.03 | 2.53
23:33:00 | 48 | 13.03 | 2.53
23:34:00 | 49 | 13.03 | 2.53
23:35:00 | 49 | 13.02 | 2.54
23:36:00 | 48 | 13.02 | 2.54
23:37:00 | 49 | 13.02 | 2.54
23:38:00 | 49 | 13.02 | 2.54
23:39:00 | 48 | 13.02 | 2.54
23:40:00 | 49 | 13.02 | 2.54
23:41:00 | 49 | 13.02 | 2.55
23:42:00 | 49 | 13.02 | 2.55
23:43:00 | 49 | 13.02 | 2.55
23:44:00 | 49 | 13.02 | 2.55
23:45:00 | 48 | 13.02 | 2.55
23:46:00 | 49 | 13.02 | 2.55
23:47:00 | 49 | 13.02 | 2.55
23:48:00 | 49 | 13.02 | 2.55
23:49:00 | 49 | 13.02 | 2.55
23:50:00 | 49 | 13.01 | 2.56
23:51:00 | 49 | 13.02 | 2.55
23:52:00 | 49 | 13.01 | 2.56
23:53:00 | 49 | 13.01 | 2.56
23:54:00 | 49 | 13.01 | 2.56
23:55:00 | 49 | 13.01 | 2.56
23:56:00 | 49 | 13 | 2.57
23:57:00 | 48 | 13 | 2.57
23:58:00 | 49 | 13.01 | 2.56
23:59:00 | 49 | 13.01 | 2.56
24:00:00 | 49 | 13.01 | 2.56
24:01:00 | 49 | 13 | 2.57
24:02:00 | 49 | 12.99 | 2.58
24:03:00 | 49 | 12.99 | 2.58
24:04:00 | 48 | 12.99 | 2.58
24:05:00 | 49 | 12.99 | 2.58
24:06:00 | 49 | 12.99 | 2.59
24:07:00 | 49 | 12.99 | 2.59
24:08:00 | 49 | 12.99 | 2.59
24:09:00 | 49 | 12.99 | 2.59
24:10:00 | 49 | 12.99 | 2.59
24:11:00 | 49 | 12.99 | 2.59
24:12:00 | 49 | 12.99 | 2.59
24:13:00 | 49 | 12.98 | 2.6
24:14:00 | 49 | 12.98 | 2.6
24:15:00 | 49 | 12.98 | 2.6
24:16:00 | 49 | 12.98 | 2.6
24:17:00 | 49 | 12.98 | 2.6
24:18:00 | 49 | 12.98 | 2.6
24:19:00 | 49 | 12.98 | 2.6
24:20:00 | 49
24:21:00 | 48
24:22:00 | 49
24:23:00 | 49
24:24:00 | 49
24:25:00 | 48
24:26:00 | 49
24:27:00 | 49
24:28:00 | 49
24:29:00 | 49
24:30:00 | 49
24:31:00 | 49
24:32:00 | 48
24:33:00 | 49
24:34:00 | 49
24:35:00 | 49
24:36:00 | 49
24:37:00 | 49
24:38:00 | 49
24:39:00 | 49
24:40:00 | 48
24:41:00 | 49
24:42:00 | 48
24:43:00 | 49
24:44:00 | 49
24:45:00 | 49
24:46:00 | 49
24:47:00 | 49
24:48:00 | 49
24:49:00 | 49
24:50:00 | 49
24:51:00 | 49
24:52:00 | 49
24:53:00 | 49
24:54:00 | 48
24:55:00 | 49
24:56:00 | 49
24:57:00 | 49
24:58:00 | 49
24:59:00 | 49
25:00:00 | 49
25:01:00 | 49
25:02:00 | 49
25:03:00 | 49
25:04:00 | 49
25:05:00 | 49
25:06:00 | 49
25:07:00 | 49
25:08:00 | 49
25:09:00 | 49
25:10:00 | 49
25:11:00 | 49
25:12:00 | 49
25:13:00 | 49
25:14:00 | 49
25:15:00 | 49
25:16:00 | 49
25:17:00 | 49
25:18:00 | 49
25:19:00 | 49
25:20:00 | 49
25:21:00 | 48
25:22:00 | 49
25:23:00 | 48
25:24:00 | 49
25:25:00 | 49
25:26:00 | 49
25:27:00 | 49
25:28:00 | 49
25:29:00 | 49
25:30:00 | 49
25:31:00 | 49
25:32:00 | 49
25:33:00 | 49
25:34:00 | 49
25:35:00 | 49
25:36:00 | 49
25:37:00 | 49
25:38:00 | 49
25:39:00 | 49
25:40:00 | 49
25:41:00 | 49
25:42:00 | 49
25:43:00 | 48
25:44:00 | 49
25:45:00 | 49
25:46:00 | 49
25:47:00 | 49
25:48:00 | 49
25:49:00 | 49
25:50:00 | 49
25:51:00 | 49
25:52:00 | 49
25:53:00 | 49
25:54:00 | 49
25:55:00 | 49
25:56:00 | 49
25:57:00 | 49
25:58:00 | 49
25:59:00 | 48
26:00:00 | 49
26:01:00 | 49
26:02:00 | 49
26:03:00 | 49
26:04:00 | 48
26:05:00 | 49
26:06:00 | 49
26:07:00 | 49
26:08:00 | 48
26:09:00 | 49
26:10:00 | 49
26:11:00 | 49
26:12:00 | 49
26:13:00 | 48
26:14:00 | 49
26:15:00 | 49
26:16:00 | 49
26:17:00 | 49
26:18:00 | 49
26:19:00 | 49
26:20:00 | 49
26:21:00 | 49
26:22:00 | 49
26:23:00 | 48
26:24:00 | 49
26:25:00 | 49
26:26:00 | 49
26:27:00 | 48
26:28:00 | 49
26:29:00 | 49
26:30:00 | 49
26:31:00 | 49
26:32:00 | 49
26:33:00 | 49
26:34:00 | 49
26:35:00 | 48
26:36:00 | 49
26:37:00 | 49
26:38:00 | 49
26:39:00 | 49
26:40:00 | 49
26:41:00 | 49
26:42:00 | 49
26:43:00 | 49
26:44:00 | 49
26:45:00 | 49
26:46:00 | 49
26:47:00 | 49
26:48:00 | 49
26:49:00 | 49
26:50:00 | 49
26:51:00 | 49
26:52:00 | 49
26:53:00 | 49
26:54:00 | 49
26:55:00 | 49
26:56:00 | 49
26:57:00 | 49
26:58:00 | 49
26:59:00 | 49
27:00:00 | 49
27:01:00 | 49
27:02:00 | 49
27:03:00 | 49
27:04:00 | 49
27:05:00 | 49
27:06:00 | 48
27:07:00 | 49
27:08:00 | 49
27:09:00 | 49
27:10:00 | 49
27:11:00 | 49
27:12:00 | 49
27:13:00 | 49
27:14:00 | 49
27:15:00 | 49
27:16:00 | 49
27:17:00 | 49
27:18:00 | 49
27:19:00 | 49
27:20:00 | 49
27:21:00 | 48
27:22:00 | 23
27:23:00 | 19