## Sheet1
Параметр | Значение
Instrument Name | 4262 R
Instrument Type | UCA
Instrument Serial Number | 111
Test Start Date | 25.04.2002
Test Start Time | 21:36:54
Test Stop Date | 27.04.2002
Test Stop Time | 1:00:35
Test Length | 27:23:41
Final Sample Time Offset | 27:23:00
Controller Schedule Name
Sampling Period | 60 seconds
Comments | MPa: 25(30min); T: 50C(30min); tap water, dry blending
Information | WellID
Customer | Petro-Aliance
CementClass | G
CementMfr | Dyckerhoff
Additives | 1.25%SMS(Fr)+1.25%TC-101
Density | 1500
BHCT | 50
BHST | 60
Information | FluidLoss
JobType | Research
Calculated Value | Finish Set 2:42:00
Compressive Strength | Compressive strength type A (less than 14 lb/gal)
Initial Temperature (C) | 27 C
Final Temperature (C) | 19 C
Initial Transit Time (microsec/in) | 16,68 microsec/in
Final Transit Time (microsec/in) | ERROR
Initial Compressive Strength (MPa) | 0,00 MPa
Final Compressive Strength (MPa) | N/A