## Sheet1
Параметр | Значение
Instrument Name | 4262 R
Instrument Type | UCA
Instrument Serial Number | 111
Test Start Date | 22.04.2002
Test Start Time | 21:51:01
Test Stop Date | 25.04.2002
Test Stop Time | 20:43:38
Test Length | 70:52:37
Final Sample Time Offset | 70:52:00
Controller Schedule Name
Sampling Period | 60 seconds
Comments | T:50C (30min) Trican SMS precondition 1 hour at 50C
Information | WellID
Customer | Petro-Aliance
CementClass | G
CementMfr | Dyckerhoff
Additives | 1.25%SMS+1.25%TC-101
Density | 1500
BHCT | 50
BHST | 60
Information | FluidLoss
JobType | Research
Calculated Value | Finish Set 1:48:00
Compressive Strength | Compressive strength type A (less than 14 lb/gal)
Initial Temperature (C) | 32 C
Final Temperature (C) | 49 C
Initial Transit Time (microsec/in) | 16,54 microsec/in
Final Transit Time (microsec/in) | 11,53 microsec/in
Initial Compressive Strength (MPa) | 0,00 MPa
Final Compressive Strength (MPa) | 5,30 MPa