## Sheet1
Параметр | Значение
Instrument Name | 4262 R
Instrument Type | UCA
Instrument Serial Number | 111
Test Start Date | 08.06.2002
Test Start Time | 0:28:54
Test Stop Date | 11.06.2002
Test Stop Time | 1:19:54
Test Length | 72:51:00
Final Sample Time Offset | 72:51:00
Controller Schedule Name
Sampling Period | 60 seconds
Comments | T: 35C(40min), 40C(240min); tap water
WellID | 1-G. I (Gas Injection)
Customer | Sever Tech
CementClass | G
CementMfr | Dyckerhoff
Additives | 1%SMS(Trican)+1%TC-101
Density | 1500
BHCT | 35
BHST | 40
Information | FluidLoss
JobType | 177.8 mm lead slurry
Calculated Value | Finish Set 4:32:00
Compressive Strength | Compressive strength type A (less than 14 lb/gal)
Initial Temperature (C) | 26 C
Final Temperature (C) | 39 C
Initial Transit Time (microsec/in) | 16,67 microsec/in
Final Transit Time (microsec/in) | 11,32 microsec/in
Initial Compressive Strength (MPa) | 0,00 MPa
Final Compressive Strength (MPa) | 5,94 MPa