## Sheet1
Параметр | Значение
Instrument Name | 4262 R
Instrument Type | UCA
Instrument Serial Number | 111
Test Start Date | 21.08.2002
Test Start Time | 13:56:32
Test Stop Date | 26.08.2002
Test Stop Time | 11:03:01
Test Length | 117:06:29
Final Sample Time Offset | 117:04:00
Controller Schedule Name
Sampling Period | 60 seconds
Comments | T: 35(30min) 37(240min), Gel-NB, SMS- french
WellID | 3/53
Customer | AGD-Usinsk
CementClass | PCT-II-50
CementMfr | Sukhoy Log
Additives | 1.5%Gel+1.25%SMS
Density | 1500
BHCT | 35
BHST | 37
Information | FluidLoss
JobType | 146 mm csg lead slurry
Calculated Value | Finish Set 5:36:00
Compressive Strength | Compressive strength type A (less than 14 lb/gal)
Initial Temperature (C) | 23 C
Final Temperature (C) | 37 C
Initial Transit Time (microsec/in) | 16,78 microsec/in
Final Transit Time (microsec/in) | 11,16 microsec/in
Initial Compressive Strength (MPa) | 0,00 MPa
Final Compressive Strength (MPa) | 6,45 MPa