## Sheet1
Параметр | Значение
Instrument Name | 4262 L
Instrument Type | UCA
Instrument Serial Number | 111
Test Start Date | 11.06.2002
Test Start Time | 23:39:53
Test Stop Date | 13.06.2002
Test Stop Time | 23:41:37
Test Length | 48:01:44
Final Sample Time Offset | 48:01:00
Controller Schedule Name
Sampling Period | 60 seconds
Comments | T: 35(30min) 40 (240min), field water, all dryblend
Information | WellID
Customer | Usinsk
CementClass | A
CementMfr | Suhoy Log
Additives | 0.8%TDF-1+0.2%TR-1
Density | 1900
BHCT | 35
BHST | 40
FluidLoss | 32cc/30min
JobType | Research
Calculated Value | Finish Set 5:26:00
Compressive Strength | Compressive strength type B (more than 14 lb/gal)
Initial Temperature (C) | 25 C
Final Temperature (C) | 40 C
Initial Transit Time (microsec/in) | 16,65 microsec/in
Final Transit Time (microsec/in) | 8,11 microsec/in
Initial Compressive Strength (MPa) | 0,00 MPa
Final Compressive Strength (MPa) | 23,41 MPa