## Sheet1
Time (HH:MM:SS) | Temperature (C) | Transit Time (microsec/in) | Compressive Strength (MPa)
0:00:00 | 25 | 16.87 | 0
0:01:00 | 25 | 16.88 | 0
0:02:00 | 25 | 16.89 | 0
0:03:00 | 25 | 16.89 | 0
0:04:00 | 25 | 16.91 | 0
0:05:00 | 25 | 16.92 | 0
0:06:00 | 26 | 16.93 | 0
0:07:00 | 26 | 16.93 | 0
0:08:00 | 26 | 16.93 | 0
0:09:00 | 26 | 16.94 | 0
0:10:00 | 26 | 16.94 | 0
0:11:00 | 27 | 16.95 | 0
0:12:00 | 27 | 16.95 | 0
0:13:00 | 27 | 16.95 | 0
0:14:00 | 28 | 16.95 | 0
0:15:00 | 28 | 16.94 | 0
0:16:00 | 28 | 16.94 | 0
0:17:00 | 28 | 16.93 | 0
0:18:00 | 29 | 16.93 | 0
0:19:00 | 29 | 16.93 | 0
0:20:00 | 30 | 16.92 | 0
0:21:00 | 30 | 16.91 | 0
0:22:00 | 30 | 16.91 | 0
0:23:00 | 30 | 16.9 | 0
0:24:00 | 31 | 16.89 | 0
0:25:00 | 31 | 16.89 | 0
0:26:00 | 31 | 16.89 | 0
0:27:00 | 32 | 16.88 | 0
0:28:00 | 32 | 16.87 | 0
0:29:00 | 32 | 16.87 | 0
0:30:00 | 33 | 16.86 | 0
0:31:00 | 33 | 16.87 | 0
0:32:00 | 33 | 16.82 | 0.01
0:33:00 | 34 | 16.82 | 0.01
0:34:00 | 34 | 16.81 | 0.01
0:35:00 | 34 | 16.8 | 0.02
0:36:00 | 34 | 16.8 | 0.02
0:37:00 | 35 | 16.8 | 0.02
0:38:00 | 34 | 16.79 | 0.02
0:39:00 | 35 | 16.79 | 0.02
0:40:00 | 35 | 16.78 | 0.02
0:41:00 | 35 | 16.77 | 0.02
0:42:00 | 35 | 16.78 | 0.02
0:43:00 | 35 | 16.77 | 0.02
0:44:00 | 35 | 16.77 | 0.02
0:45:00 | 35 | 16.77 | 0.02
0:46:00 | 35 | 16.77 | 0.02
0:47:00 | 35 | 16.76 | 0.03
0:48:00 | 35 | 16.77 | 0.02
0:49:00 | 35 | 16.77 | 0.02
0:50:00 | 35 | 16.76 | 0.03
0:51:00 | 35 | 16.77 | 0.02
0:52:00 | 35 | 16.77 | 0.02
0:53:00 | 35 | 16.77 | 0.02
0:54:00 | 35 | 16.76 | 0.03
0:55:00 | 35 | 16.77 | 0.02
0:56:00 | 35 | 16.77 | 0.02
0:57:00 | 35 | 16.76 | 0.03
0:58:00 | 35 | 16.76 | 0.03
0:59:00 | 35 | 16.77 | 0.02
1:00:00 | 35 | 16.77 | 0.02
1:01:00 | 35 | 16.77 | 0.02
1:02:00 | 35 | 16.77 | 0.02
1:03:00 | 35 | 16.77 | 0.02
1:04:00 | 35 | 16.77 | 0.02
1:05:00 | 35 | 16.77 | 0.02
1:06:00 | 35 | 16.77 | 0.02
1:07:00 | 35 | 16.77 | 0.02
1:08:00 | 35 | 16.77 | 0.02
1:09:00 | 35 | 16.77 | 0.02
1:10:00 | 35 | 16.76 | 0.03
1:11:00 | 35 | 16.77 | 0.02
1:12:00 | 35 | 16.77 | 0.02
1:13:00 | 35 | 16.77 | 0.02
1:14:00 | 35 | 16.77 | 0.02
1:15:00 | 35 | 16.77 | 0.02
1:16:00 | 35 | 16.77 | 0.02
1:17:00 | 35 | 16.77 | 0.02
1:18:00 | 35 | 16.77 | 0.02
1:19:00 | 35 | 16.77 | 0.02
1:20:00 | 35 | 16.77 | 0.02
1:21:00 | 35 | 16.77 | 0.02
1:22:00 | 35 | 16.77 | 0.02
1:23:00 | 35 | 16.77 | 0.02
1:24:00 | 35 | 16.77 | 0.02
1:25:00 | 35 | 16.77 | 0.02
1:26:00 | 35 | 16.77 | 0.02
1:27:00 | 35 | 16.77 | 0.02
1:28:00 | 35 | 16.77 | 0.02
1:29:00 | 35 | 16.77 | 0.02
1:30:00 | 35 | 16.77 | 0.02
1:31:00 | 35 | 16.77 | 0.02
1:32:00 | 35 | 16.77 | 0.02
1:33:00 | 35 | 16.77 | 0.02
1:34:00 | 35 | 16.77 | 0.02
1:35:00 | 35 | 16.76 | 0.03
1:36:00 | 35 | 16.76 | 0.03
1:37:00 | 35 | 16.76 | 0.03
1:38:00 | 35 | 16.76 | 0.03
1:39:00 | 35 | 16.76 | 0.03
1:40:00 | 35 | 16.76 | 0.03
1:41:00 | 35 | 16.76 | 0.03
1:42:00 | 35 | 16.75 | 0.03
1:43:00 | 35 | 16.75 | 0.03
1:44:00 | 35 | 16.75 | 0.03
1:45:00 | 35 | 16.75 | 0.03
1:46:00 | 35 | 16.75 | 0.03
1:47:00 | 35 | 16.75 | 0.03
1:48:00 | 35 | 16.75 | 0.03
1:49:00 | 35 | 16.73 | 0.03
1:50:00 | 35 | 16.73 | 0.03
1:51:00 | 35 | 16.73 | 0.03
1:52:00 | 35 | 16.72 | 0.03
1:53:00 | 35 | 16.72 | 0.03
1:54:00 | 35 | 16.72 | 0.03
1:55:00 | 36 | 16.71 | 0.04
1:56:00 | 36 | 16.71 | 0.04
1:57:00 | 36 | 16.71 | 0.04
1:58:00 | 36 | 16.71 | 0.04
1:59:00 | 36 | 16.71 | 0.04
2:00:00 | 36 | 16.7 | 0.04
2:01:00 | 36 | 16.7 | 0.04
2:02:00 | 36 | 16.69 | 0.04
2:03:00 | 36 | 16.69 | 0.04
2:04:00 | 36 | 16.69 | 0.04
2:05:00 | 36 | 16.68 | 0.05
2:06:00 | 35 | 16.68 | 0.05
2:07:00 | 36 | 16.68 | 0.05
2:08:00 | 36 | 16.67 | 0.05
2:09:00 | 36 | 16.67 | 0.05
2:10:00 | 36 | 16.66 | 0.05
2:11:00 | 36 | 16.66 | 0.05
2:12:00 | 36 | 16.66 | 0.05
2:13:00 | 36 | 16.66 | 0.05
2:14:00 | 36 | 16.65 | 0.05
2:15:00 | 36 | 16.65 | 0.05
2:16:00 | 36 | 16.64 | 0.05
2:17:00 | 36 | 16.64 | 0.05
2:18:00 | 36 | 16.63 | 0.06
2:19:00 | 36 | 16.63 | 0.06
2:20:00 | 36 | 16.63 | 0.06
2:21:00 | 36 | 16.62 | 0.06
2:22:00 | 36 | 16.62 | 0.06
2:23:00 | 36 | 16.61 | 0.06
2:24:00 | 36 | 16.6 | 0.06
2:25:00 | 36 | 16.6 | 0.06
2:26:00 | 36 | 16.59 | 0.07
2:27:00 | 36 | 16.59 | 0.07
2:28:00 | 36 | 16.58 | 0.07
2:29:00 | 36 | 16.58 | 0.07
2:30:00 | 36 | 16.57 | 0.07
2:31:00 | 36 | 16.57 | 0.07
2:32:00 | 36 | 16.57 | 0.07
2:33:00 | 36 | 16.55 | 0.08
2:34:00 | 36 | 16.55 | 0.08
2:35:00 | 37 | 16.54 | 0.08
2:36:00 | 36 | 16.54 | 0.08
2:37:00 | 36 | 16.53 | 0.08
2:38:00 | 36 | 16.53 | 0.08
2:39:00 | 36 | 16.5 | 0.09
2:40:00 | 36 | 16.49 | 0.09
2:41:00 | 36 | 16.48 | 0.09
2:42:00 | 36 | 16.48 | 0.09
2:43:00 | 36 | 16.48 | 0.1
2:44:00 | 36 | 16.47 | 0.1
2:45:00 | 37 | 16.46 | 0.1
2:46:00 | 37 | 16.45 | 0.1
2:47:00 | 37 | 16.45 | 0.1
2:48:00 | 37 | 16.43 | 0.11
2:49:00 | 36 | 16.42 | 0.11
2:50:00 | 37 | 16.41 | 0.11
2:51:00 | 37 | 16.4 | 0.12
2:52:00 | 37 | 16.39 | 0.12
2:53:00 | 37 | 16.39 | 0.12
2:54:00 | 37 | 16.38 | 0.12
2:55:00 | 37 | 16.37 | 0.12
2:56:00 | 37 | 16.36 | 0.13
2:57:00 | 37 | 16.35 | 0.13
2:58:00 | 37 | 16.34 | 0.13
2:59:00 | 37 | 16.33 | 0.13
3:00:00 | 37 | 16.32 | 0.14
3:01:00 | 37 | 16.31 | 0.14
3:02:00 | 37 | 16.3 | 0.14
3:03:00 | 37 | 16.29 | 0.14
3:04:00 | 37 | 16.28 | 0.15
3:05:00 | 37 | 16.27 | 0.15
3:06:00 | 37 | 16.27 | 0.15
3:07:00 | 37 | 16.25 | 0.16
3:08:00 | 37 | 16.24 | 0.16
3:09:00 | 37 | 16.23 | 0.16
3:10:00 | 37 | 16.21 | 0.17
3:11:00 | 37 | 16.21 | 0.17
3:12:00 | 37 | 16.19 | 0.17
3:13:00 | 37 | 16.18 | 0.18
3:14:00 | 37 | 16.17 | 0.18
3:15:00 | 37 | 16.15 | 0.18
3:16:00 | 37 | 16.15 | 0.19
3:17:00 | 37 | 16.13 | 0.19
3:18:00 | 37 | 16.12 | 0.19
3:19:00 | 38 | 16.1 | 0.2
3:20:00 | 37 | 16.09 | 0.2
3:21:00 | 37 | 16.08 | 0.21
3:22:00 | 37 | 16.05 | 0.21
3:23:00 | 37 | 16.03 | 0.22
3:24:00 | 37 | 16.02 | 0.22
3:25:00 | 37 | 16.01 | 0.23
3:26:00 | 37 | 16 | 0.23
3:27:00 | 37 | 15.98 | 0.24
3:28:00 | 37 | 15.97 | 0.24
3:29:00 | 37 | 15.95 | 0.24
3:30:00 | 37 | 15.94 | 0.25
3:31:00 | 37 | 15.92 | 0.25
3:32:00 | 38 | 15.9 | 0.26
3:33:00 | 38 | 15.88 | 0.27
3:34:00 | 38 | 15.87 | 0.27
3:35:00 | 38 | 15.85 | 0.28
3:36:00 | 37 | 15.84 | 0.28
3:37:00 | 38 | 15.82 | 0.28
3:38:00 | 38 | 15.81 | 0.29
3:39:00 | 38 | 15.79 | 0.3
3:40:00 | 38 | 15.77 | 0.3
3:41:00 | 38 | 15.75 | 0.31
3:42:00 | 38 | 15.74 | 0.31
3:43:00 | 38 | 15.73 | 0.32
3:44:00 | 38 | 15.71 | 0.32
3:45:00 | 38 | 15.7 | 0.33
3:46:00 | 37 | 15.67 | 0.33
3:47:00 | 38 | 15.66 | 0.34
3:48:00 | 38 | 15.64 | 0.35
3:49:00 | 38 | 15.62 | 0.35
3:50:00 | 38 | 15.61 | 0.36
3:51:00 | 38 | 15.59 | 0.36
3:52:00 | 38 | 15.57 | 0.37
3:53:00 | 38 | 15.55 | 0.38
3:54:00 | 38 | 15.54 | 0.38
3:55:00 | 38 | 15.52 | 0.39
3:56:00 | 38 | 15.5 | 0.4
3:57:00 | 38 | 15.49 | 0.4
3:58:00 | 38 | 15.47 | 0.41
3:59:00 | 38 | 15.46 | 0.41
4:00:00 | 38 | 15.43 | 0.42
4:01:00 | 38 | 15.42 | 0.43
4:02:00 | 38 | 15.39 | 0.43
4:03:00 | 39 | 15.37 | 0.45
4:04:00 | 38 | 15.34 | 0.45
4:05:00 | 38 | 15.33 | 0.46
4:06:00 | 38 | 15.31 | 0.47
4:07:00 | 39 | 15.29 | 0.47
4:08:00 | 38 | 15.27 | 0.48
4:09:00 | 38 | 15.26 | 0.49
4:10:00 | 38 | 15.24 | 0.5
4:11:00 | 38 | 15.21 | 0.5
4:12:00 | 39 | 15.19 | 0.51
4:13:00 | 38 | 15.18 | 0.52
4:14:00 | 38 | 15.16 | 0.53
4:15:00 | 38 | 15.14 | 0.54
4:16:00 | 38 | 15.12 | 0.54
4:17:00 | 38 | 15.1 | 0.55
4:18:00 | 39 | 15.08 | 0.56
4:19:00 | 38 | 15.07 | 0.57
4:20:00 | 39 | 15.04 | 0.58
4:21:00 | 39 | 15.03 | 0.58
4:22:00 | 38 | 15.01 | 0.59
4:23:00 | 39 | 14.99 | 0.6
4:24:00 | 39 | 14.97 | 0.61
4:25:00 | 39 | 14.95 | 0.62
4:26:00 | 39 | 14.93 | 0.63
4:27:00 | 39 | 14.92 | 0.63
4:28:00 | 38 | 14.89 | 0.64
4:29:00 | 38 | 14.88 | 0.65
4:30:00 | 39 | 14.86 | 0.66
4:31:00 | 39 | 14.83 | 0.67
4:32:00 | 39 | 14.82 | 0.68
4:33:00 | 38 | 14.79 | 0.69
4:34:00 | 39 | 14.77 | 0.7
4:35:00 | 39 | 14.76 | 0.71
4:36:00 | 39 | 14.73 | 0.72
4:37:00 | 39 | 14.72 | 0.72
4:38:00 | 39 | 14.7 | 0.73
4:39:00 | 39 | 14.68 | 0.75
4:40:00 | 39 | 14.66 | 0.75
4:41:00 | 39 | 14.64 | 0.76
4:42:00 | 39 | 14.62 | 0.78
4:43:00 | 39 | 14.6 | 0.78
4:44:00 | 39 | 14.58 | 0.79
4:45:00 | 39 | 14.55 | 0.81
4:46:00 | 39 | 14.53 | 0.82
4:47:00 | 39 | 14.51 | 0.83
4:48:00 | 39 | 14.49 | 0.84
4:49:00 | 39 | 14.47 | 0.85
4:50:00 | 39 | 14.45 | 0.86
4:51:00 | 39 | 14.43 | 0.87
4:52:00 | 39 | 14.41 | 0.88
4:53:00 | 39 | 14.39 | 0.89
4:54:00 | 39 | 14.37 | 0.91
4:55:00 | 39 | 14.35 | 0.92
4:56:00 | 39 | 14.33 | 0.93
4:57:00 | 39 | 14.31 | 0.94
4:58:00 | 39 | 14.29 | 0.95
4:59:00 | 39 | 14.27 | 0.96
5:00:00 | 39 | 14.25 | 0.98
5:01:00 | 38 | 14.23 | 0.98
5:02:00 | 39 | 14.21 | 1
5:03:00 | 39 | 14.19 | 1.01
5:04:00 | 39 | 14.17 | 1.02
5:05:00 | 39 | 14.15 | 1.03
5:06:00 | 39 | 14.14 | 1.04
5:07:00 | 39 | 14.11 | 1.06
5:08:00 | 39 | 14.1 | 1.07
5:09:00 | 39 | 14.07 | 1.08
5:10:00 | 39 | 14.06 | 1.09
5:11:00 | 39 | 14.04 | 1.1
5:12:00 | 39 | 14.02 | 1.12
5:13:00 | 39 | 14 | 1.13
5:14:00 | 39 | 13.98 | 1.14
5:15:00 | 38 | 13.96 | 1.15
5:16:00 | 38 | 13.94 | 1.17
5:17:00 | 39 | 13.93 | 1.18
5:18:00 | 38 | 13.9 | 1.19
5:19:00 | 39 | 13.88 | 1.21
5:20:00 | 39 | 13.87 | 1.22
5:21:00 | 39 | 13.84 | 1.23
5:22:00 | 39 | 13.83 | 1.24
5:23:00 | 39 | 13.8 | 1.26
5:24:00 | 39 | 13.79 | 1.27
5:25:00 | 39 | 13.77 | 1.28
5:26:00 | 39 | 13.75 | 1.29
5:27:00 | 39 | 13.73 | 1.31
5:28:00 | 39 | 13.71 | 1.32
5:29:00 | 39 | 13.69 | 1.34
5:30:00 | 39 | 13.66 | 1.36
5:31:00 | 39 | 13.65 | 1.37
5:32:00 | 39 | 13.63 | 1.39
5:33:00 | 38 | 13.61 | 1.4
5:34:00 | 39 | 13.59 | 1.42
5:35:00 | 39 | 13.57 | 1.43
5:36:00 | 38 | 13.55 | 1.44
5:37:00 | 39 | 13.54 | 1.46
5:38:00 | 39 | 13.51 | 1.47
5:39:00 | 39 | 13.49 | 1.49
5:40:00 | 39 | 13.47 | 1.51
5:41:00 | 39 | 13.45 | 1.52
5:42:00 | 39 | 13.44 | 1.53
5:43:00 | 39 | 13.41 | 1.55
5:44:00 | 39 | 13.4 | 1.56
5:45:00 | 39 | 13.38 | 1.58
5:46:00 | 38 | 13.36 | 1.6
5:47:00 | 39 | 13.34 | 1.61
5:48:00 | 39 | 13.32 | 1.63
5:49:00 | 39 | 13.31 | 1.64
5:50:00 | 39 | 13.29 | 1.66
5:51:00 | 39 | 13.27 | 1.67
5:52:00 | 39 | 13.26 | 1.69
5:53:00 | 39 | 13.23 | 1.7
5:54:00 | 39 | 13.22 | 1.72
5:55:00 | 39 | 13.2 | 1.74
5:56:00 | 39 | 13.18 | 1.75
5:57:00 | 39 | 13.16 | 1.77
5:58:00 | 39 | 13.14 | 1.79
5:59:00 | 39 | 13.12 | 1.81
6:00:00 | 39 | 13.11 | 1.82
6:01:00 | 39 | 13.09 | 1.83
6:02:00 | 38 | 13.07 | 1.86
6:03:00 | 39 | 13.05 | 1.87
6:04:00 | 39 | 13.03 | 1.89
6:05:00 | 39 | 13.02 | 1.91
6:06:00 | 39 | 13 | 1.92
6:07:00 | 39 | 12.98 | 1.94
6:08:00 | 38 | 12.96 | 1.96
6:09:00 | 39 | 12.95 | 1.97
6:10:00 | 39 | 12.93 | 1.99
6:11:00 | 39 | 12.91 | 2.01
6:12:00 | 39 | 12.9 | 2.03
6:13:00 | 39 | 12.87 | 2.06
6:14:00 | 39 | 12.85 | 2.07
6:15:00 | 39 | 12.83 | 2.09
6:16:00 | 39 | 12.82 | 2.11
6:17:00 | 39 | 12.79 | 2.13
6:18:00 | 39 | 12.78 | 2.15
6:19:00 | 39 | 12.76 | 2.17
6:20:00 | 39 | 12.74 | 2.19
6:21:00 | 39 | 12.73 | 2.21
6:22:00 | 39 | 12.7 | 2.23
6:23:00 | 38 | 12.69 | 2.25
6:24:00 | 39 | 12.67 | 2.27
6:25:00 | 39 | 12.65 | 2.29
6:26:00 | 39 | 12.64 | 2.31
6:27:00 | 39 | 12.62 | 2.33
6:28:00 | 39 | 12.6 | 2.35
6:29:00 | 39 | 12.58 | 2.37
6:30:00 | 39 | 12.57 | 2.39
6:31:00 | 39 | 12.54 | 2.41
6:32:00 | 39 | 12.53 | 2.43
6:33:00 | 39 | 12.52 | 2.45
6:34:00 | 39 | 12.5 | 2.47
6:35:00 | 39 | 12.48 | 2.5
6:36:00 | 39 | 12.46 | 2.51
6:37:00 | 39 | 12.45 | 2.53
6:38:00 | 39 | 12.43 | 2.55
6:39:00 | 39 | 12.41 | 2.58
6:40:00 | 39 | 12.39 | 2.6
6:41:00 | 39 | 12.38 | 2.62
6:42:00 | 39 | 12.37 | 2.64
6:43:00 | 39 | 12.34 | 2.67
6:44:00 | 39 | 12.33 | 2.69
6:45:00 | 39 | 12.31 | 2.71
6:46:00 | 38 | 12.3 | 2.73
6:47:00 | 39 | 12.28 | 2.76
6:48:00 | 39 | 12.26 | 2.78
6:49:00 | 39 | 12.25 | 2.8
6:50:00 | 39 | 12.23 | 2.82
6:51:00 | 39 | 12.21 | 2.85
6:52:00 | 39 | 12.19 | 2.87
6:53:00 | 39 | 12.18 | 2.89
6:54:00 | 39 | 12.16 | 2.91
6:55:00 | 39 | 12.15 | 2.93
6:56:00 | 39 | 12.13 | 2.96
6:57:00 | 39 | 12.11 | 2.99
6:58:00 | 39 | 12.1 | 3
6:59:00 | 39 | 12.08 | 3.03
7:00:00 | 39 | 12.07 | 3.05
7:01:00 | 39 | 12.05 | 3.07
7:02:00 | 39 | 12.03 | 3.11
7:03:00 | 39 | 12.01 | 3.13
7:04:00 | 39 | 12 | 3.15
7:05:00 | 39 | 11.98 | 3.18
7:06:00 | 39 | 11.96 | 3.21
7:07:00 | 39 | 11.95 | 3.24
7:08:00 | 39 | 11.93 | 3.26
7:09:00 | 39 | 11.91 | 3.28
7:10:00 | 39 | 11.9 | 3.31
7:11:00 | 39 | 11.89 | 3.33
7:12:00 | 39 | 11.87 | 3.35
7:13:00 | 39 | 11.86 | 3.38
7:14:00 | 39 | 11.84 | 3.4
7:15:00 | 39 | 11.82 | 3.44
7:16:00 | 39 | 11.81 | 3.45
7:17:00 | 39 | 11.79 | 3.49
7:18:00 | 39 | 11.77 | 3.52
7:19:00 | 39 | 11.76 | 3.54
7:20:00 | 39 | 11.74 | 3.57
7:21:00 | 39 | 11.73 | 3.59
7:22:00 | 39 | 11.71 | 3.62
7:23:00 | 39 | 11.7 | 3.65
7:24:00 | 39 | 11.68 | 3.67
7:25:00 | 39 | 11.67 | 3.7
7:26:00 | 38 | 11.65 | 3.73
7:27:00 | 39 | 11.64 | 3.75
7:28:00 | 39 | 11.62 | 3.78
7:29:00 | 39 | 11.61 | 3.81
7:30:00 | 39 | 11.59 | 3.84
7:31:00 | 39 | 11.59 | 3.85
7:32:00 | 39 | 11.57 | 3.88
7:33:00 | 39 | 11.55 | 3.91
7:34:00 | 39 | 11.54 | 3.94
7:35:00 | 39 | 11.52 | 3.96
7:36:00 | 39 | 11.51 | 3.99
7:37:00 | 39 | 11.5 | 4.02
7:38:00 | 39 | 11.49 | 4.04
7:39:00 | 39 | 11.47 | 4.07
7:40:00 | 39 | 11.46 | 4.1
7:41:00 | 38 | 11.44 | 4.13
7:42:00 | 39 | 11.43 | 4.16
7:43:00 | 39 | 11.41 | 4.19
7:44:00 | 39 | 11.41 | 4.2
7:45:00 | 39 | 11.39 | 4.23
7:46:00 | 38 | 11.38 | 4.26
7:47:00 | 39 | 11.36 | 4.29
7:48:00 | 39 | 11.35 | 4.31
7:49:00 | 39 | 11.34 | 4.34
7:50:00 | 39 | 11.32 | 4.37
7:51:00 | 39 | 11.31 | 4.4
7:52:00 | 39 | 11.3 | 4.42
7:53:00 | 39 | 11.29 | 4.45
7:54:00 | 39 | 11.27 | 4.48
7:55:00 | 39 | 11.25 | 4.52
7:56:00 | 39 | 11.25 | 4.53
7:57:00 | 39 | 11.23 | 4.57
7:58:00 | 39 | 11.23 | 4.58
7:59:00 | 39 | 11.2 | 4.63
8:00:00 | 39 | 11.2 | 4.65
8:01:00 | 39 | 11.18 | 4.68
8:02:00 | 38 | 11.17 | 4.72
8:03:00 | 39 | 11.16 | 4.74
8:04:00 | 39 | 11.14 | 4.77
8:05:00 | 39 | 11.13 | 4.81
8:06:00 | 39 | 11.12 | 4.82
8:07:00 | 39 | 11.11 | 4.86
8:08:00 | 39 | 11.1 | 4.88
8:09:00 | 38 | 11.08 | 4.91
8:10:00 | 39 | 11.07 | 4.93
8:11:00 | 39 | 11.06 | 4.97
8:12:00 | 38 | 11.04 | 5
8:13:00 | 39 | 11.04 | 5.02
8:14:00 | 39 | 11.02 | 5.06
8:15:00 | 39 | 11.02 | 5.08
8:16:00 | 39 | 11 | 5.11
8:17:00 | 39 | 10.99 | 5.13
8:18:00 | 39 | 10.98 | 5.17
8:19:00 | 39 | 10.97 | 5.19
8:20:00 | 39 | 10.95 | 5.23
8:21:00 | 39 | 10.95 | 5.25
8:22:00 | 39 | 10.94 | 5.26
8:23:00 | 39 | 10.93 | 5.3
8:24:00 | 39 | 10.92 | 5.32
8:25:00 | 39 | 10.91 | 5.34
8:26:00 | 39 | 10.89 | 5.38
8:27:00 | 38 | 10.89 | 5.4
8:28:00 | 39 | 10.87 | 5.44
8:29:00 | 39 | 10.87 | 5.46
8:30:00 | 39 | 10.86 | 5.48
8:31:00 | 38 | 10.84 | 5.52
8:32:00 | 39 | 10.84 | 5.54
8:33:00 | 39 | 10.83 | 5.56
8:34:00 | 39 | 10.81 | 5.6
8:35:00 | 39 | 10.8 | 5.62
8:36:00 | 39 | 10.8 | 5.64
8:37:00 | 39 | 10.79 | 5.66
8:38:00 | 39 | 10.78 | 5.71
8:39:00 | 39 | 10.77 | 5.73
8:40:00 | 39 | 10.76 | 5.75
8:41:00 | 39 | 10.75 | 5.79
8:42:00 | 39 | 10.74 | 5.81
8:43:00 | 39 | 10.73 | 5.83
8:44:00 | 39 | 10.72 | 5.86
8:45:00 | 39 | 10.71 | 5.9
8:46:00 | 39 | 10.7 | 5.92
8:47:00 | 38 | 10.69 | 5.94
8:48:00 | 39 | 10.69 | 5.96
8:49:00 | 39 | 10.68 | 5.99
8:50:00 | 39 | 10.66 | 6.03
8:51:00 | 39 | 10.66 | 6.05
8:52:00 | 39 | 10.65 | 6.08
8:53:00 | 39 | 10.64 | 6.1
8:54:00 | 39 | 10.63 | 6.12
8:55:00 | 39 | 10.63 | 6.14
8:56:00 | 39 | 10.62 | 6.17
8:57:00 | 39 | 10.6 | 6.21
8:58:00 | 39 | 10.59 | 6.23
8:59:00 | 39 | 10.59 | 6.26
9:00:00 | 39 | 10.58 | 6.28
9:01:00 | 39 | 10.57 | 6.3
9:02:00 | 39 | 10.57 | 6.33
9:03:00 | 39 | 10.56 | 6.35
9:04:00 | 39 | 10.55 | 6.37
9:05:00 | 39 | 10.54 | 6.42
9:06:00 | 39 | 10.53 | 6.45
9:07:00 | 39 | 10.52 | 6.47
9:08:00 | 38 | 10.51 | 6.49
9:09:00 | 39 | 10.5 | 6.52
9:10:00 | 39 | 10.5 | 6.54
9:11:00 | 39 | 10.49 | 6.57
9:12:00 | 39 | 10.48 | 6.59
9:13:00 | 39 | 10.48 | 6.62
9:14:00 | 39 | 10.47 | 6.64
9:15:00 | 39 | 10.46 | 6.66
9:16:00 | 39 | 10.45 | 6.69
9:17:00 | 39 | 10.45 | 6.71
9:18:00 | 39 | 10.44 | 6.74
9:19:00 | 39 | 10.43 | 6.76
9:20:00 | 38 | 10.42 | 6.79
9:21:00 | 39 | 10.41 | 6.81
9:22:00 | 39 | 10.41 | 6.84
9:23:00 | 38 | 10.4 | 6.87
9:24:00 | 39 | 10.39 | 6.89
9:25:00 | 39 | 10.39 | 6.92
9:26:00 | 39 | 10.38 | 6.94
9:27:00 | 38 | 10.38 | 6.94
9:28:00 | 39 | 10.37 | 6.97
9:29:00 | 39 | 10.36 | 7
9:30:00 | 39 | 10.36 | 7.02
9:31:00 | 39 | 10.35 | 7.05
9:32:00 | 39 | 10.34 | 7.07
9:33:00 | 39 | 10.33 | 7.1
9:34:00 | 39 | 10.32 | 7.13
9:35:00 | 38 | 10.32 | 7.13
9:36:00 | 38 | 10.32 | 7.15
9:37:00 | 39 | 10.31 | 7.18
9:38:00 | 39 | 10.3 | 7.21
9:39:00 | 39 | 10.3 | 7.23
9:40:00 | 39 | 10.29 | 7.26
9:41:00 | 39 | 10.29 | 7.26
9:42:00 | 39 | 10.28 | 7.29
9:43:00 | 38 | 10.27 | 7.32
9:44:00 | 39 | 10.27 | 7.34
9:45:00 | 39 | 10.26 | 7.37
9:46:00 | 39 | 10.26 | 7.37
9:47:00 | 39 | 10.25 | 7.4
9:48:00 | 39 | 10.24 | 7.43
9:49:00 | 39 | 10.23 | 7.45
9:50:00 | 39 | 10.23 | 7.45
9:51:00 | 39 | 10.23 | 7.48
9:52:00 | 39 | 10.22 | 7.51
9:53:00 | 39 | 10.21 | 7.54
9:54:00 | 39 | 10.21 | 7.54
9:55:00 | 39 | 10.21 | 7.57
9:56:00 | 39 | 10.2 | 7.6
9:57:00 | 39 | 10.19 | 7.62
9:58:00 | 39 | 10.19 | 7.62
9:59:00 | 39 | 10.18 | 7.65
10:00:00 | 39 | 10.18 | 7.68
10:01:00 | 39 | 10.17 | 7.71
10:02:00 | 39 | 10.17 | 7.71
10:03:00 | 38 | 10.16 | 7.74
10:04:00 | 39 | 10.15 | 7.77
10:05:00 | 39 | 10.15 | 7.77
10:06:00 | 39 | 10.14 | 7.8
10:07:00 | 39 | 10.14 | 7.83
10:08:00 | 39 | 10.14 | 7.83
10:09:00 | 39 | 10.13 | 7.86
10:10:00 | 39 | 10.12 | 7.89
10:11:00 | 39 | 10.12 | 7.92
10:12:00 | 39 | 10.12 | 7.92
10:13:00 | 39 | 10.11 | 7.95
10:14:00 | 38 | 10.1 | 7.98
10:15:00 | 39 | 10.1 | 7.98
10:16:00 | 39 | 10.09 | 8.01
10:17:00 | 39 | 10.09 | 8.01
10:18:00 | 39 | 10.09 | 8.04
10:19:00 | 39 | 10.08 | 8.07
10:20:00 | 39 | 10.07 | 8.1
10:21:00 | 39 | 10.06 | 8.13
10:22:00 | 39 | 10.06 | 8.13
10:23:00 | 39 | 10.05 | 8.16
10:24:00 | 39 | 10.05 | 8.16
10:25:00 | 39 | 10.05 | 8.19
10:26:00 | 38 | 10.04 | 8.22
10:27:00 | 39 | 10.04 | 8.22
10:28:00 | 39 | 10.03 | 8.25
10:29:00 | 39 | 10.02 | 8.29
10:30:00 | 39 | 10.02 | 8.29
10:31:00 | 39 | 10.02 | 8.32
10:32:00 | 39 | 10.02 | 8.32
10:33:00 | 38 | 10.01 | 8.35
10:34:00 | 39 | 10 | 8.38
10:35:00 | 39 | 10 | 8.38
10:36:00 | 39 | 10 | 8.41
10:37:00 | 39 | 10 | 8.41
10:38:00 | 39 | 9.99 | 8.44
10:39:00 | 38 | 9.99 | 8.44
10:40:00 | 39 | 9.98 | 8.48
10:41:00 | 39 | 9.98 | 8.48
10:42:00 | 39 | 9.97 | 8.51
10:43:00 | 39 | 9.96 | 8.54
10:44:00 | 39 | 9.96 | 8.54
10:45:00 | 39 | 9.96 | 8.57
10:46:00 | 39 | 9.96 | 8.57
10:47:00 | 38 | 9.95 | 8.61
10:48:00 | 39 | 9.94 | 8.64
10:49:00 | 39 | 9.94 | 8.64
10:50:00 | 38 | 9.93 | 8.67
10:51:00 | 39 | 9.93 | 8.67
10:52:00 | 39 | 9.93 | 8.71
10:53:00 | 39 | 9.93 | 8.71
10:54:00 | 39 | 9.92 | 8.74
10:55:00 | 39 | 9.92 | 8.74
10:56:00 | 39 | 9.91 | 8.77
10:57:00 | 39 | 9.91 | 8.77
10:58:00 | 39 | 9.91 | 8.81
10:59:00 | 38 | 9.91 | 8.81
11:00:00 | 39 | 9.9 | 8.84
11:01:00 | 39 | 9.9 | 8.84
11:02:00 | 39 | 9.89 | 8.87
11:03:00 | 39 | 9.89 | 8.87
11:04:00 | 39 | 9.88 | 8.91
11:05:00 | 39 | 9.88 | 8.91
11:06:00 | 39 | 9.88 | 8.94
11:07:00 | 39 | 9.88 | 8.94
11:08:00 | 39 | 9.87 | 8.98
11:09:00 | 38 | 9.87 | 8.98
11:10:00 | 39 | 9.86 | 9.01
11:11:00 | 39 | 9.86 | 9.01
11:12:00 | 39 | 9.85 | 9.04
11:13:00 | 39 | 9.85 | 9.04
11:14:00 | 39 | 9.84 | 9.08
11:15:00 | 39 | 9.84 | 9.08
11:16:00 | 39 | 9.84 | 9.11
11:17:00 | 39 | 9.84 | 9.11
11:18:00 | 39 | 9.83 | 9.15
11:19:00 | 39 | 9.83 | 9.15
11:20:00 | 39 | 9.83 | 9.15
11:21:00 | 38 | 9.82 | 9.18
11:22:00 | 39 | 9.82 | 9.18
11:23:00 | 39 | 9.82 | 9.22
11:24:00 | 39 | 9.82 | 9.22
11:25:00 | 39 | 9.81 | 9.26
11:26:00 | 39 | 9.81 | 9.26
11:27:00 | 38 | 9.8 | 9.29
11:28:00 | 39 | 9.8 | 9.29
11:29:00 | 39 | 9.79 | 9.33
11:30:00 | 39 | 9.79 | 9.33
11:31:00 | 39 | 9.79 | 9.36
11:32:00 | 39 | 9.79 | 9.36
11:33:00 | 39 | 9.79 | 9.36
11:34:00 | 39 | 9.78 | 9.4
11:35:00 | 39 | 9.78 | 9.4
11:36:00 | 39 | 9.77 | 9.43
11:37:00 | 38 | 9.77 | 9.43
11:38:00 | 39 | 9.77 | 9.43
11:39:00 | 39 | 9.76 | 9.47
11:40:00 | 39 | 9.76 | 9.47
11:41:00 | 39 | 9.75 | 9.51
11:42:00 | 38 | 9.75 | 9.51
11:43:00 | 39 | 9.75 | 9.54
11:44:00 | 39 | 9.74 | 9.58
11:45:00 | 38 | 9.74 | 9.58
11:46:00 | 39 | 9.73 | 9.62
11:47:00 | 39 | 9.73 | 9.62
11:48:00 | 39 | 9.73 | 9.62
11:49:00 | 39 | 9.73 | 9.66
11:50:00 | 39 | 9.73 | 9.66
11:51:00 | 38 | 9.73 | 9.66
11:52:00 | 39 | 9.72 | 9.69
11:53:00 | 38 | 9.72 | 9.69
11:54:00 | 39 | 9.71 | 9.73
11:55:00 | 39 | 9.71 | 9.73
11:56:00 | 39 | 9.7 | 9.77
11:57:00 | 39 | 9.7 | 9.77
11:58:00 | 39 | 9.7 | 9.77
11:59:00 | 39 | 9.7 | 9.81
12:00:00 | 39 | 9.7 | 9.81
12:01:00 | 39 | 9.69 | 9.84
12:02:00 | 39 | 9.69 | 9.84
12:03:00 | 39 | 9.69 | 9.84
12:04:00 | 39 | 9.68 | 9.88
12:05:00 | 39 | 9.68 | 9.88
12:06:00 | 38 | 9.67 | 9.92
12:07:00 | 39 | 9.67 | 9.92
12:08:00 | 39 | 9.67 | 9.92
12:09:00 | 39 | 9.67 | 9.96
12:10:00 | 39 | 9.67 | 9.96
12:11:00 | 38 | 9.67 | 9.96
12:12:00 | 39 | 9.66 | 10
12:13:00 | 39 | 9.66 | 10
12:14:00 | 39 | 9.65 | 10.04
12:15:00 | 39 | 9.65 | 10.04
12:16:00 | 39 | 9.65 | 10.04
12:17:00 | 39 | 9.64 | 10.08
12:18:00 | 39 | 9.64 | 10.08
12:19:00 | 39 | 9.64 | 10.11
12:20:00 | 39 | 9.64 | 10.11
12:21:00 | 39 | 9.64 | 10.11
12:22:00 | 39 | 9.63 | 10.15
12:23:00 | 39 | 9.63 | 10.15
12:24:00 | 39 | 9.62 | 10.19
12:25:00 | 39 | 9.62 | 10.19
12:26:00 | 39 | 9.62 | 10.19
12:27:00 | 39 | 9.62 | 10.19
12:28:00 | 38 | 9.61 | 10.23
12:29:00 | 39 | 9.61 | 10.23
12:30:00 | 38 | 9.61 | 10.27
12:31:00 | 39 | 9.61 | 10.27
12:32:00 | 39 | 9.61 | 10.27
12:33:00 | 39 | 9.6 | 10.31
12:34:00 | 39 | 9.6 | 10.31
12:35:00 | 39 | 9.6 | 10.31
12:36:00 | 39 | 9.59 | 10.35
12:37:00 | 39 | 9.59 | 10.35
12:38:00 | 39 | 9.59 | 10.35
12:39:00 | 39 | 9.58 | 10.39
12:40:00 | 39 | 9.58 | 10.39
12:41:00 | 39 | 9.58 | 10.39
12:42:00 | 39 | 9.57 | 10.43
12:43:00 | 39 | 9.57 | 10.43
12:44:00 | 39 | 9.57 | 10.43
12:45:00 | 39 | 9.57 | 10.48
12:46:00 | 39 | 9.57 | 10.48
12:47:00 | 39 | 9.57 | 10.48
12:48:00 | 39 | 9.56 | 10.52
12:49:00 | 38 | 9.56 | 10.52
12:50:00 | 39 | 9.56 | 10.52
12:51:00 | 39 | 9.55 | 10.56
12:52:00 | 38 | 9.55 | 10.56
12:53:00 | 39 | 9.55 | 10.56
12:54:00 | 39 | 9.54 | 10.6
12:55:00 | 39 | 9.54 | 10.6
12:56:00 | 39 | 9.54 | 10.6
12:57:00 | 39 | 9.54 | 10.64
12:58:00 | 39 | 9.54 | 10.64
12:59:00 | 39 | 9.54 | 10.64
13:00:00 | 38 | 9.53 | 10.68
13:01:00 | 39 | 9.53 | 10.68
13:02:00 | 39 | 9.53 | 10.68
13:03:00 | 39 | 9.52 | 10.72
13:04:00 | 39 | 9.52 | 10.72
13:05:00 | 39 | 9.52 | 10.72
13:06:00 | 39 | 9.52 | 10.77
13:07:00 | 39 | 9.52 | 10.77
13:08:00 | 39 | 9.52 | 10.77
13:09:00 | 39 | 9.51 | 10.81
13:10:00 | 39 | 9.51 | 10.81
13:11:00 | 38 | 9.5 | 10.85
13:12:00 | 39 | 9.5 | 10.85
13:13:00 | 39 | 9.5 | 10.85
13:14:00 | 39 | 9.49 | 10.89
13:15:00 | 39 | 9.49 | 10.89
13:16:00 | 39 | 9.49 | 10.89
13:17:00 | 39 | 9.48 | 10.94
13:18:00 | 38 | 9.48 | 10.94
13:19:00 | 39 | 9.48 | 10.94
13:20:00 | 39 | 9.48 | 10.94
13:21:00 | 39 | 9.48 | 10.98
13:22:00 | 39 | 9.48 | 10.98
13:23:00 | 38 | 9.48 | 10.98
13:24:00 | 39 | 9.47 | 11.02
13:25:00 | 39 | 9.47 | 11.02
13:26:00 | 39 | 9.47 | 11.02
13:27:00 | 39 | 9.46 | 11.07
13:28:00 | 38 | 9.46 | 11.07
13:29:00 | 39 | 9.46 | 11.07
13:30:00 | 39 | 9.46 | 11.07
13:31:00 | 39 | 9.45 | 11.11
13:32:00 | 39 | 9.45 | 11.11
13:33:00 | 39 | 9.45 | 11.11
13:34:00 | 39 | 9.45 | 11.15
13:35:00 | 38 | 9.45 | 11.15
13:36:00 | 39 | 9.45 | 11.15
13:37:00 | 39 | 9.44 | 11.2
13:38:00 | 39 | 9.44 | 11.2
13:39:00 | 39 | 9.44 | 11.2
13:40:00 | 39 | 9.44 | 11.2
13:41:00 | 39 | 9.43 | 11.24
13:42:00 | 39 | 9.43 | 11.24
13:43:00 | 39 | 9.43 | 11.24
13:44:00 | 39 | 9.43 | 11.28
13:45:00 | 39 | 9.43 | 11.28
13:46:00 | 39 | 9.43 | 11.28
13:47:00 | 38 | 9.42 | 11.33
13:48:00 | 39 | 9.42 | 11.33
13:49:00 | 38 | 9.42 | 11.33
13:50:00 | 38 | 9.42 | 11.33
13:51:00 | 39 | 9.41 | 11.37
13:52:00 | 39 | 9.41 | 11.37
13:53:00 | 39 | 9.41 | 11.37
13:54:00 | 39 | 9.4 | 11.42
13:55:00 | 38 | 9.4 | 11.42
13:56:00 | 39 | 9.4 | 11.42
13:57:00 | 39 | 9.4 | 11.42
13:58:00 | 39 | 9.39 | 11.46
13:59:00 | 39 | 9.39 | 11.46
14:00:00 | 39 | 9.39 | 11.46
14:01:00 | 39 | 9.39 | 11.51
14:02:00 | 39 | 9.39 | 11.51
14:03:00 | 39 | 9.39 | 11.51
14:04:00 | 38 | 9.39 | 11.51
14:05:00 | 38 | 9.39 | 11.51
14:06:00 | 38 | 9.38 | 11.56
14:07:00 | 39 | 9.38 | 11.56
14:08:00 | 39 | 9.38 | 11.56
14:09:00 | 39 | 9.38 | 11.56
14:10:00 | 39 | 9.37 | 11.6
14:11:00 | 39 | 9.37 | 11.6
14:12:00 | 39 | 9.37 | 11.6
14:13:00 | 39 | 9.37 | 11.65
14:14:00 | 39 | 9.37 | 11.65
14:15:00 | 39 | 9.37 | 11.65
14:16:00 | 39 | 9.37 | 11.65
14:17:00 | 39 | 9.36 | 11.69
14:18:00 | 39 | 9.36 | 11.69
14:19:00 | 39 | 9.36 | 11.69
14:20:00 | 39 | 9.36 | 11.69
14:21:00 | 38 | 9.35 | 11.74
14:22:00 | 38 | 9.35 | 11.74
14:23:00 | 39 | 9.35 | 11.74
14:24:00 | 38 | 9.35 | 11.74
14:25:00 | 39 | 9.34 | 11.79
14:26:00 | 39 | 9.34 | 11.79
14:27:00 | 39 | 9.34 | 11.79
14:28:00 | 39 | 9.34 | 11.79
14:29:00 | 39 | 9.34 | 11.83
14:30:00 | 39 | 9.34 | 11.83
14:31:00 | 39 | 9.34 | 11.83
14:32:00 | 39 | 9.34 | 11.83
14:33:00 | 38 | 9.33 | 11.88
14:34:00 | 39 | 9.33 | 11.88
14:35:00 | 38 | 9.33 | 11.88
14:36:00 | 39 | 9.33 | 11.88
14:37:00 | 39 | 9.32 | 11.93
14:38:00 | 39 | 9.32 | 11.93
14:39:00 | 39 | 9.32 | 11.93
14:40:00 | 39 | 9.31 | 11.97
14:41:00 | 39 | 9.31 | 11.97
14:42:00 | 39 | 9.31 | 11.97
14:43:00 | 39 | 9.3 | 12.02
14:44:00 | 39 | 9.3 | 12.02
14:45:00 | 39 | 9.3 | 12.02
14:46:00 | 39 | 9.3 | 12.02
14:47:00 | 39 | 9.3 | 12.07
14:48:00 | 39 | 9.3 | 12.07
14:49:00 | 38 | 9.3 | 12.07
14:50:00 | 39 | 9.3 | 12.07
14:51:00 | 38 | 9.29 | 12.12
14:52:00 | 39 | 9.29 | 12.12
14:53:00 | 39 | 9.29 | 12.12
14:54:00 | 38 | 9.29 | 12.12
14:55:00 | 39 | 9.29 | 12.12
14:56:00 | 38 | 9.28 | 12.17
14:57:00 | 39 | 9.28 | 12.17
14:58:00 | 39 | 9.28 | 12.17
14:59:00 | 39 | 9.28 | 12.17
15:00:00 | 39 | 9.28 | 12.21
15:01:00 | 38 | 9.28 | 12.21
15:02:00 | 39 | 9.28 | 12.21
15:03:00 | 39 | 9.28 | 12.21
15:04:00 | 39 | 9.27 | 12.26
15:05:00 | 38 | 9.27 | 12.26
15:06:00 | 39 | 9.27 | 12.26
15:07:00 | 39 | 9.27 | 12.26
15:08:00 | 39 | 9.26 | 12.31
15:09:00 | 39 | 9.26 | 12.31
15:10:00 | 39 | 9.26 | 12.31
15:11:00 | 39 | 9.26 | 12.31
15:12:00 | 39 | 9.25 | 12.36
15:13:00 | 39 | 9.25 | 12.36
15:14:00 | 38 | 9.25 | 12.36
15:15:00 | 39 | 9.25 | 12.36
15:16:00 | 38 | 9.25 | 12.41
15:17:00 | 39 | 9.25 | 12.41
15:18:00 | 39 | 9.25 | 12.41
15:19:00 | 38 | 9.25 | 12.41
15:20:00 | 39 | 9.25 | 12.41
15:21:00 | 38 | 9.24 | 12.46
15:22:00 | 39 | 9.24 | 12.46
15:23:00 | 39 | 9.24 | 12.46
15:24:00 | 38 | 9.24 | 12.46
15:25:00 | 38 | 9.23 | 12.51
15:26:00 | 39 | 9.23 | 12.51
15:27:00 | 39 | 9.23 | 12.51
15:28:00 | 39 | 9.23 | 12.51
15:29:00 | 39 | 9.23 | 12.51
15:30:00 | 39 | 9.22 | 12.56
15:31:00 | 39 | 9.22 | 12.56
15:32:00 | 39 | 9.22 | 12.56
15:33:00 | 39 | 9.22 | 12.56
15:34:00 | 39 | 9.22 | 12.56
15:35:00 | 39 | 9.21 | 12.61
15:36:00 | 39 | 9.21 | 12.61
15:37:00 | 39 | 9.21 | 12.61
15:38:00 | 38 | 9.21 | 12.61
15:39:00 | 39 | 9.21 | 12.66
15:40:00 | 39 | 9.21 | 12.66
15:41:00 | 38 | 9.21 | 12.66
15:42:00 | 39 | 9.21 | 12.66
15:43:00 | 38 | 9.21 | 12.66
15:44:00 | 39 | 9.2 | 12.71
15:45:00 | 39 | 9.2 | 12.71
15:46:00 | 39 | 9.2 | 12.71
15:47:00 | 39 | 9.2 | 12.71
15:48:00 | 39 | 9.2 | 12.71
15:49:00 | 39 | 9.19 | 12.76
15:50:00 | 39 | 9.19 | 12.76
15:51:00 | 39 | 9.19 | 12.76
15:52:00 | 38 | 9.19 | 12.76
15:53:00 | 39 | 9.19 | 12.76
15:54:00 | 39 | 9.19 | 12.81
15:55:00 | 38 | 9.19 | 12.81
15:56:00 | 39 | 9.19 | 12.81
15:57:00 | 39 | 9.19 | 12.81
15:58:00 | 39 | 9.19 | 12.81
15:59:00 | 39 | 9.18 | 12.87
16:00:00 | 39 | 9.18 | 12.87
16:01:00 | 39 | 9.18 | 12.87
16:02:00 | 39 | 9.18 | 12.87
16:03:00 | 39 | 9.18 | 12.87
16:04:00 | 39 | 9.17 | 12.92
16:05:00 | 39 | 9.17 | 12.92
16:06:00 | 39 | 9.17 | 12.92
16:07:00 | 39 | 9.17 | 12.92
16:08:00 | 39 | 9.16 | 12.97
16:09:00 | 39 | 9.16 | 12.97
16:10:00 | 39 | 9.16 | 12.97
16:11:00 | 38 | 9.16 | 12.97
16:12:00 | 39 | 9.16 | 12.97
16:13:00 | 38 | 9.16 | 13.02
16:14:00 | 39 | 9.16 | 13.02
16:15:00 | 39 | 9.16 | 13.02
16:16:00 | 38 | 9.16 | 13.02
16:17:00 | 39 | 9.16 | 13.02
16:18:00 | 39 | 9.16 | 13.02
16:19:00 | 39 | 9.15 | 13.07
16:20:00 | 39 | 9.15 | 13.07
16:21:00 | 39 | 9.14 | 13.13
16:22:00 | 39 | 9.14 | 13.13
16:23:00 | 39 | 9.14 | 13.13
16:24:00 | 39 | 9.14 | 13.13
16:25:00 | 38 | 9.14 | 13.13
16:26:00 | 39 | 9.14 | 13.13
16:27:00 | 39 | 9.13 | 13.18
16:28:00 | 39 | 9.13 | 13.18
16:29:00 | 39 | 9.13 | 13.18
16:30:00 | 39 | 9.13 | 13.18
16:31:00 | 39 | 9.13 | 13.18
16:32:00 | 39 | 9.13 | 13.23
16:33:00 | 38 | 9.13 | 13.23
16:34:00 | 39 | 9.13 | 13.23
16:35:00 | 39 | 9.13 | 13.23
16:36:00 | 39 | 9.13 | 13.23
16:37:00 | 39 | 9.12 | 13.29
16:38:00 | 39 | 9.12 | 13.29
16:39:00 | 39 | 9.12 | 13.29
16:40:00 | 39 | 9.12 | 13.29
16:41:00 | 39 | 9.12 | 13.29
16:42:00 | 39 | 9.11 | 13.34
16:43:00 | 39 | 9.11 | 13.34
16:44:00 | 39 | 9.11 | 13.34
16:45:00 | 39 | 9.11 | 13.34
16:46:00 | 39 | 9.11 | 13.34
16:47:00 | 39 | 9.1 | 13.39
16:48:00 | 39 | 9.11 | 13.34
16:49:00 | 39 | 9.1 | 13.39
16:50:00 | 39 | 9.1 | 13.39
16:51:00 | 39 | 9.1 | 13.39
16:52:00 | 38 | 9.1 | 13.39
16:53:00 | 39 | 9.09 | 13.45
16:54:00 | 39 | 9.09 | 13.45
16:55:00 | 39 | 9.09 | 13.45
16:56:00 | 39 | 9.09 | 13.45
16:57:00 | 39 | 9.09 | 13.45
16:58:00 | 38 | 9.09 | 13.45
16:59:00 | 39 | 9.09 | 13.5
17:00:00 | 39 | 9.09 | 13.5
17:01:00 | 39 | 9.09 | 13.5
17:02:00 | 39 | 9.09 | 13.5
17:03:00 | 39 | 9.09 | 13.5
17:04:00 | 39 | 9.08 | 13.56
17:05:00 | 39 | 9.08 | 13.56
17:06:00 | 39 | 9.08 | 13.56
17:07:00 | 39 | 9.08 | 13.56
17:08:00 | 39 | 9.08 | 13.56
17:09:00 | 38 | 9.07 | 13.61
17:10:00 | 39 | 9.07 | 13.61
17:11:00 | 39 | 9.07 | 13.61
17:12:00 | 39 | 9.07 | 13.61
17:13:00 | 39 | 9.07 | 13.61
17:14:00 | 39 | 9.07 | 13.61
17:15:00 | 39 | 9.07 | 13.67
17:16:00 | 38 | 9.07 | 13.67
17:17:00 | 39 | 9.07 | 13.67
17:18:00 | 39 | 9.07 | 13.67
17:19:00 | 39 | 9.07 | 13.67
17:20:00 | 39 | 9.06 | 13.72
17:21:00 | 39 | 9.06 | 13.72
17:22:00 | 39 | 9.06 | 13.72
17:23:00 | 39 | 9.06 | 13.72
17:24:00 | 39 | 9.06 | 13.72
17:25:00 | 39 | 9.06 | 13.72
17:26:00 | 39 | 9.05 | 13.78
17:27:00 | 39 | 9.05 | 13.78
17:28:00 | 39 | 9.05 | 13.78
17:29:00 | 39 | 9.05 | 13.78
17:30:00 | 39 | 9.05 | 13.78
17:31:00 | 39 | 9.05 | 13.78
17:32:00 | 39 | 9.04 | 13.83
17:33:00 | 39 | 9.04 | 13.83
17:34:00 | 38 | 9.04 | 13.83
17:35:00 | 39 | 9.04 | 13.83
17:36:00 | 39 | 9.04 | 13.83
17:37:00 | 39 | 9.04 | 13.83
17:38:00 | 39 | 9.04 | 13.89
17:39:00 | 39 | 9.04 | 13.89
17:40:00 | 39 | 9.04 | 13.89
17:41:00 | 38 | 9.04 | 13.89
17:42:00 | 39 | 9.04 | 13.89
17:43:00 | 39 | 9.04 | 13.89
17:44:00 | 39 | 9.03 | 13.95
17:45:00 | 39 | 9.03 | 13.95
17:46:00 | 39 | 9.03 | 13.95
17:47:00 | 38 | 9.03 | 13.95
17:48:00 | 39 | 9.03 | 13.95
17:49:00 | 39 | 9.03 | 13.95
17:50:00 | 39 | 9.03 | 13.95
17:51:00 | 39 | 9.02 | 14
17:52:00 | 39 | 9.02 | 14
17:53:00 | 38 | 9.02 | 14
17:54:00 | 39 | 9.02 | 14
17:55:00 | 39 | 9.02 | 14
17:56:00 | 39 | 9.02 | 14
17:57:00 | 39 | 9.01 | 14.06
17:58:00 | 39 | 9.01 | 14.06
17:59:00 | 39 | 9.01 | 14.06
18:00:00 | 39 | 9.01 | 14.06
18:01:00 | 39 | 9.01 | 14.06
18:02:00 | 38 | 9 | 14.12
18:03:00 | 39 | 9 | 14.12
18:04:00 | 39 | 9 | 14.12
18:05:00 | 39 | 9 | 14.12
18:06:00 | 39 | 9 | 14.18
18:07:00 | 39 | 9 | 14.18
18:08:00 | 39 | 9 | 14.18
18:09:00 | 39 | 9 | 14.18
18:10:00 | 39 | 9 | 14.18
18:11:00 | 39 | 9 | 14.18
18:12:00 | 39 | 9 | 14.18
18:13:00 | 39 | 8.99 | 14.23
18:14:00 | 39 | 8.99 | 14.23
18:15:00 | 39 | 8.99 | 14.23
18:16:00 | 39 | 8.99 | 14.23
18:17:00 | 39 | 8.99 | 14.23
18:18:00 | 39 | 8.99 | 14.23
18:19:00 | 39 | 8.99 | 14.23
18:20:00 | 38 | 8.98 | 14.29
18:21:00 | 38 | 8.98 | 14.29
18:22:00 | 39 | 8.98 | 14.29
18:23:00 | 39 | 8.98 | 14.29
18:24:00 | 38 | 8.98 | 14.29
18:25:00 | 38 | 8.98 | 14.29
18:26:00 | 39 | 8.98 | 14.35
18:27:00 | 39 | 8.98 | 14.35
18:28:00 | 39 | 8.98 | 14.35
18:29:00 | 39 | 8.98 | 14.35
18:30:00 | 39 | 8.98 | 14.35
18:31:00 | 39 | 8.98 | 14.35
18:32:00 | 39 | 8.98 | 14.35
18:33:00 | 39 | 8.97 | 14.41
18:34:00 | 38 | 8.97 | 14.41
18:35:00 | 39 | 8.97 | 14.41
18:36:00 | 39 | 8.97 | 14.41
18:37:00 | 39 | 8.97 | 14.41
18:38:00 | 39 | 8.97 | 14.41
18:39:00 | 39 | 8.96 | 14.47
18:40:00 | 39 | 8.96 | 14.47
18:41:00 | 39 | 8.96 | 14.47
18:42:00 | 38 | 8.96 | 14.47
18:43:00 | 39 | 8.96 | 14.47
18:44:00 | 38 | 8.96 | 14.47
18:45:00 | 39 | 8.95 | 14.53
18:46:00 | 38 | 8.95 | 14.53
18:47:00 | 39 | 8.95 | 14.53
18:48:00 | 38 | 8.95 | 14.53
18:49:00 | 39 | 8.95 | 14.53
18:50:00 | 38 | 8.95 | 14.53
18:51:00 | 39 | 8.95 | 14.59
18:52:00 | 39 | 8.95 | 14.59
18:53:00 | 39 | 8.95 | 14.59
18:54:00 | 39 | 8.95 | 14.59
18:55:00 | 39 | 8.95 | 14.59
18:56:00 | 39 | 8.95 | 14.59
18:57:00 | 39 | 8.95 | 14.59
18:58:00 | 38 | 8.95 | 14.59
18:59:00 | 39 | 8.94 | 14.65
19:00:00 | 39 | 8.94 | 14.65
19:01:00 | 38 | 8.94 | 14.65
19:02:00 | 39 | 8.94 | 14.65
19:03:00 | 39 | 8.94 | 14.65
19:04:00 | 39 | 8.94 | 14.65
19:05:00 | 39 | 8.94 | 14.65
19:06:00 | 39 | 8.93 | 14.71
19:07:00 | 39 | 8.93 | 14.71
19:08:00 | 39 | 8.93 | 14.71
19:09:00 | 39 | 8.93 | 14.71
19:10:00 | 39 | 8.93 | 14.71
19:11:00 | 39 | 8.93 | 14.71
19:12:00 | 39 | 8.93 | 14.71
19:13:00 | 39 | 8.92 | 14.77
19:14:00 | 39 | 8.92 | 14.77
19:15:00 | 39 | 8.92 | 14.77
19:16:00 | 39 | 8.92 | 14.77
19:17:00 | 39 | 8.92 | 14.77
19:18:00 | 39 | 8.92 | 14.77
19:19:00 | 39 | 8.92 | 14.77
19:20:00 | 38 | 8.91 | 14.83
19:21:00 | 39 | 8.91 | 14.83
19:22:00 | 39 | 8.91 | 14.83
19:23:00 | 38 | 8.91 | 14.83
19:24:00 | 39 | 8.91 | 14.83
19:25:00 | 39 | 8.91 | 14.83
19:26:00 | 39 | 8.91 | 14.89
19:27:00 | 39 | 8.91 | 14.89
19:28:00 | 39 | 8.91 | 14.89
19:29:00 | 39 | 8.91 | 14.89
19:30:00 | 39 | 8.91 | 14.89
19:31:00 | 39 | 8.91 | 14.89
19:32:00 | 39 | 8.91 | 14.89
19:33:00 | 39 | 8.91 | 14.89
19:34:00 | 39 | 8.91 | 14.89
19:35:00 | 39 | 8.9 | 14.95
19:36:00 | 38 | 8.9 | 14.95
19:37:00 | 39 | 8.9 | 14.95
19:38:00 | 38 | 8.9 | 14.95
19:39:00 | 39 | 8.9 | 14.95
19:40:00 | 39 | 8.9 | 14.95
19:41:00 | 39 | 8.9 | 14.95
19:42:00 | 39 | 8.89 | 15.01
19:43:00 | 39 | 8.89 | 15.01
19:44:00 | 39 | 8.89 | 15.01
19:45:00 | 39 | 8.89 | 15.01
19:46:00 | 39 | 8.89 | 15.01
19:47:00 | 39 | 8.89 | 15.01
19:48:00 | 39 | 8.89 | 15.01
19:49:00 | 39 | 8.89 | 15.07
19:50:00 | 39 | 8.89 | 15.07
19:51:00 | 39 | 8.89 | 15.07
19:52:00 | 39 | 8.89 | 15.07
19:53:00 | 39 | 8.89 | 15.07
19:54:00 | 39 | 8.89 | 15.07
19:55:00 | 39 | 8.89 | 15.07
19:56:00 | 39 | 8.89 | 15.07
19:57:00 | 39 | 8.88 | 15.13
19:58:00 | 39 | 8.88 | 15.13
19:59:00 | 38 | 8.88 | 15.13
20:00:00 | 39 | 8.88 | 15.13
20:01:00 | 39 | 8.88 | 15.13
20:02:00 | 39 | 8.87 | 15.2
20:03:00 | 39 | 8.87 | 15.2
20:04:00 | 39 | 8.87 | 15.2
20:05:00 | 39 | 8.87 | 15.2
20:06:00 | 39 | 8.87 | 15.2
20:07:00 | 39 | 8.87 | 15.2
20:08:00 | 39 | 8.87 | 15.2
20:09:00 | 39 | 8.87 | 15.2
20:10:00 | 39 | 8.86 | 15.26
20:11:00 | 39 | 8.86 | 15.26
20:12:00 | 39 | 8.86 | 15.26
20:13:00 | 39 | 8.86 | 15.26
20:14:00 | 39 | 8.86 | 15.26
20:15:00 | 39 | 8.86 | 15.26
20:16:00 | 38 | 8.86 | 15.26
20:17:00 | 39 | 8.86 | 15.32
20:18:00 | 39 | 8.86 | 15.32
20:19:00 | 39 | 8.86 | 15.32
20:20:00 | 39 | 8.86 | 15.32
20:21:00 | 39 | 8.86 | 15.32
20:22:00 | 39 | 8.86 | 15.32
20:23:00 | 38 | 8.86 | 15.32
20:24:00 | 39 | 8.86 | 15.32
20:25:00 | 39 | 8.85 | 15.39
20:26:00 | 38 | 8.85 | 15.39
20:27:00 | 39 | 8.85 | 15.39
20:28:00 | 39 | 8.85 | 15.39
20:29:00 | 39 | 8.85 | 15.39
20:30:00 | 39 | 8.85 | 15.39
20:31:00 | 39 | 8.85 | 15.39
20:32:00 | 38 | 8.85 | 15.39
20:33:00 | 39 | 8.84 | 15.45
20:34:00 | 39 | 8.84 | 15.45
20:35:00 | 39 | 8.84 | 15.45
20:36:00 | 39 | 8.84 | 15.45
20:37:00 | 39 | 8.84 | 15.45
20:38:00 | 38 | 8.84 | 15.45
20:39:00 | 39 | 8.84 | 15.45
20:40:00 | 38 | 8.84 | 15.45
20:41:00 | 39 | 8.83 | 15.51
20:42:00 | 39 | 8.83 | 15.51
20:43:00 | 39 | 8.83 | 15.51
20:44:00 | 39 | 8.83 | 15.51
20:45:00 | 39 | 8.83 | 15.51
20:46:00 | 38 | 8.83 | 15.51
20:47:00 | 39 | 8.83 | 15.51
20:48:00 | 39 | 8.82 | 15.58
20:49:00 | 39 | 8.82 | 15.58
20:50:00 | 39 | 8.82 | 15.58
20:51:00 | 39 | 8.82 | 15.58
20:52:00 | 39 | 8.82 | 15.58
20:53:00 | 39 | 8.82 | 15.58
20:54:00 | 39 | 8.82 | 15.58
20:55:00 | 38 | 8.82 | 15.58
20:56:00 | 39 | 8.82 | 15.64
20:57:00 | 39 | 8.82 | 15.64
20:58:00 | 39 | 8.82 | 15.64
20:59:00 | 39 | 8.82 | 15.64
21:00:00 | 39 | 8.82 | 15.64
21:01:00 | 39 | 8.82 | 15.64
21:02:00 | 39 | 8.82 | 15.64
21:03:00 | 39 | 8.82 | 15.64
21:04:00 | 39 | 8.82 | 15.64
21:05:00 | 39 | 8.81 | 15.71
21:06:00 | 39 | 8.81 | 15.71
21:07:00 | 39 | 8.81 | 15.71
21:08:00 | 39 | 8.81 | 15.71
21:09:00 | 39 | 8.81 | 15.71
21:10:00 | 39 | 8.81 | 15.71
21:11:00 | 39 | 8.81 | 15.71
21:12:00 | 39 | 8.81 | 15.71
21:13:00 | 39 | 8.81 | 15.71
21:14:00 | 39 | 8.8 | 15.77
21:15:00 | 39 | 8.8 | 15.77
21:16:00 | 39 | 8.8 | 15.77
21:17:00 | 39 | 8.8 | 15.77
21:18:00 | 38 | 8.8 | 15.77
21:19:00 | 38 | 8.8 | 15.77
21:20:00 | 39 | 8.8 | 15.77
21:21:00 | 39 | 8.8 | 15.77
21:22:00 | 39 | 8.8 | 15.84
21:23:00 | 39 | 8.8 | 15.84
21:24:00 | 39 | 8.8 | 15.84
21:25:00 | 39 | 8.8 | 15.84
21:26:00 | 39 | 8.8 | 15.84
21:27:00 | 39 | 8.8 | 15.84
21:28:00 | 39 | 8.8 | 15.84
21:29:00 | 39 | 8.79 | 15.9
21:30:00 | 39 | 8.8 | 15.84
21:31:00 | 39 | 8.79 | 15.9
21:32:00 | 39 | 8.79 | 15.9
21:33:00 | 38 | 8.79 | 15.9
21:34:00 | 39 | 8.79 | 15.9
21:35:00 | 39 | 8.79 | 15.9
21:36:00 | 38 | 8.79 | 15.9
21:37:00 | 39 | 8.79 | 15.9
21:38:00 | 39 | 8.79 | 15.9
21:39:00 | 39 | 8.78 | 15.97
21:40:00 | 39 | 8.78 | 15.97
21:41:00 | 39 | 8.78 | 15.97
21:42:00 | 39 | 8.78 | 15.97
21:43:00 | 39 | 8.78 | 15.97
21:44:00 | 39 | 8.78 | 15.97
21:45:00 | 39 | 8.78 | 15.97
21:46:00 | 39 | 8.78 | 15.97
21:47:00 | 39 | 8.78 | 15.97
21:48:00 | 39 | 8.77 | 16.03
21:49:00 | 39 | 8.77 | 16.03
21:50:00 | 39 | 8.77 | 16.03
21:51:00 | 39 | 8.77 | 16.03
21:52:00 | 39 | 8.77 | 16.03
21:53:00 | 39 | 8.77 | 16.1
21:54:00 | 39 | 8.77 | 16.1
21:55:00 | 39 | 8.77 | 16.1
21:56:00 | 39 | 8.77 | 16.1
21:57:00 | 39 | 8.77 | 16.1
21:58:00 | 39 | 8.77 | 16.1
21:59:00 | 39 | 8.77 | 16.1
22:00:00 | 39 | 8.77 | 16.1
22:01:00 | 39 | 8.77 | 16.1
22:02:00 | 39 | 8.76 | 16.17
22:03:00 | 39 | 8.76 | 16.17
22:04:00 | 39 | 8.76 | 16.17
22:05:00 | 38 | 8.76 | 16.17
22:06:00 | 38 | 8.76 | 16.17
22:07:00 | 39 | 8.76 | 16.17
22:08:00 | 38 | 8.76 | 16.17
22:09:00 | 39 | 8.76 | 16.17
22:10:00 | 39 | 8.76 | 16.17
22:11:00 | 39 | 8.75 | 16.23
22:12:00 | 39 | 8.75 | 16.23
22:13:00 | 39 | 8.75 | 16.23
22:14:00 | 38 | 8.75 | 16.23
22:15:00 | 39 | 8.75 | 16.23
22:16:00 | 39 | 8.75 | 16.23
22:17:00 | 39 | 8.75 | 16.23
22:18:00 | 39 | 8.75 | 16.23
22:19:00 | 39 | 8.75 | 16.23
22:20:00 | 39 | 8.74 | 16.3
22:21:00 | 39 | 8.74 | 16.3
22:22:00 | 39 | 8.74 | 16.3
22:23:00 | 39 | 8.74 | 16.3
22:24:00 | 38 | 8.74 | 16.3
22:25:00 | 39 | 8.74 | 16.3
22:26:00 | 39 | 8.74 | 16.3
22:27:00 | 39 | 8.74 | 16.3
22:28:00 | 39 | 8.74 | 16.3
22:29:00 | 39 | 8.73 | 16.37
22:30:00 | 39 | 8.73 | 16.37
22:31:00 | 39 | 8.73 | 16.37
22:32:00 | 39 | 8.73 | 16.37
22:33:00 | 39 | 8.73 | 16.37
22:34:00 | 39 | 8.73 | 16.37
22:35:00 | 39 | 8.73 | 16.37
22:36:00 | 39 | 8.73 | 16.37
22:37:00 | 39 | 8.73 | 16.37
22:38:00 | 39 | 8.73 | 16.37
22:39:00 | 38 | 8.73 | 16.44
22:40:00 | 39 | 8.73 | 16.44
22:41:00 | 38 | 8.73 | 16.44
22:42:00 | 39 | 8.73 | 16.44
22:43:00 | 39 | 8.73 | 16.44
22:44:00 | 39 | 8.73 | 16.44
22:45:00 | 39 | 8.73 | 16.44
22:46:00 | 39 | 8.73 | 16.44
22:47:00 | 39 | 8.72 | 16.51
22:48:00 | 39 | 8.72 | 16.51
22:49:00 | 39 | 8.72 | 16.51
22:50:00 | 39 | 8.72 | 16.51
22:51:00 | 39 | 8.72 | 16.51
22:52:00 | 39 | 8.72 | 16.51
22:53:00 | 39 | 8.72 | 16.51
22:54:00 | 39 | 8.72 | 16.51
22:55:00 | 39 | 8.72 | 16.51
22:56:00 | 39 | 8.71 | 16.58
22:57:00 | 39 | 8.71 | 16.58
22:58:00 | 39 | 8.71 | 16.58
22:59:00 | 39 | 8.71 | 16.58
23:00:00 | 39 | 8.71 | 16.58
23:01:00 | 39 | 8.71 | 16.58
23:02:00 | 39 | 8.71 | 16.58
23:03:00 | 39 | 8.71 | 16.58
23:04:00 | 39 | 8.71 | 16.58
23:05:00 | 39 | 8.71 | 16.58
23:06:00 | 39 | 8.71 | 16.58
23:07:00 | 39 | 8.71 | 16.65
23:08:00 | 39 | 8.71 | 16.65
23:09:00 | 38 | 8.71 | 16.65
23:10:00 | 39 | 8.71 | 16.65
23:11:00 | 39 | 8.71 | 16.65
23:12:00 | 39 | 8.71 | 16.65
23:13:00 | 39 | 8.71 | 16.65
23:14:00 | 39 | 8.71 | 16.65
23:15:00 | 39 | 8.71 | 16.65
23:16:00 | 39 | 8.7 | 16.72
23:17:00 | 39 | 8.7 | 16.72
23:18:00 | 39 | 8.7 | 16.72
23:19:00 | 39 | 8.7 | 16.72
23:20:00 | 39 | 8.7 | 16.72
23:21:00 | 39 | 8.7 | 16.72
23:22:00 | 39 | 8.7 | 16.72
23:23:00 | 39 | 8.7 | 16.72
23:24:00 | 38 | 8.7 | 16.72
23:25:00 | 39 | 8.69 | 16.78
23:26:00 | 39 | 8.7 | 16.72
23:27:00 | 39 | 8.69 | 16.78
23:28:00 | 39 | 8.69 | 16.78
23:29:00 | 39 | 8.69 | 16.78
23:30:00 | 39 | 8.69 | 16.78
23:31:00 | 39 | 8.69 | 16.78
23:32:00 | 39 | 8.69 | 16.78
23:33:00 | 39 | 8.69 | 16.78
23:34:00 | 38 | 8.69 | 16.78
23:35:00 | 39 | 8.69 | 16.78
23:36:00 | 39 | 8.68 | 16.86
23:37:00 | 39 | 8.68 | 16.86
23:38:00 | 39 | 8.68 | 16.86
23:39:00 | 39 | 8.68 | 16.86
23:40:00 | 38 | 8.68 | 16.86
23:41:00 | 39 | 8.68 | 16.86
23:42:00 | 39 | 8.68 | 16.86
23:43:00 | 39 | 8.68 | 16.86
23:44:00 | 39 | 8.68 | 16.86
23:45:00 | 39 | 8.68 | 16.86
23:46:00 | 39 | 8.68 | 16.86
23:47:00 | 39 | 8.68 | 16.93
23:48:00 | 39 | 8.68 | 16.93
23:49:00 | 38 | 8.68 | 16.93
23:50:00 | 39 | 8.68 | 16.93
23:51:00 | 39 | 8.68 | 16.93
23:52:00 | 38 | 8.68 | 16.93
23:53:00 | 38 | 8.68 | 16.93
23:54:00 | 39 | 8.67 | 17
23:55:00 | 39 | 8.67 | 17
23:56:00 | 39 | 8.67 | 17
23:57:00 | 39 | 8.67 | 17
23:58:00 | 39 | 8.67 | 17
23:59:00 | 39 | 8.67 | 17
24:00:00 | 39 | 8.67 | 17
24:01:00 | 39 | 8.67 | 17
24:02:00 | 39 | 8.66 | 17.07
24:03:00 | 39 | 8.66 | 17.07
24:04:00 | 39 | 8.66 | 17.07
24:05:00 | 39 | 8.66 | 17.07
24:06:00 | 39 | 8.66 | 17.07
24:07:00 | 39 | 8.66 | 17.07
24:08:00 | 39 | 8.66 | 17.07
24:09:00 | 39 | 8.66 | 17.07
24:10:00 | 39 | 8.66 | 17.07
24:11:00 | 39 | 8.66 | 17.07
24:12:00 | 39 | 8.66 | 17.07
24:13:00 | 39 | 8.65 | 17.14
24:14:00 | 39 | 8.66 | 17.07
24:15:00 | 39 | 8.65 | 17.14
24:16:00 | 39 | 8.65 | 17.14
24:17:00 | 39 | 8.65 | 17.14
24:18:00 | 39 | 8.65 | 17.14
24:19:00 | 39 | 8.65 | 17.14
24:20:00 | 39 | 8.65 | 17.14
24:21:00 | 39 | 8.65 | 17.14
24:22:00 | 39 | 8.65 | 17.14
24:23:00 | 38 | 8.65 | 17.14
24:24:00 | 38 | 8.64 | 17.21
24:25:00 | 39 | 8.64 | 17.21
24:26:00 | 39 | 8.64 | 17.21
24:27:00 | 39 | 8.64 | 17.21
24:28:00 | 39 | 8.64 | 17.21
24:29:00 | 39 | 8.64 | 17.21
24:30:00 | 39 | 8.64 | 17.21
24:31:00 | 39 | 8.64 | 17.21
24:32:00 | 39 | 8.64 | 17.21
24:33:00 | 39 | 8.64 | 17.21
24:34:00 | 39 | 8.64 | 17.28
24:35:00 | 39 | 8.64 | 17.28
24:36:00 | 39 | 8.64 | 17.28
24:37:00 | 39 | 8.64 | 17.28
24:38:00 | 39 | 8.64 | 17.28
24:39:00 | 38 | 8.64 | 17.28
24:40:00 | 39 | 8.64 | 17.28
24:41:00 | 39 | 8.64 | 17.28
24:42:00 | 39 | 8.63 | 17.36
24:43:00 | 39 | 8.64 | 17.28
24:44:00 | 39 | 8.63 | 17.36
24:45:00 | 39 | 8.63 | 17.36
24:46:00 | 39 | 8.63 | 17.36
24:47:00 | 38 | 8.63 | 17.36
24:48:00 | 39 | 8.63 | 17.36
24:49:00 | 39 | 8.63 | 17.36
24:50:00 | 39 | 8.63 | 17.36
24:51:00 | 39 | 8.63 | 17.36
24:52:00 | 39 | 8.63 | 17.36
24:53:00 | 39 | 8.62 | 17.43
24:54:00 | 39 | 8.62 | 17.43
24:55:00 | 39 | 8.62 | 17.43
24:56:00 | 38 | 8.62 | 17.43
24:57:00 | 39 | 8.62 | 17.43
24:58:00 | 39 | 8.62 | 17.43
24:59:00 | 38 | 8.62 | 17.43
25:00:00 | 39 | 8.62 | 17.43
25:01:00 | 39 | 8.62 | 17.43
25:02:00 | 39 | 8.62 | 17.43
25:03:00 | 39 | 8.62 | 17.5
25:04:00 | 39 | 8.62 | 17.5
25:05:00 | 39 | 8.62 | 17.5
25:06:00 | 39 | 8.62 | 17.5
25:07:00 | 39 | 8.62 | 17.5
25:08:00 | 39 | 8.62 | 17.5
25:09:00 | 39 | 8.62 | 17.5
25:10:00 | 38 | 8.62 | 17.5
25:11:00 | 39 | 8.62 | 17.5
25:12:00 | 39 | 8.62 | 17.5
25:13:00 | 39 | 8.62 | 17.5
25:14:00 | 39 | 8.62 | 17.5
25:15:00 | 39 | 8.62 | 17.5
25:16:00 | 39 | 8.61 | 17.58
25:17:00 | 39 | 8.61 | 17.58
25:18:00 | 39 | 8.61 | 17.58
25:19:00 | 39 | 8.61 | 17.58
25:20:00 | 39 | 8.61 | 17.58
25:21:00 | 39 | 8.61 | 17.58
25:22:00 | 39 | 8.61 | 17.58
25:23:00 | 39 | 8.61 | 17.58
25:24:00 | 39 | 8.61 | 17.58
25:25:00 | 39 | 8.61 | 17.58
25:26:00 | 39 | 8.6 | 17.65
25:27:00 | 39 | 8.61 | 17.58
25:28:00 | 39 | 8.6 | 17.65
25:29:00 | 39 | 8.6 | 17.65
25:30:00 | 39 | 8.6 | 17.65
25:31:00 | 39 | 8.6 | 17.65
25:32:00 | 39 | 8.6 | 17.65
25:33:00 | 39 | 8.6 | 17.65
25:34:00 | 39 | 8.6 | 17.65
25:35:00 | 39 | 8.6 | 17.65
25:36:00 | 39 | 8.6 | 17.65
25:37:00 | 39 | 8.6 | 17.65
25:38:00 | 39 | 8.6 | 17.65
25:39:00 | 39 | 8.59 | 17.73
25:40:00 | 39 | 8.59 | 17.73
25:41:00 | 38 | 8.59 | 17.73
25:42:00 | 39 | 8.59 | 17.73
25:43:00 | 39 | 8.59 | 17.73
25:44:00 | 39 | 8.59 | 17.73
25:45:00 | 39 | 8.59 | 17.73
25:46:00 | 39 | 8.59 | 17.73
25:47:00 | 39 | 8.59 | 17.73
25:48:00 | 39 | 8.59 | 17.73
25:49:00 | 39 | 8.59 | 17.73
25:50:00 | 39 | 8.59 | 17.8
25:51:00 | 39 | 8.59 | 17.8
25:52:00 | 39 | 8.59 | 17.8
25:53:00 | 39 | 8.59 | 17.8
25:54:00 | 38 | 8.59 | 17.8
25:55:00 | 39 | 8.59 | 17.8
25:56:00 | 39 | 8.59 | 17.8
25:57:00 | 39 | 8.59 | 17.8
25:58:00 | 39 | 8.59 | 17.8
25:59:00 | 39 | 8.59 | 17.8
26:00:00 | 39 | 8.58 | 17.88
26:01:00 | 39 | 8.58 | 17.88
26:02:00 | 39 | 8.58 | 17.88
26:03:00 | 39 | 8.58 | 17.88
26:04:00 | 39 | 8.58 | 17.88
26:05:00 | 39 | 8.58 | 17.88
26:06:00 | 38 | 8.58 | 17.88
26:07:00 | 39 | 8.58 | 17.88
26:08:00 | 39 | 8.58 | 17.88
26:09:00 | 39 | 8.58 | 17.88
26:10:00 | 39 | 8.57 | 17.95
26:11:00 | 39 | 8.57 | 17.95
26:12:00 | 39 | 8.57 | 17.95
26:13:00 | 39 | 8.57 | 17.95
26:14:00 | 39 | 8.57 | 17.95
26:15:00 | 39 | 8.57 | 17.95
26:16:00 | 39 | 8.57 | 17.95
26:17:00 | 39 | 8.57 | 17.95
26:18:00 | 39 | 8.57 | 17.95
26:19:00 | 39 | 8.57 | 17.95
26:20:00 | 39 | 8.57 | 17.95
26:21:00 | 39 | 8.56 | 18.03
26:22:00 | 39 | 8.56 | 18.03
26:23:00 | 39 | 8.56 | 18.03
26:24:00 | 39 | 8.56 | 18.03
26:25:00 | 39 | 8.56 | 18.03
26:26:00 | 39 | 8.56 | 18.03
26:27:00 | 38 | 8.56 | 18.03
26:28:00 | 38 | 8.56 | 18.03
26:29:00 | 39 | 8.56 | 18.03
26:30:00 | 39 | 8.56 | 18.03
26:31:00 | 39 | 8.56 | 18.03
26:32:00 | 38 | 8.55 | 18.1
26:33:00 | 39 | 8.55 | 18.1
26:34:00 | 39 | 8.55 | 18.1
26:35:00 | 39 | 8.55 | 18.1
26:36:00 | 38 | 8.55 | 18.1
26:37:00 | 38 | 8.55 | 18.1
26:38:00 | 39 | 8.55 | 18.1
26:39:00 | 39 | 8.55 | 18.1
26:40:00 | 39 | 8.55 | 18.1
26:41:00 | 39 | 8.55 | 18.1
26:42:00 | 39 | 8.55 | 18.1
26:43:00 | 39 | 8.55 | 18.1
26:44:00 | 39 | 8.55 | 18.1
26:45:00 | 39 | 8.55 | 18.18
26:46:00 | 39 | 8.55 | 18.18
26:47:00 | 39 | 8.55 | 18.18
26:48:00 | 39 | 8.55 | 18.18
26:49:00 | 39 | 8.55 | 18.18
26:50:00 | 39 | 8.55 | 18.18
26:51:00 | 39 | 8.55 | 18.18
26:52:00 | 39 | 8.55 | 18.18
26:53:00 | 39 | 8.55 | 18.18
26:54:00 | 39 | 8.55 | 18.18
26:55:00 | 39 | 8.55 | 18.18
26:56:00 | 39 | 8.54 | 18.26
26:57:00 | 39 | 8.54 | 18.26
26:58:00 | 39 | 8.54 | 18.26
26:59:00 | 38 | 8.54 | 18.26
27:00:00 | 39 | 8.54 | 18.26
27:01:00 | 39 | 8.54 | 18.26
27:02:00 | 39 | 8.54 | 18.26
27:03:00 | 39 | 8.54 | 18.26
27:04:00 | 39 | 8.54 | 18.26
27:05:00 | 39 | 8.54 | 18.26
27:06:00 | 39 | 8.54 | 18.26
27:07:00 | 39 | 8.53 | 18.33
27:08:00 | 39 | 8.54 | 18.26
27:09:00 | 39 | 8.53 | 18.33
27:10:00 | 39 | 8.53 | 18.33
27:11:00 | 39 | 8.53 | 18.33
27:12:00 | 39 | 8.53 | 18.33
27:13:00 | 38 | 8.53 | 18.33
27:14:00 | 38 | 8.53 | 18.33
27:15:00 | 39 | 8.53 | 18.33
27:16:00 | 39 | 8.53 | 18.33
27:17:00 | 39 | 8.53 | 18.33
27:18:00 | 39 | 8.53 | 18.33
27:19:00 | 39 | 8.53 | 18.33
27:20:00 | 39 | 8.52 | 18.41
27:21:00 | 38 | 8.52 | 18.41
27:22:00 | 39 | 8.52 | 18.41
27:23:00 | 39 | 8.52 | 18.41
27:24:00 | 39 | 8.52 | 18.41
27:25:00 | 39 | 8.52 | 18.41
27:26:00 | 39 | 8.52 | 18.41
27:27:00 | 39 | 8.52 | 18.41
27:28:00 | 39 | 8.52 | 18.41
27:29:00 | 39 | 8.52 | 18.41
27:30:00 | 39 | 8.52 | 18.41
27:31:00 | 39 | 8.52 | 18.41
27:32:00 | 39 | 8.52 | 18.41
27:33:00 | 39 | 8.52 | 18.49
27:34:00 | 39 | 8.52 | 18.41
27:35:00 | 39 | 8.52 | 18.49
27:36:00 | 39 | 8.52 | 18.49
27:37:00 | 39 | 8.52 | 18.49
27:38:00 | 39 | 8.52 | 18.49
27:39:00 | 39 | 8.52 | 18.49
27:40:00 | 39 | 8.52 | 18.49
27:41:00 | 38 | 8.52 | 18.49
27:42:00 | 39 | 8.52 | 18.49
27:43:00 | 39 | 8.52 | 18.49
27:44:00 | 39 | 8.52 | 18.49
27:45:00 | 38 | 8.52 | 18.49
27:46:00 | 39 | 8.52 | 18.49
27:47:00 | 39 | 8.51 | 18.57
27:48:00 | 38 | 8.51 | 18.57
27:49:00 | 39 | 8.51 | 18.57
27:50:00 | 39 | 8.51 | 18.57
27:51:00 | 39 | 8.51 | 18.57
27:52:00 | 39 | 8.51 | 18.57
27:53:00 | 39 | 8.51 | 18.57
27:54:00 | 39 | 8.51 | 18.57
27:55:00 | 39 | 8.51 | 18.57
27:56:00 | 39 | 8.51 | 18.57
27:57:00 | 39 | 8.51 | 18.57
27:58:00 | 39 | 8.51 | 18.57
27:59:00 | 39 | 8.5 | 18.65
28:00:00 | 39 | 8.5 | 18.65
28:01:00 | 39 | 8.5 | 18.65
28:02:00 | 39 | 8.5 | 18.65
28:03:00 | 39 | 8.5 | 18.65
28:04:00 | 39 | 8.5 | 18.65
28:05:00 | 39 | 8.5 | 18.65
28:06:00 | 39 | 8.5 | 18.65
28:07:00 | 39 | 8.5 | 18.65
28:08:00 | 39 | 8.5 | 18.65
28:09:00 | 39 | 8.5 | 18.65
28:10:00 | 39 | 8.5 | 18.73
28:11:00 | 39 | 8.5 | 18.65
28:12:00 | 39 | 8.5 | 18.73
28:13:00 | 39 | 8.5 | 18.73
28:14:00 | 38 | 8.5 | 18.73
28:15:00 | 39 | 8.5 | 18.73
28:16:00 | 39 | 8.5 | 18.73
28:17:00 | 39 | 8.5 | 18.73
28:18:00 | 39 | 8.5 | 18.73
28:19:00 | 39 | 8.49 | 18.81
28:20:00 | 39 | 8.5 | 18.73
28:21:00 | 39 | 8.49 | 18.81
28:22:00 | 39 | 8.49 | 18.81
28:23:00 | 39 | 8.49 | 18.81
28:24:00 | 39 | 8.49 | 18.81
28:25:00 | 39 | 8.49 | 18.81
28:26:00 | 39 | 8.49 | 18.81
28:27:00 | 39 | 8.49 | 18.81
28:28:00 | 39 | 8.49 | 18.81
28:29:00 | 39 | 8.49 | 18.81
28:30:00 | 39 | 8.49 | 18.81
28:31:00 | 38 | 8.49 | 18.81
28:32:00 | 39 | 8.48 | 18.89
28:33:00 | 39 | 8.49 | 18.81
28:34:00 | 39 | 8.48 | 18.89
28:35:00 | 39 | 8.48 | 18.89
28:36:00 | 39 | 8.48 | 18.89
28:37:00 | 39 | 8.48 | 18.89
28:38:00 | 39 | 8.48 | 18.89
28:39:00 | 39 | 8.48 | 18.89
28:40:00 | 39 | 8.48 | 18.89
28:41:00 | 39 | 8.48 | 18.89
28:42:00 | 39 | 8.48 | 18.89
28:43:00 | 39 | 8.48 | 18.89
28:44:00 | 39 | 8.48 | 18.89
28:45:00 | 39 | 8.47 | 18.97
28:46:00 | 39 | 8.47 | 18.97
28:47:00 | 39 | 8.47 | 18.97
28:48:00 | 39 | 8.47 | 18.97
28:49:00 | 39 | 8.47 | 18.97
28:50:00 | 39 | 8.47 | 18.97
28:51:00 | 39 | 8.47 | 18.97
28:52:00 | 39 | 8.47 | 18.97
28:53:00 | 38 | 8.47 | 18.97
28:54:00 | 39 | 8.47 | 18.97
28:55:00 | 39 | 8.47 | 18.97
28:56:00 | 39 | 8.47 | 18.97
28:57:00 | 39 | 8.47 | 18.97
28:58:00 | 39 | 8.47 | 18.97
28:59:00 | 39 | 8.47 | 18.97
29:00:00 | 39 | 8.47 | 18.97
29:01:00 | 39 | 8.46 | 19.05
29:02:00 | 38 | 8.46 | 19.05
29:03:00 | 39 | 8.46 | 19.05
29:04:00 | 39 | 8.46 | 19.05
29:05:00 | 39 | 8.46 | 19.05
29:06:00 | 39 | 8.46 | 19.05
29:07:00 | 39 | 8.46 | 19.05
29:08:00 | 39 | 8.46 | 19.05
29:09:00 | 39 | 8.46 | 19.05
29:10:00 | 39 | 8.46 | 19.05
29:11:00 | 39 | 8.46 | 19.05
29:12:00 | 39 | 8.46 | 19.05
29:13:00 | 39 | 8.46 | 19.13
29:14:00 | 39 | 8.46 | 19.13
29:15:00 | 39 | 8.46 | 19.13
29:16:00 | 39 | 8.46 | 19.13
29:17:00 | 38 | 8.46 | 19.13
29:18:00 | 39 | 8.46 | 19.13
29:19:00 | 39 | 8.46 | 19.13
29:20:00 | 39 | 8.46 | 19.13
29:21:00 | 39 | 8.46 | 19.13
29:22:00 | 39 | 8.46 | 19.13
29:23:00 | 38 | 8.46 | 19.13
29:24:00 | 39 | 8.46 | 19.13
29:25:00 | 39 | 8.46 | 19.13
29:26:00 | 39 | 8.45 | 19.21
29:27:00 | 39 | 8.45 | 19.21
29:28:00 | 39 | 8.45 | 19.21
29:29:00 | 39 | 8.45 | 19.21
29:30:00 | 39 | 8.45 | 19.21
29:31:00 | 39 | 8.45 | 19.21
29:32:00 | 39 | 8.45 | 19.21
29:33:00 | 38 | 8.45 | 19.21
29:34:00 | 39 | 8.45 | 19.21
29:35:00 | 39 | 8.45 | 19.21
29:36:00 | 39 | 8.45 | 19.21
29:37:00 | 39 | 8.45 | 19.21
29:38:00 | 39 | 8.45 | 19.21
29:39:00 | 39 | 8.45 | 19.21
29:40:00 | 39 | 8.45 | 19.21
29:41:00 | 39 | 8.45 | 19.21
29:42:00 | 39 | 8.44 | 19.3
29:43:00 | 39 | 8.44 | 19.3
29:44:00 | 38 | 8.44 | 19.3
29:45:00 | 39 | 8.44 | 19.3
29:46:00 | 38 | 8.44 | 19.3
29:47:00 | 39 | 8.44 | 19.3
29:48:00 | 39 | 8.44 | 19.3
29:49:00 | 39 | 8.44 | 19.3
29:50:00 | 39 | 8.44 | 19.3
29:51:00 | 39 | 8.44 | 19.3
29:52:00 | 39 | 8.44 | 19.3
29:53:00 | 39 | 8.44 | 19.3
29:54:00 | 39 | 8.44 | 19.3
29:55:00 | 39 | 8.44 | 19.3
29:56:00 | 39 | 8.43 | 19.38
29:57:00 | 38 | 8.43 | 19.38
29:58:00 | 39 | 8.43 | 19.38
29:59:00 | 38 | 8.43 | 19.38
30:00:00 | 38 | 8.43 | 19.38
30:01:00 | 39 | 8.43 | 19.38
30:02:00 | 39 | 8.43 | 19.38
30:03:00 | 39 | 8.43 | 19.38
30:04:00 | 39 | 8.43 | 19.38
30:05:00 | 39 | 8.43 | 19.38
30:06:00 | 38 | 8.43 | 19.38
30:07:00 | 39 | 8.43 | 19.46
30:08:00 | 39 | 8.43 | 19.46
30:09:00 | 39 | 8.43 | 19.46
30:10:00 | 39 | 8.43 | 19.46
30:11:00 | 39 | 8.43 | 19.46
30:12:00 | 39 | 8.43 | 19.46
30:13:00 | 39 | 8.43 | 19.46
30:14:00 | 39 | 8.43 | 19.46
30:15:00 | 39 | 8.43 | 19.46
30:16:00 | 39 | 8.43 | 19.46
30:17:00 | 39 | 8.43 | 19.46
30:18:00 | 39 | 8.43 | 19.46
30:19:00 | 39 | 8.43 | 19.46
30:20:00 | 39 | 8.43 | 19.46
30:21:00 | 39 | 8.43 | 19.46
30:22:00 | 39 | 8.43 | 19.46
30:23:00 | 38 | 8.43 | 19.46
30:24:00 | 39 | 8.42 | 19.54
30:25:00 | 39 | 8.42 | 19.54
30:26:00 | 39 | 8.42 | 19.54
30:27:00 | 38 | 8.42 | 19.54
30:28:00 | 39 | 8.42 | 19.54
30:29:00 | 39 | 8.42 | 19.54
30:30:00 | 39 | 8.42 | 19.54
30:31:00 | 39 | 8.42 | 19.54
30:32:00 | 39 | 8.42 | 19.54
30:33:00 | 39 | 8.42 | 19.54
30:34:00 | 38 | 8.42 | 19.54
30:35:00 | 39 | 8.42 | 19.54
30:36:00 | 39 | 8.41 | 19.63
30:37:00 | 39 | 8.41 | 19.63
30:38:00 | 39 | 8.41 | 19.63
30:39:00 | 39 | 8.41 | 19.63
30:40:00 | 39 | 8.41 | 19.63
30:41:00 | 39 | 8.41 | 19.63
30:42:00 | 39 | 8.41 | 19.63
30:43:00 | 39 | 8.41 | 19.63
30:44:00 | 39 | 8.41 | 19.63
30:45:00 | 39 | 8.41 | 19.63
30:46:00 | 39 | 8.41 | 19.63
30:47:00 | 39 | 8.41 | 19.63
30:48:00 | 39 | 8.41 | 19.63
30:49:00 | 39 | 8.41 | 19.63
30:50:00 | 39 | 8.41 | 19.71
30:51:00 | 39 | 8.41 | 19.71
30:52:00 | 39 | 8.41 | 19.71
30:53:00 | 39 | 8.41 | 19.71
30:54:00 | 39 | 8.41 | 19.71
30:55:00 | 39 | 8.41 | 19.71
30:56:00 | 39 | 8.41 | 19.71
30:57:00 | 39 | 8.41 | 19.71
30:58:00 | 39 | 8.41 | 19.71
30:59:00 | 39 | 8.41 | 19.71
31:00:00 | 39 | 8.41 | 19.71
31:01:00 | 39 | 8.41 | 19.71
31:02:00 | 39 | 8.41 | 19.71
31:03:00 | 39 | 8.41 | 19.71
31:04:00 | 39 | 8.41 | 19.71
31:05:00 | 39 | 8.4 | 19.8
31:06:00 | 39 | 8.4 | 19.8
31:07:00 | 39 | 8.4 | 19.8
31:08:00 | 39 | 8.4 | 19.8
31:09:00 | 39 | 8.4 | 19.8
31:10:00 | 39 | 8.4 | 19.8
31:11:00 | 39 | 8.4 | 19.8
31:12:00 | 39 | 8.4 | 19.8
31:13:00 | 39 | 8.4 | 19.8
31:14:00 | 38 | 8.4 | 19.8
31:15:00 | 39 | 8.4 | 19.8
31:16:00 | 39 | 8.4 | 19.8
31:17:00 | 39 | 8.4 | 19.8
31:18:00 | 39 | 8.4 | 19.8
31:19:00 | 39 | 8.4 | 19.8
31:20:00 | 38 | 8.39 | 19.88
31:21:00 | 39 | 8.39 | 19.88
31:22:00 | 39 | 8.39 | 19.88
31:23:00 | 39 | 8.39 | 19.88
31:24:00 | 39 | 8.39 | 19.88
31:25:00 | 39 | 8.39 | 19.88
31:26:00 | 39 | 8.39 | 19.88
31:27:00 | 39 | 8.39 | 19.88
31:28:00 | 39 | 8.39 | 19.88
31:29:00 | 38 | 8.39 | 19.88
31:30:00 | 39 | 8.39 | 19.88
31:31:00 | 39 | 8.39 | 19.88
31:32:00 | 39 | 8.39 | 19.88
31:33:00 | 39 | 8.39 | 19.88
31:34:00 | 39 | 8.39 | 19.88
31:35:00 | 39 | 8.38 | 19.97
31:36:00 | 39 | 8.38 | 19.97
31:37:00 | 39 | 8.38 | 19.97
31:38:00 | 38 | 8.38 | 19.97
31:39:00 | 39 | 8.38 | 19.97
31:40:00 | 39 | 8.38 | 19.97
31:41:00 | 39 | 8.38 | 19.97
31:42:00 | 39 | 8.38 | 19.97
31:43:00 | 39 | 8.38 | 19.97
31:44:00 | 39 | 8.38 | 19.97
31:45:00 | 39 | 8.38 | 19.97
31:46:00 | 39 | 8.38 | 19.97
31:47:00 | 39 | 8.38 | 19.97
31:48:00 | 39 | 8.38 | 19.97
31:49:00 | 38 | 8.38 | 19.97
31:50:00 | 38 | 8.38 | 20.05
31:51:00 | 39 | 8.38 | 20.05
31:52:00 | 39 | 8.38 | 20.05
31:53:00 | 39 | 8.38 | 20.05
31:54:00 | 39 | 8.38 | 20.05
31:55:00 | 39 | 8.38 | 20.05
31:56:00 | 39 | 8.38 | 20.05
31:57:00 | 39 | 8.38 | 20.05
31:58:00 | 39 | 8.38 | 20.05
31:59:00 | 39 | 8.38 | 20.05
32:00:00 | 39 | 8.38 | 20.05
32:01:00 | 39 | 8.38 | 20.05
32:02:00 | 39 | 8.38 | 20.05
32:03:00 | 39 | 8.38 | 20.05
32:04:00 | 38 | 8.38 | 20.05
32:05:00 | 39 | 8.38 | 20.05
32:06:00 | 39 | 8.38 | 20.05
32:07:00 | 39 | 8.37 | 20.14
32:08:00 | 39 | 8.37 | 20.14
32:09:00 | 39 | 8.37 | 20.14
32:10:00 | 39 | 8.37 | 20.14
32:11:00 | 39 | 8.37 | 20.14
32:12:00 | 39 | 8.37 | 20.14
32:13:00 | 39 | 8.37 | 20.14
32:14:00 | 39 | 8.37 | 20.14
32:15:00 | 39 | 8.37 | 20.14
32:16:00 | 39 | 8.37 | 20.14
32:17:00 | 38 | 8.37 | 20.14
32:18:00 | 39 | 8.37 | 20.14
32:19:00 | 38 | 8.37 | 20.14
32:20:00 | 38 | 8.37 | 20.14
32:21:00 | 39 | 8.37 | 20.14
32:22:00 | 39 | 8.36 | 20.23
32:23:00 | 39 | 8.36 | 20.23
32:24:00 | 39 | 8.36 | 20.23
32:25:00 | 39 | 8.36 | 20.23
32:26:00 | 39 | 8.36 | 20.23
32:27:00 | 39 | 8.36 | 20.23
32:28:00 | 39 | 8.36 | 20.23
32:29:00 | 39 | 8.36 | 20.23
32:30:00 | 39 | 8.36 | 20.23
32:31:00 | 39 | 8.36 | 20.23
32:32:00 | 39 | 8.36 | 20.23
32:33:00 | 39 | 8.36 | 20.23
32:34:00 | 38 | 8.36 | 20.23
32:35:00 | 39 | 8.36 | 20.23
32:36:00 | 39 | 8.36 | 20.23
32:37:00 | 39 | 8.36 | 20.23
32:38:00 | 39 | 8.36 | 20.23
32:39:00 | 39 | 8.36 | 20.23
32:40:00 | 39 | 8.35 | 20.31
32:41:00 | 38 | 8.36 | 20.23
32:42:00 | 38 | 8.35 | 20.31
32:43:00 | 39 | 8.35 | 20.31
32:44:00 | 39 | 8.35 | 20.31
32:45:00 | 39 | 8.35 | 20.31
32:46:00 | 38 | 8.35 | 20.31
32:47:00 | 39 | 8.35 | 20.31
32:48:00 | 39 | 8.35 | 20.31
32:49:00 | 39 | 8.35 | 20.31
32:50:00 | 39 | 8.35 | 20.31
32:51:00 | 38 | 8.35 | 20.31
32:52:00 | 39 | 8.35 | 20.31
32:53:00 | 38 | 8.35 | 20.31
32:54:00 | 39 | 8.35 | 20.31
32:55:00 | 39 | 8.35 | 20.31
32:56:00 | 39 | 8.35 | 20.31
32:57:00 | 39 | 8.35 | 20.31
32:58:00 | 39 | 8.35 | 20.31
32:59:00 | 39 | 8.34 | 20.4
33:00:00 | 38 | 8.34 | 20.4
33:01:00 | 38 | 8.34 | 20.4
33:02:00 | 39 | 8.34 | 20.4
33:03:00 | 39 | 8.34 | 20.4
33:04:00 | 39 | 8.34 | 20.4
33:05:00 | 39 | 8.34 | 20.4
33:06:00 | 38 | 8.34 | 20.4
33:07:00 | 39 | 8.34 | 20.4
33:08:00 | 39 | 8.34 | 20.4
33:09:00 | 39 | 8.34 | 20.4
33:10:00 | 39 | 8.34 | 20.49
33:11:00 | 39 | 8.34 | 20.49
33:12:00 | 39 | 8.34 | 20.49
33:13:00 | 38 | 8.34 | 20.49
33:14:00 | 39 | 8.34 | 20.49
33:15:00 | 39 | 8.34 | 20.49
33:16:00 | 39 | 8.34 | 20.49
33:17:00 | 39 | 8.34 | 20.49
33:18:00 | 38 | 8.34 | 20.49
33:19:00 | 39 | 8.34 | 20.49
33:20:00 | 39 | 8.34 | 20.49
33:21:00 | 39 | 8.34 | 20.49
33:22:00 | 39 | 8.34 | 20.49
33:23:00 | 39 | 8.34 | 20.49
33:24:00 | 39 | 8.34 | 20.49
33:25:00 | 39 | 8.34 | 20.49
33:26:00 | 39 | 8.34 | 20.49
33:27:00 | 39 | 8.33 | 20.58
33:28:00 | 39 | 8.34 | 20.49
33:29:00 | 39 | 8.33 | 20.58
33:30:00 | 38 | 8.33 | 20.58
33:31:00 | 39 | 8.33 | 20.58
33:32:00 | 39 | 8.33 | 20.58
33:33:00 | 39 | 8.33 | 20.58
33:34:00 | 38 | 8.33 | 20.58
33:35:00 | 39 | 8.33 | 20.58
33:36:00 | 39 | 8.33 | 20.58
33:37:00 | 39 | 8.33 | 20.58
33:38:00 | 39 | 8.33 | 20.58
33:39:00 | 39 | 8.33 | 20.58
33:40:00 | 39 | 8.33 | 20.58
33:41:00 | 39 | 8.32 | 20.67
33:42:00 | 39 | 8.33 | 20.58
33:43:00 | 39 | 8.32 | 20.67
33:44:00 | 39 | 8.32 | 20.67
33:45:00 | 39 | 8.32 | 20.67
33:46:00 | 38 | 8.32 | 20.67
33:47:00 | 39 | 8.32 | 20.67
33:48:00 | 39 | 8.32 | 20.67
33:49:00 | 39 | 8.32 | 20.67
33:50:00 | 39 | 8.32 | 20.67
33:51:00 | 39 | 8.32 | 20.67
33:52:00 | 39 | 8.32 | 20.67
33:53:00 | 39 | 8.32 | 20.67
33:54:00 | 39 | 8.32 | 20.67
33:55:00 | 39 | 8.32 | 20.67
33:56:00 | 39 | 8.32 | 20.67
33:57:00 | 38 | 8.32 | 20.67
33:58:00 | 39 | 8.32 | 20.67
33:59:00 | 39 | 8.32 | 20.67
34:00:00 | 39 | 8.32 | 20.67
34:01:00 | 39 | 8.32 | 20.76
34:02:00 | 39 | 8.32 | 20.76
34:03:00 | 38 | 8.32 | 20.76
34:04:00 | 39 | 8.32 | 20.76
34:05:00 | 39 | 8.32 | 20.76
34:06:00 | 39 | 8.32 | 20.76
34:07:00 | 39 | 8.32 | 20.76
34:08:00 | 38 | 8.32 | 20.76
34:09:00 | 38 | 8.32 | 20.76
34:10:00 | 39 | 8.32 | 20.76
34:11:00 | 39 | 8.32 | 20.76
34:12:00 | 39 | 8.32 | 20.76
34:13:00 | 39 | 8.32 | 20.76
34:14:00 | 39 | 8.32 | 20.76
34:15:00 | 39 | 8.32 | 20.76
34:16:00 | 39 | 8.31 | 20.85
34:17:00 | 39 | 8.32 | 20.76
34:18:00 | 39 | 8.31 | 20.85
34:19:00 | 39 | 8.32 | 20.76
34:20:00 | 39 | 8.31 | 20.85
34:21:00 | 38 | 8.31 | 20.85
34:22:00 | 38 | 8.31 | 20.85
34:23:00 | 39 | 8.31 | 20.85
34:24:00 | 39 | 8.31 | 20.85
34:25:00 | 39 | 8.31 | 20.85
34:26:00 | 38 | 8.31 | 20.85
34:27:00 | 39 | 8.31 | 20.85
34:28:00 | 39 | 8.31 | 20.85
34:29:00 | 38 | 8.31 | 20.85
34:30:00 | 39 | 8.31 | 20.85
34:31:00 | 39 | 8.31 | 20.85
34:32:00 | 39 | 8.31 | 20.85
34:33:00 | 39 | 8.31 | 20.85
34:34:00 | 39 | 8.31 | 20.85
34:35:00 | 39 | 8.31 | 20.85
34:36:00 | 39 | 8.31 | 20.85
34:37:00 | 39 | 8.3 | 20.94
34:38:00 | 39 | 8.3 | 20.94
34:39:00 | 39 | 8.3 | 20.94
34:40:00 | 39 | 8.3 | 20.94
34:41:00 | 39 | 8.3 | 20.94
34:42:00 | 39 | 8.3 | 20.94
34:43:00 | 39 | 8.3 | 20.94
34:44:00 | 39 | 8.3 | 20.94
34:45:00 | 38 | 8.3 | 20.94
34:46:00 | 39 | 8.3 | 20.94
34:47:00 | 39 | 8.3 | 20.94
34:48:00 | 38 | 8.3 | 20.94
34:49:00 | 39 | 8.3 | 20.94
34:50:00 | 39 | 8.3 | 20.94
34:51:00 | 39 | 8.3 | 20.94
34:52:00 | 39 | 8.3 | 20.94
34:53:00 | 39 | 8.3 | 20.94
34:54:00 | 39 | 8.3 | 20.94
34:55:00 | 38 | 8.3 | 20.94
34:56:00 | 39 | 8.29 | 21.03
34:57:00 | 39 | 8.3 | 20.94
34:58:00 | 39 | 8.29 | 21.03
34:59:00 | 39 | 8.29 | 21.03
35:00:00 | 39 | 8.29 | 21.03
35:01:00 | 39 | 8.29 | 21.03
35:02:00 | 39 | 8.29 | 21.03
35:03:00 | 39 | 8.29 | 21.03
35:04:00 | 39 | 8.29 | 21.03
35:05:00 | 39 | 8.29 | 21.03
35:06:00 | 39 | 8.29 | 21.03
35:07:00 | 39 | 8.29 | 21.03
35:08:00 | 39 | 8.29 | 21.03
35:09:00 | 39 | 8.29 | 21.03
35:10:00 | 39 | 8.29 | 21.03
35:11:00 | 39 | 8.29 | 21.03
35:12:00 | 39 | 8.29 | 21.03
35:13:00 | 39 | 8.29 | 21.03
35:14:00 | 39 | 8.29 | 21.03
35:15:00 | 39 | 8.29 | 21.03
35:16:00 | 39 | 8.29 | 21.12
35:17:00 | 39 | 8.29 | 21.12
35:18:00 | 39 | 8.29 | 21.12
35:19:00 | 38 | 8.29 | 21.12
35:20:00 | 39 | 8.29 | 21.12
35:21:00 | 38 | 8.29 | 21.12
35:22:00 | 39 | 8.29 | 21.12
35:23:00 | 39 | 8.29 | 21.12
35:24:00 | 39 | 8.29 | 21.12
35:25:00 | 38 | 8.29 | 21.12
35:26:00 | 39 | 8.29 | 21.12
35:27:00 | 39 | 8.29 | 21.12
35:28:00 | 39 | 8.29 | 21.12
35:29:00 | 39 | 8.29 | 21.12
35:30:00 | 39 | 8.29 | 21.12
35:31:00 | 39 | 8.28 | 21.21
35:32:00 | 39 | 8.29 | 21.12
35:33:00 | 39 | 8.29 | 21.12
35:34:00 | 38 | 8.28 | 21.21
35:35:00 | 39 | 8.28 | 21.21
35:36:00 | 39 | 8.28 | 21.21
35:37:00 | 39 | 8.28 | 21.21
35:38:00 | 39 | 8.28 | 21.21
35:39:00 | 39 | 8.28 | 21.21
35:40:00 | 39 | 8.28 | 21.21
35:41:00 | 39 | 8.28 | 21.21
35:42:00 | 38 | 8.28 | 21.21
35:43:00 | 39 | 8.28 | 21.21
35:44:00 | 39 | 8.28 | 21.21
35:45:00 | 39 | 8.28 | 21.21
35:46:00 | 39 | 8.28 | 21.21
35:47:00 | 39 | 8.28 | 21.21
35:48:00 | 39 | 8.28 | 21.21
35:49:00 | 39 | 8.27 | 21.3
35:50:00 | 39 | 8.28 | 21.21
35:51:00 | 39 | 8.28 | 21.21
35:52:00 | 38 | 8.27 | 21.3
35:53:00 | 39 | 8.27 | 21.3
35:54:00 | 39 | 8.27 | 21.3
35:55:00 | 39 | 8.27 | 21.3
35:56:00 | 39 | 8.27 | 21.3
35:57:00 | 39 | 8.27 | 21.3
35:58:00 | 39 | 8.27 | 21.3
35:59:00 | 39 | 8.27 | 21.3
36:00:00 | 39 | 8.27 | 21.3
36:01:00 | 39 | 8.27 | 21.3
36:02:00 | 39 | 8.27 | 21.3
36:03:00 | 39 | 8.27 | 21.3
36:04:00 | 39 | 8.27 | 21.3
36:05:00 | 39 | 8.27 | 21.3
36:06:00 | 39 | 8.27 | 21.3
36:07:00 | 39 | 8.27 | 21.3
36:08:00 | 39 | 8.26 | 21.4
36:09:00 | 39 | 8.27 | 21.3
36:10:00 | 39 | 8.27 | 21.3
36:11:00 | 39 | 8.26 | 21.4
36:12:00 | 38 | 8.26 | 21.4
36:13:00 | 38 | 8.26 | 21.4
36:14:00 | 38 | 8.26 | 21.4
36:15:00 | 39 | 8.26 | 21.4
36:16:00 | 39 | 8.26 | 21.4
36:17:00 | 39 | 8.26 | 21.4
36:18:00 | 39 | 8.26 | 21.4
36:19:00 | 38 | 8.26 | 21.4
36:20:00 | 39 | 8.26 | 21.4
36:21:00 | 38 | 8.26 | 21.4
36:22:00 | 39 | 8.26 | 21.4
36:23:00 | 39 | 8.26 | 21.4
36:24:00 | 39 | 8.26 | 21.4
36:25:00 | 39 | 8.26 | 21.4
36:26:00 | 39 | 8.26 | 21.4
36:27:00 | 38 | 8.25 | 21.49
36:28:00 | 39 | 8.26 | 21.4
36:29:00 | 39 | 8.26 | 21.4
36:30:00 | 39 | 8.25 | 21.49
36:31:00 | 39 | 8.25 | 21.49
36:32:00 | 39 | 8.25 | 21.49
36:33:00 | 39 | 8.25 | 21.49
36:34:00 | 39 | 8.25 | 21.49
36:35:00 | 39 | 8.25 | 21.49
36:36:00 | 39 | 8.25 | 21.49
36:37:00 | 38 | 8.25 | 21.49
36:38:00 | 39 | 8.25 | 21.49
36:39:00 | 39 | 8.25 | 21.49
36:40:00 | 39 | 8.25 | 21.49
36:41:00 | 39 | 8.25 | 21.49
36:42:00 | 39 | 8.25 | 21.49
36:43:00 | 39 | 8.25 | 21.49
36:44:00 | 39 | 8.25 | 21.49
36:45:00 | 39 | 8.25 | 21.49
36:46:00 | 39 | 8.25 | 21.49
36:47:00 | 39 | 8.25 | 21.49
36:48:00 | 39 | 8.25 | 21.49
36:49:00 | 39 | 8.25 | 21.58
36:50:00 | 39 | 8.25 | 21.58
36:51:00 | 38 | 8.25 | 21.49
36:52:00 | 39 | 8.25 | 21.58
36:53:00 | 39 | 8.25 | 21.58
36:54:00 | 39 | 8.25 | 21.58
36:55:00 | 39 | 8.25 | 21.58
36:56:00 | 39 | 8.25 | 21.58
36:57:00 | 39 | 8.25 | 21.58
36:58:00 | 39 | 8.25 | 21.58
36:59:00 | 39 | 8.25 | 21.58
37:00:00 | 38 | 8.25 | 21.58
37:01:00 | 39 | 8.25 | 21.58
37:02:00 | 39 | 8.25 | 21.58
37:03:00 | 39 | 8.25 | 21.58
37:04:00 | 39 | 8.25 | 21.58
37:05:00 | 39 | 8.25 | 21.58
37:06:00 | 38 | 8.25 | 21.58
37:07:00 | 39 | 8.25 | 21.58
37:08:00 | 39 | 8.25 | 21.58
37:09:00 | 39 | 8.25 | 21.58
37:10:00 | 39 | 8.25 | 21.58
37:11:00 | 39 | 8.24 | 21.68
37:12:00 | 38 | 8.24 | 21.68
37:13:00 | 39 | 8.24 | 21.68
37:14:00 | 39 | 8.24 | 21.68
37:15:00 | 39 | 8.24 | 21.68
37:16:00 | 39 | 8.24 | 21.68
37:17:00 | 39 | 8.24 | 21.68
37:18:00 | 38 | 8.24 | 21.68
37:19:00 | 39 | 8.24 | 21.68
37:20:00 | 39 | 8.24 | 21.68
37:21:00 | 39 | 8.24 | 21.68
37:22:00 | 38 | 8.24 | 21.68
37:23:00 | 39 | 8.24 | 21.68
37:24:00 | 39 | 8.24 | 21.68
37:25:00 | 39 | 8.24 | 21.68
37:26:00 | 39 | 8.24 | 21.68
37:27:00 | 39 | 8.24 | 21.68
37:28:00 | 39 | 8.24 | 21.68
37:29:00 | 39 | 8.24 | 21.68
37:30:00 | 39 | 8.24 | 21.68
37:31:00 | 39 | 8.24 | 21.68
37:32:00 | 39 | 8.24 | 21.68
37:33:00 | 39 | 8.23 | 21.77
37:34:00 | 38 | 8.24 | 21.68
37:35:00 | 39 | 8.23 | 21.77
37:36:00 | 38 | 8.23 | 21.77
37:37:00 | 39 | 8.23 | 21.77
37:38:00 | 38 | 8.23 | 21.77
37:39:00 | 39 | 8.23 | 21.77
37:40:00 | 39 | 8.23 | 21.77
37:41:00 | 39 | 8.23 | 21.77
37:42:00 | 39 | 8.23 | 21.77
37:43:00 | 38 | 8.23 | 21.77
37:44:00 | 39 | 8.23 | 21.77
37:45:00 | 39 | 8.23 | 21.77
37:46:00 | 39 | 8.23 | 21.77
37:47:00 | 39 | 8.23 | 21.77
37:48:00 | 39 | 8.23 | 21.77
37:49:00 | 38 | 8.23 | 21.77
37:50:00 | 39 | 8.23 | 21.77
37:51:00 | 39 | 8.23 | 21.77
37:52:00 | 39 | 8.23 | 21.77
37:53:00 | 39 | 8.23 | 21.77
37:54:00 | 39 | 8.23 | 21.77
37:55:00 | 38 | 8.23 | 21.77
37:56:00 | 39 | 8.23 | 21.77
37:57:00 | 39 | 8.23 | 21.87
37:58:00 | 39 | 8.23 | 21.87
37:59:00 | 39 | 8.23 | 21.87
38:00:00 | 38 | 8.23 | 21.87
38:01:00 | 39 | 8.23 | 21.87
38:02:00 | 39 | 8.23 | 21.87
38:03:00 | 38 | 8.23 | 21.87
38:04:00 | 39 | 8.23 | 21.87
38:05:00 | 39 | 8.23 | 21.87
38:06:00 | 39 | 8.23 | 21.87
38:07:00 | 39 | 8.23 | 21.87
38:08:00 | 39 | 8.23 | 21.87
38:09:00 | 39 | 8.23 | 21.87
38:10:00 | 39 | 8.23 | 21.87
38:11:00 | 39 | 8.23 | 21.87
38:12:00 | 39 | 8.23 | 21.87
38:13:00 | 39 | 8.23 | 21.87
38:14:00 | 39 | 8.23 | 21.87
38:15:00 | 39 | 8.22 | 21.96
38:16:00 | 39 | 8.23 | 21.87
38:17:00 | 39 | 8.22 | 21.96
38:18:00 | 39 | 8.22 | 21.96
38:19:00 | 39 | 8.22 | 21.96
38:20:00 | 39 | 8.22 | 21.96
38:21:00 | 39 | 8.22 | 21.96
38:22:00 | 39 | 8.22 | 21.96
38:23:00 | 39 | 8.22 | 21.96
38:24:00 | 39 | 8.22 | 21.96
38:25:00 | 39 | 8.22 | 21.96
38:26:00 | 39 | 8.22 | 21.96
38:27:00 | 39 | 8.22 | 21.96
38:28:00 | 39 | 8.22 | 21.96
38:29:00 | 39 | 8.22 | 21.96
38:30:00 | 39 | 8.22 | 21.96
38:31:00 | 39 | 8.22 | 21.96
38:32:00 | 39 | 8.21 | 22.06
38:33:00 | 39 | 8.22 | 21.96
38:34:00 | 39 | 8.22 | 21.96
38:35:00 | 39 | 8.22 | 21.96
38:36:00 | 39 | 8.22 | 21.96
38:37:00 | 39 | 8.21 | 22.06
38:38:00 | 39 | 8.21 | 22.06
38:39:00 | 39 | 8.21 | 22.06
38:40:00 | 39 | 8.21 | 22.06
38:41:00 | 39 | 8.21 | 22.06
38:42:00 | 39 | 8.21 | 22.06
38:43:00 | 39 | 8.21 | 22.06
38:44:00 | 39 | 8.21 | 22.06
38:45:00 | 39 | 8.21 | 22.06
38:46:00 | 39 | 8.21 | 22.06
38:47:00 | 38 | 8.21 | 22.06
38:48:00 | 39 | 8.21 | 22.06
38:49:00 | 39 | 8.21 | 22.06
38:50:00 | 39 | 8.21 | 22.06
38:51:00 | 39 | 8.21 | 22.06
38:52:00 | 39 | 8.21 | 22.06
38:53:00 | 39 | 8.21 | 22.06
38:54:00 | 39 | 8.21 | 22.06
38:55:00 | 39 | 8.21 | 22.06
38:56:00 | 39 | 8.21 | 22.06
38:57:00 | 39 | 8.21 | 22.06
38:58:00 | 39 | 8.21 | 22.06
38:59:00 | 39 | 8.21 | 22.06
39:00:00 | 39 | 8.2 | 22.16
39:01:00 | 38 | 8.2 | 22.16
39:02:00 | 39 | 8.2 | 22.16
39:03:00 | 39 | 8.2 | 22.16
39:04:00 | 39 | 8.2 | 22.16
39:05:00 | 39 | 8.2 | 22.16
39:06:00 | 39 | 8.2 | 22.16
39:07:00 | 39 | 8.2 | 22.16
39:08:00 | 39 | 8.2 | 22.16
39:09:00 | 39 | 8.2 | 22.16
39:10:00 | 39 | 8.2 | 22.16
39:11:00 | 39 | 8.2 | 22.16
39:12:00 | 39 | 8.2 | 22.16
39:13:00 | 39 | 8.2 | 22.16
39:14:00 | 38 | 8.2 | 22.16
39:15:00 | 39 | 8.2 | 22.16
39:16:00 | 39 | 8.2 | 22.16
39:17:00 | 39 | 8.2 | 22.16
39:18:00 | 39 | 8.2 | 22.16
39:19:00 | 39 | 8.2 | 22.16
39:20:00 | 39 | 8.2 | 22.16
39:21:00 | 39 | 8.2 | 22.16
39:22:00 | 39 | 8.2 | 22.16
39:23:00 | 39 | 8.2 | 22.25
39:24:00 | 39 | 8.2 | 22.25
39:25:00 | 39 | 8.2 | 22.25
39:26:00 | 39 | 8.2 | 22.25
39:27:00 | 39 | 8.2 | 22.25
39:28:00 | 39 | 8.2 | 22.25
39:29:00 | 39 | 8.2 | 22.25
39:30:00 | 39 | 8.2 | 22.25
39:31:00 | 39 | 8.2 | 22.25
39:32:00 | 39 | 8.2 | 22.25
39:33:00 | 39 | 8.2 | 22.25
39:34:00 | 39 | 8.2 | 22.25
39:35:00 | 39 | 8.2 | 22.25
39:36:00 | 39 | 8.2 | 22.25
39:37:00 | 39 | 8.2 | 22.25
39:38:00 | 38 | 8.2 | 22.25
39:39:00 | 39 | 8.2 | 22.25
39:40:00 | 39 | 8.2 | 22.25
39:41:00 | 39 | 8.2 | 22.25
39:42:00 | 39 | 8.2 | 22.25
39:43:00 | 39 | 8.2 | 22.25
39:44:00 | 39 | 8.2 | 22.25
39:45:00 | 39 | 8.19 | 22.35
39:46:00 | 39 | 8.19 | 22.35
39:47:00 | 38 | 8.19 | 22.35
39:48:00 | 39 | 8.19 | 22.35
39:49:00 | 38 | 8.19 | 22.35
39:50:00 | 39 | 8.19 | 22.35
39:51:00 | 39 | 8.19 | 22.35
39:52:00 | 39 | 8.19 | 22.35
39:53:00 | 39 | 8.19 | 22.35
39:54:00 | 39 | 8.19 | 22.35
39:55:00 | 39 | 8.19 | 22.35
39:56:00 | 39 | 8.19 | 22.35
39:57:00 | 39 | 8.19 | 22.35
39:58:00 | 39 | 8.19 | 22.35
39:59:00 | 38 | 8.19 | 22.35
40:00:00 | 39 | 8.19 | 22.35
40:01:00 | 39 | 8.19 | 22.35
40:02:00 | 38 | 8.19 | 22.35
40:03:00 | 39 | 8.19 | 22.35
40:04:00 | 39 | 8.19 | 22.35
40:05:00 | 39 | 8.19 | 22.35
40:06:00 | 39 | 8.19 | 22.35
40:07:00 | 39 | 8.19 | 22.35
40:08:00 | 39 | 8.19 | 22.35
40:09:00 | 38 | 8.19 | 22.35
40:10:00 | 39 | 8.19 | 22.35
40:11:00 | 39 | 8.19 | 22.35
40:12:00 | 39 | 8.18 | 22.45
40:13:00 | 39 | 8.19 | 22.35
40:14:00 | 39 | 8.18 | 22.45
40:15:00 | 39 | 8.18 | 22.45
40:16:00 | 39 | 8.18 | 22.45
40:17:00 | 39 | 8.18 | 22.45
40:18:00 | 38 | 8.18 | 22.45
40:19:00 | 39 | 8.18 | 22.45
40:20:00 | 39 | 8.18 | 22.45
40:21:00 | 39 | 8.18 | 22.45
40:22:00 | 39 | 8.18 | 22.45
40:23:00 | 39 | 8.18 | 22.45
40:24:00 | 39 | 8.18 | 22.45
40:25:00 | 39 | 8.18 | 22.45
40:26:00 | 39 | 8.18 | 22.45
40:27:00 | 39 | 8.18 | 22.45
40:28:00 | 39 | 8.18 | 22.45
40:29:00 | 39 | 8.18 | 22.45
40:30:00 | 39 | 8.18 | 22.45
40:31:00 | 39 | 8.18 | 22.45
40:32:00 | 39 | 8.18 | 22.45
40:33:00 | 39 | 8.18 | 22.45
40:34:00 | 39 | 8.18 | 22.45
40:35:00 | 39 | 8.18 | 22.45
40:36:00 | 39 | 8.18 | 22.45
40:37:00 | 39 | 8.18 | 22.45
40:38:00 | 39 | 8.18 | 22.45
40:39:00 | 39 | 8.18 | 22.45
40:40:00 | 39 | 8.18 | 22.45
40:41:00 | 39 | 8.17 | 22.55
40:42:00 | 39 | 8.17 | 22.55
40:43:00 | 39 | 8.17 | 22.55
40:44:00 | 39 | 8.17 | 22.55
40:45:00 | 38 | 8.17 | 22.55
40:46:00 | 39 | 8.17 | 22.55
40:47:00 | 39 | 8.17 | 22.55
40:48:00 | 39 | 8.17 | 22.55
40:49:00 | 39 | 8.17 | 22.55
40:50:00 | 39 | 8.17 | 22.55
40:51:00 | 39 | 8.17 | 22.55
40:52:00 | 39 | 8.17 | 22.55
40:53:00 | 39 | 8.17 | 22.55
40:54:00 | 39 | 8.17 | 22.55
40:55:00 | 39 | 8.17 | 22.55
40:56:00 | 39 | 8.17 | 22.55
40:57:00 | 39 | 8.17 | 22.55
40:58:00 | 39 | 8.17 | 22.55
40:59:00 | 38 | 8.17 | 22.55
41:00:00 | 39 | 8.17 | 22.55
41:01:00 | 39 | 8.17 | 22.55
41:02:00 | 39 | 8.17 | 22.55
41:03:00 | 39 | 8.17 | 22.55
41:04:00 | 39 | 8.17 | 22.55
41:05:00 | 39 | 8.17 | 22.65
41:06:00 | 39 | 8.17 | 22.65
41:07:00 | 39 | 8.17 | 22.65
41:08:00 | 39 | 8.17 | 22.65
41:09:00 | 39 | 8.17 | 22.65
41:10:00 | 39 | 8.17 | 22.65
41:11:00 | 39 | 8.17 | 22.65
41:12:00 | 39 | 8.17 | 22.65
41:13:00 | 38 | 8.17 | 22.65
41:14:00 | 39 | 8.17 | 22.65
41:15:00 | 38 | 8.17 | 22.65
41:16:00 | 39 | 8.17 | 22.65
41:17:00 | 39 | 8.17 | 22.65
41:18:00 | 39 | 8.17 | 22.65
41:19:00 | 39 | 8.17 | 22.65
41:20:00 | 39 | 8.17 | 22.65
41:21:00 | 39 | 8.17 | 22.65
41:22:00 | 39 | 8.17 | 22.65
41:23:00 | 39 | 8.17 | 22.65
41:24:00 | 39 | 8.17 | 22.65
41:25:00 | 39 | 8.17 | 22.65
41:26:00 | 39 | 8.17 | 22.65
41:27:00 | 39 | 8.16 | 22.75
41:28:00 | 39 | 8.17 | 22.65
41:29:00 | 39 | 8.16 | 22.75
41:30:00 | 39 | 8.16 | 22.75
41:31:00 | 39 | 8.16 | 22.75
41:32:00 | 39 | 8.16 | 22.75
41:33:00 | 39 | 8.16 | 22.75
41:34:00 | 39 | 8.16 | 22.75
41:35:00 | 39 | 8.16 | 22.75
41:36:00 | 38 | 8.16 | 22.75
41:37:00 | 39 | 8.16 | 22.75
41:38:00 | 39 | 8.16 | 22.75
41:39:00 | 39 | 8.16 | 22.75
41:40:00 | 38 | 8.16 | 22.75
41:41:00 | 39 | 8.16 | 22.75
41:42:00 | 38 | 8.16 | 22.75
41:43:00 | 39 | 8.16 | 22.75
41:44:00 | 39 | 8.16 | 22.75
41:45:00 | 39 | 8.16 | 22.75
41:46:00 | 39 | 8.16 | 22.75
41:47:00 | 39 | 8.16 | 22.75
41:48:00 | 39 | 8.16 | 22.75
41:49:00 | 39 | 8.16 | 22.75
41:50:00 | 39 | 8.16 | 22.75
41:51:00 | 39 | 8.16 | 22.75
41:52:00 | 39 | 8.16 | 22.75
41:53:00 | 39 | 8.16 | 22.75
41:54:00 | 39 | 8.16 | 22.75
41:55:00 | 39 | 8.16 | 22.75
41:56:00 | 39 | 8.16 | 22.75
41:57:00 | 39 | 8.16 | 22.75
41:58:00 | 39 | 8.15 | 22.85
41:59:00 | 39 | 8.15 | 22.85
42:00:00 | 39 | 8.15 | 22.85
42:01:00 | 39 | 8.15 | 22.85
42:02:00 | 39 | 8.15 | 22.85
42:03:00 | 39 | 8.15 | 22.85
42:04:00 | 39 | 8.15 | 22.85
42:05:00 | 39 | 8.15 | 22.85
42:06:00 | 39 | 8.15 | 22.85
42:07:00 | 39 | 8.15 | 22.85
42:08:00 | 39 | 8.15 | 22.85
42:09:00 | 39 | 8.15 | 22.85
42:10:00 | 39 | 8.15 | 22.85
42:11:00 | 39 | 8.15 | 22.85
42:12:00 | 39 | 8.15 | 22.85
42:13:00 | 39 | 8.15 | 22.85
42:14:00 | 39 | 8.15 | 22.85
42:15:00 | 39 | 8.15 | 22.85
42:16:00 | 39 | 8.15 | 22.85
42:17:00 | 39 | 8.15 | 22.85
42:18:00 | 38 | 8.15 | 22.85
42:19:00 | 39 | 8.15 | 22.85
42:20:00 | 39 | 8.15 | 22.85
42:21:00 | 39 | 8.15 | 22.85
42:22:00 | 39 | 8.15 | 22.85
42:23:00 | 39 | 8.15 | 22.85
42:24:00 | 38 | 8.14 | 22.95
42:25:00 | 39 | 8.14 | 22.95
42:26:00 | 39 | 8.14 | 22.95
42:27:00 | 38 | 8.15 | 22.85
42:28:00 | 39 | 8.14 | 22.95
42:29:00 | 39 | 8.14 | 22.95
42:30:00 | 39 | 8.14 | 22.95
42:31:00 | 39 | 8.14 | 22.95
42:32:00 | 39 | 8.14 | 22.95
42:33:00 | 39 | 8.14 | 22.95
42:34:00 | 39 | 8.14 | 22.95
42:35:00 | 39 | 8.14 | 22.95
42:36:00 | 39 | 8.14 | 22.95
42:37:00 | 39 | 8.14 | 22.95
42:38:00 | 39 | 8.14 | 22.95
42:39:00 | 39 | 8.14 | 22.95
42:40:00 | 39 | 8.14 | 22.95
42:41:00 | 39 | 8.14 | 22.95
42:42:00 | 39 | 8.14 | 22.95
42:43:00 | 39 | 8.14 | 22.95
42:44:00 | 39 | 8.14 | 22.95
42:45:00 | 39 | 8.14 | 22.95
42:46:00 | 39 | 8.14 | 22.95
42:47:00 | 39 | 8.14 | 22.95
42:48:00 | 38 | 8.14 | 22.95
42:49:00 | 39 | 8.14 | 22.95
42:50:00 | 39 | 8.14 | 22.95
42:51:00 | 39 | 8.14 | 22.95
42:52:00 | 39 | 8.14 | 22.95
42:53:00 | 39 | 8.14 | 22.95
42:54:00 | 39 | 8.14 | 22.95
42:55:00 | 39 | 8.14 | 23.05
42:56:00 | 38 | 8.14 | 22.95
42:57:00 | 39 | 8.14 | 23.05
42:58:00 | 39 | 8.14 | 23.05
42:59:00 | 39 | 8.14 | 23.05
43:00:00 | 39 | 8.14 | 23.05
43:01:00 | 39 | 8.14 | 23.05
43:02:00 | 39 | 8.14 | 23.05
43:03:00 | 38 | 8.14 | 23.05
43:04:00 | 39 | 8.14 | 23.05
43:05:00 | 38 | 8.14 | 23.05
43:06:00 | 39 | 8.14 | 23.05
43:07:00 | 39 | 8.14 | 23.05
43:08:00 | 39 | 8.14 | 23.05
43:09:00 | 39 | 8.14 | 23.05
43:10:00 | 39 | 8.14 | 23.05
43:11:00 | 39 | 8.14 | 23.05
43:12:00 | 39 | 8.14 | 23.05
43:13:00 | 39 | 8.14 | 23.05
43:14:00 | 39 | 8.14 | 23.05
43:15:00 | 39 | 8.14 | 23.05
43:16:00 | 39 | 8.14 | 23.05
43:17:00 | 39 | 8.14 | 23.05
43:18:00 | 39 | 8.14 | 23.05
43:19:00 | 39 | 8.13 | 23.15
43:20:00 | 39 | 8.14 | 23.05
43:21:00 | 39 | 8.13 | 23.15
43:22:00 | 39 | 8.14 | 23.05
43:23:00 | 39 | 8.14 | 23.05
43:24:00 | 39 | 8.14 | 23.05
43:25:00 | 38 | 8.13 | 23.15
43:26:00 | 39 | 8.13 | 23.15
43:27:00 | 39 | 8.13 | 23.15
43:28:00 | 39 | 8.13 | 23.15
43:29:00 | 39 | 8.13 | 23.15
43:30:00 | 39 | 8.13 | 23.15
43:31:00 | 39 | 8.13 | 23.15
43:32:00 | 39 | 8.13 | 23.15
43:33:00 | 39 | 8.13 | 23.15
43:34:00 | 39 | 8.13 | 23.15
43:35:00 | 39 | 8.13 | 23.15
43:36:00 | 39 | 8.13 | 23.15
43:37:00 | 39 | 8.13 | 23.15
43:38:00 | 39 | 8.13 | 23.15
43:39:00 | 39 | 8.13 | 23.15
43:40:00 | 39 | 8.13 | 23.15
43:41:00 | 39 | 8.13 | 23.15
43:42:00 | 38 | 8.13 | 23.15
43:43:00 | 39 | 8.13 | 23.15
43:44:00 | 39 | 8.13 | 23.15
43:45:00 | 39 | 8.13 | 23.15
43:46:00 | 39 | 8.13 | 23.15
43:47:00 | 39 | 8.13 | 23.15
43:48:00 | 38 | 8.13 | 23.15
43:49:00 | 38 | 8.13 | 23.15
43:50:00 | 39 | 8.13 | 23.15
43:51:00 | 39 | 8.13 | 23.15
43:52:00 | 39 | 8.12 | 23.25
43:53:00 | 39 | 8.13 | 23.15
43:54:00 | 39 | 8.13 | 23.15
43:55:00 | 39 | 8.13 | 23.15
43:56:00 | 39 | 8.13 | 23.15
43:57:00 | 39 | 8.12 | 23.25
43:58:00 | 39 | 8.12 | 23.25
43:59:00 | 39 | 8.12 | 23.25
44:00:00 | 39 | 8.12 | 23.25
44:01:00 | 39 | 8.12 | 23.25
44:02:00 | 39 | 8.12 | 23.25
44:03:00 | 39 | 8.12 | 23.25
44:04:00 | 39 | 8.12 | 23.25
44:05:00 | 39 | 8.12 | 23.25
44:06:00 | 39 | 8.12 | 23.25
44:07:00 | 39 | 8.12 | 23.25
44:08:00 | 39 | 8.12 | 23.25
44:09:00 | 38 | 8.12 | 23.25
44:10:00 | 39 | 8.12 | 23.25
44:11:00 | 39 | 8.12 | 23.25
44:12:00 | 39 | 8.12 | 23.25
44:13:00 | 38 | 8.12 | 23.25
44:14:00 | 39 | 8.12 | 23.25
44:15:00 | 39 | 8.12 | 23.25
44:16:00 | 39 | 8.12 | 23.25
44:17:00 | 39 | 8.12 | 23.25
44:18:00 | 39 | 8.12 | 23.25
44:19:00 | 39 | 8.12 | 23.25
44:20:00 | 39 | 8.12 | 23.25
44:21:00 | 39 | 8.11 | 23.36
44:22:00 | 39 | 8.12 | 23.25
44:23:00 | 39 | 8.12 | 23.25
44:24:00 | 39 | 8.12 | 23.25
44:25:00 | 39 | 8.11 | 23.36
44:26:00 | 39 | 8.11 | 23.36
44:27:00 | 39 | 8.11 | 23.36
44:28:00 | 39 | 8.11 | 23.36
44:29:00 | 39 | 8.11 | 23.36
44:30:00 | 39 | 8.11 | 23.36
44:31:00 | 39 | 8.11 | 23.36
44:32:00 | 39 | 8.11 | 23.36
44:33:00 | 39 | 8.11 | 23.36
44:34:00 | 38 | 8.11 | 23.36
44:35:00 | 39 | 8.11 | 23.36
44:36:00 | 39 | 8.11 | 23.36
44:37:00 | 38 | 8.11 | 23.36
44:38:00 | 39 | 8.11 | 23.36
44:39:00 | 39 | 8.11 | 23.36
44:40:00 | 39 | 8.11 | 23.36
44:41:00 | 39 | 8.11 | 23.36
44:42:00 | 39 | 8.11 | 23.36
44:43:00 | 39 | 8.11 | 23.36
44:44:00 | 38 | 8.11 | 23.36
44:45:00 | 39 | 8.11 | 23.36
44:46:00 | 39 | 8.11 | 23.36
44:47:00 | 39 | 8.11 | 23.36
44:48:00 | 39 | 8.11 | 23.36
44:49:00 | 39 | 8.11 | 23.36
44:50:00 | 39 | 8.11 | 23.36
44:51:00 | 39 | 8.11 | 23.36
44:52:00 | 39 | 8.11 | 23.36
44:53:00 | 39 | 8.11 | 23.36
44:54:00 | 39 | 8.11 | 23.36
44:55:00 | 39 | 8.11 | 23.36
44:56:00 | 39 | 8.11 | 23.36
44:57:00 | 39 | 8.11 | 23.36
44:58:00 | 39 | 8.11 | 23.36
44:59:00 | 39 | 8.11 | 23.46
45:00:00 | 39 | 8.11 | 23.46
45:01:00 | 39 | 8.11 | 23.46
45:02:00 | 39 | 8.11 | 23.46
45:03:00 | 39 | 8.11 | 23.46
45:04:00 | 39 | 8.11 | 23.46
45:05:00 | 39 | 8.11 | 23.46
45:06:00 | 39 | 8.11 | 23.46
45:07:00 | 39 | 8.11 | 23.46
45:08:00 | 39 | 8.11 | 23.46
45:09:00 | 39 | 8.11 | 23.46
45:10:00 | 39 | 8.11 | 23.46
45:11:00 | 39 | 8.11 | 23.46
45:12:00 | 39 | 8.1 | 23.56
45:13:00 | 39 | 8.1 | 23.56
45:14:00 | 39 | 8.11 | 23.46
45:15:00 | 39 | 8.1 | 23.56
45:16:00 | 39 | 8.1 | 23.56
45:17:00 | 39 | 8.1 | 23.56
45:18:00 | 39 | 8.1 | 23.56
45:19:00 | 39 | 8.1 | 23.56
45:20:00 | 39 | 8.1 | 23.56
45:21:00 | 39 | 8.1 | 23.56
45:22:00 | 39 | 8.1 | 23.56
45:23:00 | 39 | 8.1 | 23.56
45:24:00 | 39 | 8.1 | 23.56
45:25:00 | 39 | 8.1 | 23.56
45:26:00 | 39 | 8.1 | 23.56
45:27:00 | 39 | 8.1 | 23.56
45:28:00 | 39 | 8.1 | 23.56
45:29:00 | 38 | 8.1 | 23.56
45:30:00 | 39 | 8.1 | 23.56
45:31:00 | 39 | 8.1 | 23.56
45:32:00 | 39 | 8.1 | 23.56
45:33:00 | 39 | 8.1 | 23.56
45:34:00 | 39 | 8.1 | 23.56
45:35:00 | 39 | 8.1 | 23.56
45:36:00 | 39 | 8.1 | 23.56
45:37:00 | 39 | 8.1 | 23.56
45:38:00 | 39 | 8.1 | 23.56
45:39:00 | 39 | 8.1 | 23.56
45:40:00 | 39 | 8.1 | 23.56
45:41:00 | 39 | 8.1 | 23.56
45:42:00 | 39 | 8.1 | 23.56
45:43:00 | 39 | 8.1 | 23.56
45:44:00 | 39 | 8.1 | 23.56
45:45:00 | 39 | 8.09 | 23.67
45:46:00 | 38 | 8.1 | 23.56
45:47:00 | 39 | 8.1 | 23.56
45:48:00 | 39 | 8.09 | 23.67
45:49:00 | 39 | 8.09 | 23.67
45:50:00 | 39 | 8.1 | 23.56
45:51:00 | 39 | 8.09 | 23.67
45:52:00 | 39 | 8.09 | 23.67
45:53:00 | 39 | 8.09 | 23.67
45:54:00 | 39 | 8.09 | 23.67
45:55:00 | 39 | 8.09 | 23.67
45:56:00 | 39 | 8.09 | 23.67
45:57:00 | 39 | 8.09 | 23.67
45:58:00 | 39 | 8.09 | 23.67
45:59:00 | 38 | 8.09 | 23.67
46:00:00 | 39 | 8.09 | 23.67
46:01:00 | 39 | 8.09 | 23.67
46:02:00 | 39 | 8.09 | 23.67
46:03:00 | 39 | 8.09 | 23.67
46:04:00 | 39 | 8.09 | 23.67
46:05:00 | 39 | 8.09 | 23.67
46:06:00 | 39 | 8.09 | 23.67
46:07:00 | 39 | 8.09 | 23.67
46:08:00 | 38 | 8.09 | 23.67
46:09:00 | 38 | 8.09 | 23.67
46:10:00 | 39 | 8.09 | 23.67
46:11:00 | 39 | 8.09 | 23.67
46:12:00 | 39 | 8.09 | 23.67
46:13:00 | 38 | 8.09 | 23.67
46:14:00 | 39 | 8.09 | 23.67
46:15:00 | 39 | 8.09 | 23.67
46:16:00 | 39 | 8.09 | 23.67
46:17:00 | 39 | 8.09 | 23.67
46:18:00 | 39 | 8.09 | 23.67
46:19:00 | 39 | 8.09 | 23.67
46:20:00 | 39 | 8.08 | 23.77
46:21:00 | 39 | 8.09 | 23.67
46:22:00 | 39 | 8.09 | 23.67
46:23:00 | 39 | 8.08 | 23.77
46:24:00 | 39 | 8.09 | 23.67
46:25:00 | 39 | 8.09 | 23.67
46:26:00 | 39 | 8.08 | 23.77
46:27:00 | 39 | 8.08 | 23.77
46:28:00 | 39 | 8.08 | 23.77
46:29:00 | 39 | 8.08 | 23.77
46:30:00 | 39 | 8.08 | 23.77
46:31:00 | 39 | 8.08 | 23.77
46:32:00 | 39 | 8.08 | 23.77
46:33:00 | 39 | 8.08 | 23.77
46:34:00 | 39 | 8.08 | 23.77
46:35:00 | 39 | 8.08 | 23.77
46:36:00 | 39 | 8.08 | 23.77
46:37:00 | 39 | 8.08 | 23.77
46:38:00 | 39 | 8.08 | 23.77
46:39:00 | 39 | 8.08 | 23.77
46:40:00 | 39 | 8.08 | 23.77
46:41:00 | 39 | 8.08 | 23.77
46:42:00 | 39 | 8.08 | 23.77
46:43:00 | 39 | 8.08 | 23.77
46:44:00 | 39 | 8.08 | 23.77
46:45:00 | 39 | 8.08 | 23.77
46:46:00 | 39 | 8.08 | 23.77
46:47:00 | 39 | 8.08 | 23.77
46:48:00 | 39 | 8.08 | 23.77
46:49:00 | 39 | 8.08 | 23.77
46:50:00 | 39 | 8.08 | 23.77
46:51:00 | 39 | 8.08 | 23.77
46:52:00 | 39 | 8.08 | 23.77
46:53:00 | 38 | 8.08 | 23.77
46:54:00 | 39 | 8.08 | 23.77
46:55:00 | 39 | 8.08 | 23.77
46:56:00 | 39 | 8.08 | 23.77
46:57:00 | 38 | 8.08 | 23.77
46:58:00 | 38 | 8.08 | 23.77
46:59:00 | 39 | 8.08 | 23.77
47:00:00 | 39 | 8.08 | 23.77
47:01:00 | 39 | 8.08 | 23.77
47:02:00 | 39 | 8.07 | 23.88
47:03:00 | 39 | 8.07 | 23.88
47:04:00 | 39 | 8.07 | 23.88
47:05:00 | 39 | 8.07 | 23.88
47:06:00 | 39 | 8.07 | 23.88
47:07:00 | 39 | 8.07 | 23.88
47:08:00 | 39 | 8.07 | 23.88
47:09:00 | 39 | 8.07 | 23.88
47:10:00 | 39 | 8.07 | 23.88
47:11:00 | 39 | 8.07 | 23.88
47:12:00 | 39 | 8.07 | 23.88
47:13:00 | 39 | 8.07 | 23.88
47:14:00 | 39 | 8.07 | 23.88
47:15:00 | 38 | 8.07 | 23.88
47:16:00 | 39 | 8.07 | 23.88
47:17:00 | 39 | 8.07 | 23.88
47:18:00 | 39 | 8.07 | 23.88
47:19:00 | 39 | 8.07 | 23.88
47:20:00 | 39 | 8.07 | 23.88
47:21:00 | 39 | 8.07 | 23.88
47:22:00 | 39 | 8.07 | 23.88
47:23:00 | 39 | 8.07 | 23.88
47:24:00 | 39 | 8.07 | 23.88
47:25:00 | 39 | 8.07 | 23.88
47:26:00 | 38 | 8.07 | 23.88
47:27:00 | 39 | 8.07 | 23.88
47:28:00 | 38 | 8.07 | 23.88
47:29:00 | 39 | 8.07 | 23.88
47:30:00 | 39 | 8.07 | 23.88
47:31:00 | 39 | 8.07 | 23.88
47:32:00 | 39 | 8.07 | 23.88
47:33:00 | 39 | 8.07 | 23.88
47:34:00 | 39 | 8.07 | 23.88
47:35:00 | 39 | 8.07 | 23.88
47:36:00 | 38 | 8.07 | 23.88
47:37:00 | 39 | 8.07 | 23.88
47:38:00 | 39 | 8.07 | 23.88
47:39:00 | 39 | 8.07 | 23.88
47:40:00 | 39 | 8.07 | 23.88
47:41:00 | 39 | 8.07 | 23.88
47:42:00 | 39 | 8.07 | 23.88
47:43:00 | 39 | 8.07 | 23.88
47:44:00 | 39 | 8.07 | 23.88
47:45:00 | 39 | 8.07 | 23.88
47:46:00 | 39 | 8.07 | 23.88
47:47:00 | 39 | 8.07 | 23.88
47:48:00 | 39 | 8.07 | 23.88
47:49:00 | 39 | 8.07 | 23.88
47:50:00 | 39 | 8.07 | 23.88
47:51:00 | 39 | 8.07 | 23.88
47:52:00 | 39 | 8.07 | 23.88
47:53:00 | 39 | 8.07 | 23.88
47:54:00 | 39 | 8.07 | 23.88
47:55:00 | 39 | 8.07 | 23.88
47:56:00 | 39 | 8.07 | 23.88
47:57:00 | 38 | 8.07 | 23.88
47:58:00 | 39 | 8.07 | 23.88
47:59:00 | 39 | 8.07 | 23.88
48:00:00 | 39 | 8.07 | 23.88