## Sheet1
Параметр | Значение
Instrument Name | 4262 R
Instrument Type | UCA
Instrument Serial Number | 111
Test Start Date | 12.06.2002
Test Start Time | 2:36:23
Test Stop Date | 14.06.2002
Test Stop Time | 2:37:05
Test Length | 48:00:42
Final Sample Time Offset | 48:00:00
Controller Schedule Name
Sampling Period | 60 seconds
Comments | T: 35(30min) 40(240min), field water
WellID | Toravey
Customer | Usinsk
CementClass | A
CementMfr | Suhoy Log
Additives | no
Density | 1900
BHCT | 35
BHST | 40
FluidLoss | 826cc/30min
JobType | Research
Calculated Value | Finish Set 3:49:00
Compressive Strength | Compressive strength type B (more than 14 lb/gal)
Initial Temperature (C) | 25 C
Final Temperature (C) | 39 C
Initial Transit Time (microsec/in) | 16,87 microsec/in
Final Transit Time (microsec/in) | 8,07 microsec/in
Initial Compressive Strength (MPa) | 0,00 MPa
Final Compressive Strength (MPa) | 23,88 MPa