## Sheet1
Time (HH:MM:SS) | Temperature (C) | Transit Time (microsec/in) | Compressive Strength (MPa)
0:00:00 | 23 | 16.68 | 0
0:01:00 | 23 | 16.7 | 0
0:02:00 | 23 | 16.72 | 0
0:03:00 | 23 | 16.74 | 0
0:04:00 | 24 | 16.77 | 0
0:05:00 | 24 | 16.78 | 0
0:06:00 | 24 | 16.79 | 0
0:07:00 | 24 | 16.8 | 0
0:08:00 | 24 | 16.81 | 0
0:09:00 | 24 | 16.82 | 0
0:10:00 | 25 | 16.83 | 0
0:11:00 | 25 | 16.84 | 0
0:12:00 | 25 | 16.85 | 0
0:13:00 | 25 | 16.85 | 0
0:14:00 | 26 | 16.86 | 0
0:15:00 | 26 | 16.85 | 0
0:16:00 | 26 | 16.86 | 0
0:17:00 | 26 | 16.86 | 0
0:18:00 | 27 | 16.85 | 0
0:19:00 | 27 | 16.86 | 0
0:20:00 | 27 | 16.82 | 0
0:21:00 | 27 | 16.82 | 0
0:22:00 | 27 | 16.82 | 0
0:23:00 | 28 | 16.81 | 0
0:24:00 | 28 | 16.81 | 0
0:25:00 | 28 | 16.81 | 0
0:26:00 | 29 | 16.8 | 0
0:27:00 | 29 | 16.8 | 0
0:28:00 | 29 | 16.8 | 0
0:29:00 | 29 | 16.79 | 0
0:30:00 | 29 | 16.79 | 0
0:31:00 | 30 | 16.78 | 0
0:32:00 | 30 | 16.77 | 0
0:33:00 | 30 | 16.77 | 0
0:34:00 | 30 | 16.77 | 0
0:35:00 | 30 | 16.76 | 0
0:36:00 | 31 | 16.76 | 0
0:37:00 | 31 | 16.76 | 0
0:38:00 | 31 | 16.75 | 0
0:39:00 | 31 | 16.75 | 0
0:40:00 | 31 | 16.74 | 0
0:41:00 | 31 | 16.74 | 0
0:42:00 | 31 | 16.74 | 0
0:43:00 | 31 | 16.74 | 0
0:44:00 | 31 | 16.75 | 0
0:45:00 | 31 | 16.75 | 0
0:46:00 | 31 | 16.75 | 0
0:47:00 | 31 | 16.75 | 0
0:48:00 | 31 | 16.74 | 0
0:49:00 | 31 | 16.74 | 0
0:50:00 | 31 | 16.76 | 0
0:51:00 | 31 | 16.75 | 0
0:52:00 | 31 | 16.75 | 0
0:53:00 | 31 | 16.76 | 0
0:54:00 | 31 | 16.77 | 0
0:55:00 | 31 | 16.77 | 0
0:56:00 | 31 | 16.77 | 0
0:57:00 | 31 | 16.77 | 0
0:58:00 | 31 | 16.78 | 0
0:59:00 | 31 | 16.78 | 0
1:00:00 | 31 | 16.78 | 0
1:01:00 | 31 | 16.78 | 0
1:02:00 | 31 | 16.79 | 0
1:03:00 | 31 | 16.79 | 0
1:04:00 | 31 | 16.79 | 0
1:05:00 | 31 | 16.8 | 0
1:06:00 | 31 | 16.8 | 0
1:07:00 | 31 | 16.8 | 0
1:08:00 | 31 | 16.8 | 0
1:09:00 | 31 | 16.81 | 0
1:10:00 | 31 | 16.81 | 0
1:11:00 | 31 | 16.81 | 0
1:12:00 | 31 | 16.81 | 0
1:13:00 | 31 | 16.82 | 0
1:14:00 | 31 | 16.81 | 0
1:15:00 | 31 | 16.82 | 0
1:16:00 | 31 | 16.83 | 0
1:17:00 | 31 | 16.82 | 0
1:18:00 | 31 | 16.82 | 0
1:19:00 | 31 | 16.83 | 0
1:20:00 | 31 | 16.83 | 0
1:21:00 | 31 | 16.83 | 0
1:22:00 | 31 | 16.83 | 0
1:23:00 | 31 | 16.83 | 0
1:24:00 | 31 | 16.83 | 0
1:25:00 | 31 | 16.83 | 0
1:26:00 | 31 | 16.83 | 0
1:27:00 | 31 | 16.83 | 0
1:28:00 | 31 | 16.83 | 0
1:29:00 | 31 | 16.83 | 0
1:30:00 | 31 | 16.83 | 0
1:31:00 | 31 | 16.83 | 0
1:32:00 | 31 | 16.83 | 0
1:33:00 | 31 | 16.83 | 0
1:34:00 | 31 | 16.83 | 0
1:35:00 | 31 | 16.83 | 0
1:36:00 | 31 | 16.83 | 0
1:37:00 | 31 | 16.83 | 0
1:38:00 | 31 | 16.83 | 0
1:39:00 | 31 | 16.83 | 0
1:40:00 | 31 | 16.83 | 0
1:41:00 | 31 | 16.83 | 0
1:42:00 | 31 | 16.83 | 0
1:43:00 | 31 | 16.83 | 0
1:44:00 | 31 | 16.82 | 0
1:45:00 | 31 | 16.82 | 0
1:46:00 | 31 | 16.82 | 0
1:47:00 | 31 | 16.81 | 0
1:48:00 | 31 | 16.81 | 0
1:49:00 | 31 | 16.81 | 0
1:50:00 | 32 | 16.81 | 0
1:51:00 | 31 | 16.81 | 0
1:52:00 | 31 | 16.81 | 0
1:53:00 | 32 | 16.8 | 0
1:54:00 | 31 | 16.8 | 0
1:55:00 | 31 | 16.8 | 0
1:56:00 | 32 | 16.8 | 0
1:57:00 | 32 | 16.8 | 0
1:58:00 | 32 | 16.8 | 0
1:59:00 | 32 | 16.8 | 0
2:00:00 | 32 | 16.79 | 0
2:01:00 | 32 | 16.79 | 0
2:02:00 | 32 | 16.79 | 0
2:03:00 | 32 | 16.78 | 0
2:04:00 | 32 | 16.77 | 0
2:05:00 | 32 | 16.77 | 0
2:06:00 | 32 | 16.77 | 0
2:07:00 | 32 | 16.77 | 0
2:08:00 | 32 | 16.76 | 0
2:09:00 | 32 | 16.76 | 0
2:10:00 | 32 | 16.76 | 0
2:11:00 | 32 | 16.75 | 0
2:12:00 | 32 | 16.75 | 0
2:13:00 | 32 | 16.75 | 0
2:14:00 | 32 | 16.75 | 0
2:15:00 | 32 | 16.74 | 0
2:16:00 | 32 | 16.74 | 0
2:17:00 | 32 | 16.74 | 0
2:18:00 | 32 | 16.74 | 0
2:19:00 | 32 | 16.74 | 0
2:20:00 | 32 | 16.73 | 0
2:21:00 | 32 | 16.73 | 0
2:22:00 | 32 | 16.72 | 0
2:23:00 | 32 | 16.72 | 0
2:24:00 | 32 | 16.71 | 0
2:25:00 | 32 | 16.71 | 0
2:26:00 | 32 | 16.71 | 0
2:27:00 | 32 | 16.7 | 0
2:28:00 | 32 | 16.7 | 0
2:29:00 | 32 | 16.69 | 0
2:30:00 | 32 | 16.69 | 0
2:31:00 | 33 | 16.67 | 0
2:32:00 | 32 | 16.66 | 0
2:33:00 | 32 | 16.66 | 0
2:34:00 | 32 | 16.65 | 0.01
2:35:00 | 32 | 16.65 | 0.01
2:36:00 | 32 | 16.65 | 0.01
2:37:00 | 32 | 16.63 | 0.01
2:38:00 | 32 | 16.63 | 0.01
2:39:00 | 32 | 16.62 | 0.01
2:40:00 | 33 | 16.62 | 0.01
2:41:00 | 33 | 16.61 | 0.02
2:42:00 | 33 | 16.6 | 0.02
2:43:00 | 33 | 16.6 | 0.02
2:44:00 | 33 | 16.59 | 0.02
2:45:00 | 33 | 16.59 | 0.02
2:46:00 | 32 | 16.58 | 0.02
2:47:00 | 33 | 16.57 | 0.03
2:48:00 | 33 | 16.56 | 0.03
2:49:00 | 33 | 16.56 | 0.03
2:50:00 | 33 | 16.55 | 0.03
2:51:00 | 32 | 16.54 | 0.03
2:52:00 | 33 | 16.53 | 0.04
2:53:00 | 33 | 16.53 | 0.04
2:54:00 | 32 | 16.52 | 0.04
2:55:00 | 33 | 16.5 | 0.04
2:56:00 | 33 | 16.5 | 0.04
2:57:00 | 33 | 16.49 | 0.05
2:58:00 | 33 | 16.48 | 0.05
2:59:00 | 33 | 16.47 | 0.05
3:00:00 | 33 | 16.47 | 0.05
3:01:00 | 33 | 16.46 | 0.05
3:02:00 | 33 | 16.45 | 0.06
3:03:00 | 33 | 16.44 | 0.06
3:04:00 | 33 | 16.43 | 0.06
3:05:00 | 33 | 16.42 | 0.06
3:06:00 | 33 | 16.41 | 0.07
3:07:00 | 33 | 16.4 | 0.07
3:08:00 | 33 | 16.39 | 0.07
3:09:00 | 33 | 16.38 | 0.07
3:10:00 | 33 | 16.38 | 0.08
3:11:00 | 33 | 16.36 | 0.08
3:12:00 | 33 | 16.35 | 0.08
3:13:00 | 33 | 16.35 | 0.08
3:14:00 | 33 | 16.34 | 0.09
3:15:00 | 33 | 16.33 | 0.09
3:16:00 | 34 | 16.32 | 0.09
3:17:00 | 33 | 16.31 | 0.09
3:18:00 | 33 | 16.29 | 0.1
3:19:00 | 33 | 16.29 | 0.1
3:20:00 | 33 | 16.28 | 0.1
3:21:00 | 33 | 16.26 | 0.11
3:22:00 | 33 | 16.26 | 0.11
3:23:00 | 33 | 16.24 | 0.11
3:24:00 | 33 | 16.23 | 0.12
3:25:00 | 34 | 16.22 | 0.12
3:26:00 | 33 | 16.21 | 0.12
3:27:00 | 33 | 16.18 | 0.13
3:28:00 | 33 | 16.17 | 0.13
3:29:00 | 33 | 16.16 | 0.14
3:30:00 | 33 | 16.14 | 0.14
3:31:00 | 34 | 16.13 | 0.15
3:32:00 | 33 | 16.12 | 0.15
3:33:00 | 34 | 16.11 | 0.15
3:34:00 | 33 | 16.09 | 0.16
3:35:00 | 33 | 16.08 | 0.16
3:36:00 | 33 | 16.07 | 0.16
3:37:00 | 34 | 16.05 | 0.17
3:38:00 | 33 | 16.04 | 0.17
3:39:00 | 34 | 16.02 | 0.18
3:40:00 | 34 | 16.01 | 0.18
3:41:00 | 34 | 15.99 | 0.19
3:42:00 | 34 | 15.98 | 0.19
3:43:00 | 34 | 15.96 | 0.19
3:44:00 | 34 | 15.95 | 0.2
3:45:00 | 34 | 15.93 | 0.2
3:46:00 | 34 | 15.93 | 0.21
3:47:00 | 34 | 15.91 | 0.21
3:48:00 | 34 | 15.89 | 0.22
3:49:00 | 34 | 15.87 | 0.22
3:50:00 | 34 | 15.86 | 0.23
3:51:00 | 34 | 15.84 | 0.23
3:52:00 | 34 | 15.83 | 0.24
3:53:00 | 34 | 15.81 | 0.24
3:54:00 | 34 | 15.8 | 0.25
3:55:00 | 34 | 15.78 | 0.25
3:56:00 | 34 | 15.77 | 0.26
3:57:00 | 34 | 15.75 | 0.26
3:58:00 | 34 | 15.73 | 0.27
3:59:00 | 34 | 15.72 | 0.27
4:00:00 | 34 | 15.71 | 0.28
4:01:00 | 34 | 15.69 | 0.28
4:02:00 | 34 | 15.68 | 0.29
4:03:00 | 34 | 15.66 | 0.29
4:04:00 | 34 | 15.64 | 0.3
4:05:00 | 34 | 15.63 | 0.3
4:06:00 | 34 | 15.61 | 0.31
4:07:00 | 34 | 15.6 | 0.32
4:08:00 | 34 | 15.58 | 0.32
4:09:00 | 34 | 15.56 | 0.33
4:10:00 | 34 | 15.54 | 0.33
4:11:00 | 34 | 15.53 | 0.34
4:12:00 | 34 | 15.51 | 0.34
4:13:00 | 34 | 15.5 | 0.35
4:14:00 | 34 | 15.48 | 0.36
4:15:00 | 35 | 15.45 | 0.37
4:16:00 | 35 | 15.43 | 0.37
4:17:00 | 35 | 15.42 | 0.38
4:18:00 | 35 | 15.4 | 0.39
4:19:00 | 34 | 15.39 | 0.39
4:20:00 | 35 | 15.36 | 0.4
4:21:00 | 34 | 15.35 | 0.41
4:22:00 | 35 | 15.33 | 0.41
4:23:00 | 35 | 15.32 | 0.42
4:24:00 | 35 | 15.3 | 0.43
4:25:00 | 35 | 15.28 | 0.43
4:26:00 | 35 | 15.27 | 0.44
4:27:00 | 35 | 15.24 | 0.45
4:28:00 | 35 | 15.23 | 0.45
4:29:00 | 35 | 15.21 | 0.46
4:30:00 | 35 | 15.19 | 0.47
4:31:00 | 35 | 15.17 | 0.48
4:32:00 | 35 | 15.15 | 0.48
4:33:00 | 35 | 15.14 | 0.49
4:34:00 | 35 | 15.12 | 0.5
4:35:00 | 35 | 15.1 | 0.51
4:36:00 | 35 | 15.08 | 0.51
4:37:00 | 35 | 15.06 | 0.52
4:38:00 | 35 | 15.04 | 0.53
4:39:00 | 35 | 15.03 | 0.54
4:40:00 | 35 | 15 | 0.55
4:41:00 | 35 | 14.99 | 0.55
4:42:00 | 35 | 14.97 | 0.56
4:43:00 | 35 | 14.96 | 0.57
4:44:00 | 35 | 14.94 | 0.58
4:45:00 | 35 | 14.92 | 0.58
4:46:00 | 35 | 14.91 | 0.59
4:47:00 | 35 | 14.88 | 0.6
4:48:00 | 35 | 14.87 | 0.61
4:49:00 | 35 | 14.85 | 0.61
4:50:00 | 35 | 14.83 | 0.62
4:51:00 | 35 | 14.82 | 0.63
4:52:00 | 35 | 14.8 | 0.64
4:53:00 | 35 | 14.78 | 0.65
4:54:00 | 35 | 14.76 | 0.66
4:55:00 | 34 | 14.74 | 0.67
4:56:00 | 35 | 14.73 | 0.67
4:57:00 | 35 | 14.71 | 0.68
4:58:00 | 35 | 14.69 | 0.69
4:59:00 | 35 | 14.68 | 0.7
5:00:00 | 35 | 14.66 | 0.71
5:01:00 | 35 | 14.63 | 0.72
5:02:00 | 35 | 14.61 | 0.73
5:03:00 | 35 | 14.59 | 0.74
5:04:00 | 35 | 14.58 | 0.75
5:05:00 | 35 | 14.56 | 0.76
5:06:00 | 35 | 14.54 | 0.77
5:07:00 | 35 | 14.52 | 0.78
5:08:00 | 35 | 14.51 | 0.78
5:09:00 | 35 | 14.49 | 0.79
5:10:00 | 35 | 14.47 | 0.8
5:11:00 | 34 | 14.46 | 0.81
5:12:00 | 35 | 14.43 | 0.82
5:13:00 | 35 | 14.42 | 0.83
5:14:00 | 35 | 14.4 | 0.84
5:15:00 | 35 | 14.38 | 0.85
5:16:00 | 35 | 14.37 | 0.86
5:17:00 | 35 | 14.34 | 0.87
5:18:00 | 35 | 14.33 | 0.88
5:19:00 | 35 | 14.31 | 0.89
5:20:00 | 35 | 14.3 | 0.9
5:21:00 | 35 | 14.28 | 0.91
5:22:00 | 35 | 14.26 | 0.92
5:23:00 | 35 | 14.25 | 0.93
5:24:00 | 35 | 14.22 | 0.94
5:25:00 | 35 | 14.21 | 0.95
5:26:00 | 35 | 14.19 | 0.97
5:27:00 | 35 | 14.17 | 0.97
5:28:00 | 35 | 14.16 | 0.98
5:29:00 | 35 | 14.13 | 1
5:30:00 | 35 | 14.13 | 1
5:31:00 | 35 | 14.1 | 1.02
5:32:00 | 35 | 14.09 | 1.02
5:33:00 | 35 | 14.07 | 1.03
5:34:00 | 35 | 14.06 | 1.04
5:35:00 | 35 | 14.04 | 1.05
5:36:00 | 35 | 14.03 | 1.06
5:37:00 | 35 | 14.01 | 1.08
5:38:00 | 35 | 13.99 | 1.09
5:39:00 | 35 | 13.98 | 1.1
5:40:00 | 35 | 13.96 | 1.11
5:41:00 | 35 | 13.95 | 1.12
5:42:00 | 35 | 13.93 | 1.13
5:43:00 | 35 | 13.91 | 1.14
5:44:00 | 34 | 13.89 | 1.15
5:45:00 | 35 | 13.88 | 1.16
5:46:00 | 35 | 13.86 | 1.17
5:47:00 | 35 | 13.85 | 1.18
5:48:00 | 35 | 13.83 | 1.2
5:49:00 | 35 | 13.82 | 1.2
5:50:00 | 35 | 13.79 | 1.22
5:51:00 | 35 | 13.77 | 1.23
5:52:00 | 35 | 13.76 | 1.24
5:53:00 | 35 | 13.74 | 1.26
5:54:00 | 35 | 13.72 | 1.27
5:55:00 | 35 | 13.71 | 1.28
5:56:00 | 35 | 13.69 | 1.29
5:57:00 | 35 | 13.68 | 1.3
5:58:00 | 35 | 13.66 | 1.31
5:59:00 | 35 | 13.65 | 1.33
6:00:00 | 35 | 13.63 | 1.34
6:01:00 | 35 | 13.62 | 1.35
6:02:00 | 35 | 13.59 | 1.36
6:03:00 | 35 | 13.58 | 1.38
6:04:00 | 34 | 13.56 | 1.39
6:05:00 | 35 | 13.55 | 1.4
6:06:00 | 35 | 13.54 | 1.41
6:07:00 | 35 | 13.52 | 1.42
6:08:00 | 35 | 13.5 | 1.43
6:09:00 | 35 | 13.48 | 1.45
6:10:00 | 35 | 13.47 | 1.46
6:11:00 | 35 | 13.45 | 1.48
6:12:00 | 35 | 13.44 | 1.49
6:13:00 | 35 | 13.42 | 1.5
6:14:00 | 34 | 13.41 | 1.51
6:15:00 | 35 | 13.39 | 1.52
6:16:00 | 35 | 13.38 | 1.54
6:17:00 | 35 | 13.36 | 1.55
6:18:00 | 35 | 13.35 | 1.56
6:19:00 | 35 | 13.33 | 1.58
6:20:00 | 35 | 13.32 | 1.59
6:21:00 | 35 | 13.3 | 1.6
6:22:00 | 35 | 13.29 | 1.61
6:23:00 | 35 | 13.27 | 1.63
6:24:00 | 34 | 13.26 | 1.64
6:25:00 | 34 | 13.25 | 1.65
6:26:00 | 35 | 13.23 | 1.66
6:27:00 | 34 | 13.21 | 1.68
6:28:00 | 35 | 13.2 | 1.69
6:29:00 | 35 | 13.18 | 1.71
6:30:00 | 34 | 13.17 | 1.72
6:31:00 | 35 | 13.15 | 1.73
6:32:00 | 35 | 13.14 | 1.74
6:33:00 | 35 | 13.13 | 1.75
6:34:00 | 35 | 13.11 | 1.77
6:35:00 | 35 | 13.1 | 1.78
6:36:00 | 35 | 13.08 | 1.8
6:37:00 | 35 | 13.07 | 1.81
6:38:00 | 34 | 13.05 | 1.82
6:39:00 | 35 | 13.04 | 1.84
6:40:00 | 35 | 13.02 | 1.85
6:41:00 | 35 | 13.01 | 1.87
6:42:00 | 35 | 12.99 | 1.88
6:43:00 | 35 | 12.98 | 1.9
6:44:00 | 35 | 12.96 | 1.91
6:45:00 | 35 | 12.95 | 1.93
6:46:00 | 35 | 12.93 | 1.94
6:47:00 | 34 | 12.92 | 1.96
6:48:00 | 35 | 12.91 | 1.97
6:49:00 | 35 | 12.89 | 1.99
6:50:00 | 35 | 12.88 | 2
6:51:00 | 35 | 12.87 | 2.01
6:52:00 | 35 | 12.85 | 2.03
6:53:00 | 35 | 12.84 | 2.04
6:54:00 | 35 | 12.82 | 2.06
6:55:00 | 34 | 12.81 | 2.07
6:56:00 | 35 | 12.79 | 2.09
6:57:00 | 35 | 12.78 | 2.11
6:58:00 | 35 | 12.77 | 2.11
6:59:00 | 35 | 12.75 | 2.13
7:00:00 | 35 | 12.74 | 2.15
7:01:00 | 35 | 12.73 | 2.16
7:02:00 | 35 | 12.71 | 2.18
7:03:00 | 35 | 12.7 | 2.19
7:04:00 | 35 | 12.69 | 2.2
7:05:00 | 35 | 12.67 | 2.22
7:06:00 | 35 | 12.66 | 2.24
7:07:00 | 35 | 12.64 | 2.25
7:08:00 | 35 | 12.63 | 2.27
7:09:00 | 35 | 12.62 | 2.28
7:10:00 | 35 | 12.61 | 2.3
7:11:00 | 35 | 12.59 | 2.32
7:12:00 | 35 | 12.57 | 2.33
7:13:00 | 35 | 12.56 | 2.35
7:14:00 | 35 | 12.55 | 2.36
7:15:00 | 35 | 12.54 | 2.38
7:16:00 | 35 | 12.52 | 2.4
7:17:00 | 35 | 12.51 | 2.41
7:18:00 | 35 | 12.5 | 2.42
7:19:00 | 35 | 12.48 | 2.44
7:20:00 | 35 | 12.48 | 2.45
7:21:00 | 35 | 12.46 | 2.47
7:22:00 | 35 | 12.45 | 2.49
7:23:00 | 35 | 12.43 | 2.51
7:24:00 | 35 | 12.42 | 2.52
7:25:00 | 34 | 12.41 | 2.53
7:26:00 | 35 | 12.39 | 2.55
7:27:00 | 35 | 12.38 | 2.57
7:28:00 | 35 | 12.37 | 2.58
7:29:00 | 35 | 12.36 | 2.6
7:30:00 | 35 | 12.35 | 2.61
7:31:00 | 35 | 12.34 | 2.63
7:32:00 | 35 | 12.32 | 2.65
7:33:00 | 35 | 12.3 | 2.67
7:34:00 | 35 | 12.3 | 2.68
7:35:00 | 35 | 12.28 | 2.7
7:36:00 | 35 | 12.27 | 2.72
7:37:00 | 35 | 12.25 | 2.74
7:38:00 | 35 | 12.24 | 2.76
7:39:00 | 35 | 12.23 | 2.77
7:40:00 | 35 | 12.21 | 2.79
7:41:00 | 35 | 12.2 | 2.81
7:42:00 | 35 | 12.19 | 2.82
7:43:00 | 35 | 12.18 | 2.84
7:44:00 | 35 | 12.16 | 2.87
7:45:00 | 34 | 12.16 | 2.88
7:46:00 | 35 | 12.14 | 2.9
7:47:00 | 35 | 12.13 | 2.92
7:48:00 | 35 | 12.12 | 2.93
7:49:00 | 35 | 12.1 | 2.95
7:50:00 | 35 | 12.09 | 2.96
7:51:00 | 35 | 12.08 | 2.98
7:52:00 | 35 | 12.07 | 3
7:53:00 | 35 | 12.06 | 3.02
7:54:00 | 35 | 12.04 | 3.04
7:55:00 | 35 | 12.04 | 3.05
7:56:00 | 35 | 12.02 | 3.07
7:57:00 | 35 | 12 | 3.1
7:58:00 | 35 | 12 | 3.11
7:59:00 | 35 | 11.98 | 3.13
8:00:00 | 35 | 11.97 | 3.14
8:01:00 | 35 | 11.96 | 3.17
8:02:00 | 35 | 11.95 | 3.19
8:03:00 | 35 | 11.94 | 3.2
8:04:00 | 35 | 11.92 | 3.23
8:05:00 | 35 | 11.91 | 3.25
8:06:00 | 35 | 11.9 | 3.26
8:07:00 | 35 | 11.88 | 3.29
8:08:00 | 35 | 11.88 | 3.3
8:09:00 | 35 | 11.86 | 3.32
8:10:00 | 35 | 11.85 | 3.35
8:11:00 | 35 | 11.84 | 3.36
8:12:00 | 35 | 11.82 | 3.38
8:13:00 | 35 | 11.82 | 3.4
8:14:00 | 35 | 11.8 | 3.42
8:15:00 | 35 | 11.79 | 3.43
8:16:00 | 35 | 11.78 | 3.46
8:17:00 | 35 | 11.77 | 3.47
8:18:00 | 35 | 11.76 | 3.5
8:19:00 | 35 | 11.75 | 3.51
8:20:00 | 35 | 11.74 | 3.52
8:21:00 | 35 | 11.73 | 3.55
8:22:00 | 35 | 11.71 | 3.57
8:23:00 | 35 | 11.71 | 3.59
8:24:00 | 35 | 11.69 | 3.61
8:25:00 | 35 | 11.68 | 3.63
8:26:00 | 35 | 11.67 | 3.65
8:27:00 | 35 | 11.66 | 3.67
8:28:00 | 35 | 11.65 | 3.68
8:29:00 | 35 | 11.64 | 3.71
8:30:00 | 35 | 11.62 | 3.74
8:31:00 | 35 | 11.61 | 3.75
8:32:00 | 35 | 11.61 | 3.76
8:33:00 | 34 | 11.59 | 3.79
8:34:00 | 35 | 11.58 | 3.81
8:35:00 | 35 | 11.57 | 3.83
8:36:00 | 35 | 11.56 | 3.85
8:37:00 | 35 | 11.55 | 3.88
8:38:00 | 35 | 11.53 | 3.9
8:39:00 | 35 | 11.52 | 3.92
8:40:00 | 35 | 11.51 | 3.95
8:41:00 | 35 | 11.49 | 3.98
8:42:00 | 35 | 11.49 | 3.99
8:43:00 | 34 | 11.47 | 4.02
8:44:00 | 35 | 11.46 | 4.04
8:45:00 | 35 | 11.46 | 4.05
8:46:00 | 35 | 11.44 | 4.08
8:47:00 | 35 | 11.43 | 4.09
8:48:00 | 35 | 11.42 | 4.12
8:49:00 | 35 | 11.41 | 4.14
8:50:00 | 35 | 11.41 | 4.16
8:51:00 | 35 | 11.39 | 4.19
8:52:00 | 35 | 11.38 | 4.2
8:53:00 | 35 | 11.38 | 4.22
8:54:00 | 35 | 11.36 | 4.25
8:55:00 | 35 | 11.35 | 4.26
8:56:00 | 35 | 11.34 | 4.28
8:57:00 | 35 | 11.33 | 4.31
8:58:00 | 35 | 11.32 | 4.33
8:59:00 | 35 | 11.31 | 4.36
9:00:00 | 34 | 11.3 | 4.37
9:01:00 | 35 | 11.29 | 4.39
9:02:00 | 35 | 11.28 | 4.42
9:03:00 | 35 | 11.27 | 4.44
9:04:00 | 35 | 11.26 | 4.46
9:05:00 | 35 | 11.25 | 4.49
9:06:00 | 35 | 11.24 | 4.5
9:07:00 | 35 | 11.23 | 4.54
9:08:00 | 34 | 11.22 | 4.55
9:09:00 | 35 | 11.21 | 4.57
9:10:00 | 34 | 11.2 | 4.61
9:11:00 | 35 | 11.19 | 4.62
9:12:00 | 35 | 11.17 | 4.66
9:13:00 | 35 | 11.16 | 4.67
9:14:00 | 34 | 11.16 | 4.69
9:15:00 | 35 | 11.15 | 4.71
9:16:00 | 35 | 11.14 | 4.73
9:17:00 | 35 | 11.13 | 4.76
9:18:00 | 35 | 11.12 | 4.78
9:19:00 | 35 | 11.11 | 4.8
9:20:00 | 35 | 11.1 | 4.83
9:21:00 | 35 | 11.09 | 4.85
9:22:00 | 35 | 11.08 | 4.87
9:23:00 | 35 | 11.07 | 4.88
9:24:00 | 35 | 11.06 | 4.92
9:25:00 | 35 | 11.05 | 4.94
9:26:00 | 35 | 11.04 | 4.96
9:27:00 | 34 | 11.04 | 4.97
9:28:00 | 35 | 11.03 | 4.99
9:29:00 | 35 | 11.02 | 5.03
9:30:00 | 35 | 11.01 | 5.05
9:31:00 | 34 | 11 | 5.07
9:32:00 | 35 | 10.99 | 5.09
9:33:00 | 35 | 10.98 | 5.12
9:34:00 | 35 | 10.97 | 5.14
9:35:00 | 35 | 10.96 | 5.16
9:36:00 | 34 | 10.95 | 5.18
9:37:00 | 35 | 10.95 | 5.2
9:38:00 | 35 | 10.93 | 5.24
9:39:00 | 35 | 10.93 | 5.26
9:40:00 | 35 | 10.92 | 5.28
9:41:00 | 35 | 10.91 | 5.3
9:42:00 | 35 | 10.9 | 5.32
9:43:00 | 35 | 10.89 | 5.36
9:44:00 | 35 | 10.88 | 5.38
9:45:00 | 35 | 10.87 | 5.4
9:46:00 | 35 | 10.86 | 5.42
9:47:00 | 35 | 10.85 | 5.46
9:48:00 | 35 | 10.84 | 5.48
9:49:00 | 35 | 10.84 | 5.5
9:50:00 | 35 | 10.83 | 5.52
9:51:00 | 35 | 10.82 | 5.54
9:52:00 | 35 | 10.81 | 5.56
9:53:00 | 34 | 10.8 | 5.58
9:54:00 | 35 | 10.79 | 5.62
9:55:00 | 34 | 10.79 | 5.62
9:56:00 | 35 | 10.77 | 5.66
9:57:00 | 35 | 10.77 | 5.68
9:58:00 | 35 | 10.76 | 5.7
9:59:00 | 35 | 10.75 | 5.72
10:00:00 | 35 | 10.75 | 5.75
10:01:00 | 35 | 10.74 | 5.77
10:02:00 | 35 | 10.73 | 5.79
10:03:00 | 35 | 10.72 | 5.81
10:04:00 | 35 | 10.71 | 5.85
10:05:00 | 34 | 10.7 | 5.88
10:06:00 | 35 | 10.69 | 5.9
10:07:00 | 34 | 10.68 | 5.92
10:08:00 | 35 | 10.68 | 5.94
10:09:00 | 34 | 10.67 | 5.96
10:10:00 | 35 | 10.66 | 5.99
10:11:00 | 35 | 10.66 | 6.01
10:12:00 | 35 | 10.65 | 6.03
10:13:00 | 35 | 10.64 | 6.05
10:14:00 | 35 | 10.63 | 6.07
10:15:00 | 35 | 10.63 | 6.1
10:16:00 | 35 | 10.62 | 6.12
10:17:00 | 35 | 10.61 | 6.14
10:18:00 | 35 | 10.6 | 6.17
10:19:00 | 35 | 10.59 | 6.19
10:20:00 | 35 | 10.59 | 6.21
10:21:00 | 35 | 10.58 | 6.24
10:22:00 | 35 | 10.57 | 6.26
10:23:00 | 35 | 10.56 | 6.28
10:24:00 | 35 | 10.56 | 6.31
10:25:00 | 35 | 10.55 | 6.33
10:26:00 | 35 | 10.54 | 6.35
10:27:00 | 35 | 10.54 | 6.38
10:28:00 | 34 | 10.53 | 6.4
10:29:00 | 35 | 10.52 | 6.42
10:30:00 | 35 | 10.51 | 6.45
10:31:00 | 35 | 10.5 | 6.47
10:32:00 | 35 | 10.5 | 6.5
10:33:00 | 35 | 10.49 | 6.52
10:34:00 | 35 | 10.48 | 6.55
10:35:00 | 35 | 10.47 | 6.57
10:36:00 | 35 | 10.47 | 6.59
10:37:00 | 35 | 10.47 | 6.59
10:38:00 | 35 | 10.46 | 6.62
10:39:00 | 35 | 10.45 | 6.64
10:40:00 | 35 | 10.45 | 6.67
10:41:00 | 35 | 10.44 | 6.69
10:42:00 | 35 | 10.43 | 6.72
10:43:00 | 35 | 10.42 | 6.74
10:44:00 | 35 | 10.41 | 6.77
10:45:00 | 35 | 10.41 | 6.79
10:46:00 | 35 | 10.41 | 6.79
10:47:00 | 35 | 10.4 | 6.82
10:48:00 | 35 | 10.39 | 6.85
10:49:00 | 34 | 10.38 | 6.87
10:50:00 | 35 | 10.38 | 6.9
10:51:00 | 34 | 10.38 | 6.9
10:52:00 | 35 | 10.37 | 6.92
10:53:00 | 35 | 10.36 | 6.95
10:54:00 | 35 | 10.36 | 6.98
10:55:00 | 35 | 10.35 | 7
10:56:00 | 35 | 10.34 | 7.03
10:57:00 | 35 | 10.34 | 7.03
10:58:00 | 35 | 10.33 | 7.05
10:59:00 | 35 | 10.32 | 7.08
11:00:00 | 35 | 10.32 | 7.11
11:01:00 | 35 | 10.32 | 7.11
11:02:00 | 35 | 10.31 | 7.13
11:03:00 | 35 | 10.3 | 7.16
11:04:00 | 35 | 10.29 | 7.19
11:05:00 | 34 | 10.29 | 7.22
11:06:00 | 35 | 10.28 | 7.24
11:07:00 | 35 | 10.27 | 7.27
11:08:00 | 35 | 10.27 | 7.3
11:09:00 | 35 | 10.27 | 7.3
11:10:00 | 35 | 10.26 | 7.33
11:11:00 | 35 | 10.25 | 7.35
11:12:00 | 35 | 10.24 | 7.38
11:13:00 | 35 | 10.23 | 7.41
11:14:00 | 35 | 10.23 | 7.41
11:15:00 | 35 | 10.23 | 7.44
11:16:00 | 35 | 10.22 | 7.47
11:17:00 | 35 | 10.22 | 7.47
11:18:00 | 35 | 10.21 | 7.49
11:19:00 | 35 | 10.21 | 7.52
11:20:00 | 35 | 10.21 | 7.52
11:21:00 | 34 | 10.2 | 7.55
11:22:00 | 35 | 10.19 | 7.58
11:23:00 | 35 | 10.18 | 7.61
11:24:00 | 35 | 10.18 | 7.61
11:25:00 | 35 | 10.18 | 7.64
11:26:00 | 35 | 10.17 | 7.67
11:27:00 | 35 | 10.16 | 7.69
11:28:00 | 35 | 10.16 | 7.69
11:29:00 | 35 | 10.15 | 7.72
11:30:00 | 35 | 10.14 | 7.75
11:31:00 | 35 | 10.14 | 7.75
11:32:00 | 35 | 10.14 | 7.78
11:33:00 | 35 | 10.13 | 7.81
11:34:00 | 35 | 10.13 | 7.81
11:35:00 | 35 | 10.12 | 7.84
11:36:00 | 35 | 10.11 | 7.87
11:37:00 | 35 | 10.11 | 7.87
11:38:00 | 35 | 10.11 | 7.9
11:39:00 | 35 | 10.1 | 7.93
11:40:00 | 35 | 10.1 | 7.93
11:41:00 | 35 | 10.09 | 7.96
11:42:00 | 35 | 10.09 | 7.96
11:43:00 | 35 | 10.08 | 7.99
11:44:00 | 35 | 10.08 | 8.02
11:45:00 | 35 | 10.08 | 8.02
11:46:00 | 35 | 10.07 | 8.05
11:47:00 | 35 | 10.06 | 8.08
11:48:00 | 35 | 10.06 | 8.08
11:49:00 | 35 | 10.05 | 8.12
11:50:00 | 35 | 10.05 | 8.15
11:51:00 | 34 | 10.05 | 8.15
11:52:00 | 35 | 10.04 | 8.18
11:53:00 | 35 | 10.03 | 8.21
11:54:00 | 35 | 10.03 | 8.21
11:55:00 | 35 | 10.02 | 8.24
11:56:00 | 35 | 10.02 | 8.24
11:57:00 | 35 | 10.02 | 8.27
11:58:00 | 35 | 10.01 | 8.3
11:59:00 | 35 | 10.01 | 8.3
12:00:00 | 35 | 10 | 8.33
12:01:00 | 34 | 10 | 8.33
12:02:00 | 35 | 9.99 | 8.37
12:03:00 | 35 | 9.99 | 8.37
12:04:00 | 35 | 9.99 | 8.4
12:05:00 | 35 | 9.99 | 8.4
12:06:00 | 35 | 9.98 | 8.43
12:07:00 | 35 | 9.98 | 8.43
12:08:00 | 35 | 9.97 | 8.46
12:09:00 | 35 | 9.97 | 8.46
12:10:00 | 35 | 9.96 | 8.5
12:11:00 | 35 | 9.96 | 8.53
12:12:00 | 35 | 9.96 | 8.53
12:13:00 | 35 | 9.96 | 8.53
12:14:00 | 35 | 9.95 | 8.56
12:15:00 | 35 | 9.94 | 8.59
12:16:00 | 34 | 9.94 | 8.59
12:17:00 | 35 | 9.93 | 8.63
12:18:00 | 35 | 9.93 | 8.63
12:19:00 | 35 | 9.93 | 8.66
12:20:00 | 35 | 9.93 | 8.66
12:21:00 | 35 | 9.92 | 8.69
12:22:00 | 35 | 9.92 | 8.69
12:23:00 | 35 | 9.91 | 8.73
12:24:00 | 35 | 9.91 | 8.73
12:25:00 | 35 | 9.91 | 8.76
12:26:00 | 35 | 9.91 | 8.76
12:27:00 | 35 | 9.9 | 8.79
12:28:00 | 34 | 9.9 | 8.79
12:29:00 | 35 | 9.89 | 8.83
12:30:00 | 35 | 9.88 | 8.86
12:31:00 | 35 | 9.88 | 8.86
12:32:00 | 35 | 9.88 | 8.9
12:33:00 | 35 | 9.88 | 8.9
12:34:00 | 35 | 9.87 | 8.93
12:35:00 | 34 | 9.87 | 8.93
12:36:00 | 35 | 9.86 | 8.96
12:37:00 | 35 | 9.86 | 8.96
12:38:00 | 35 | 9.85 | 9
12:39:00 | 35 | 9.85 | 9
12:40:00 | 35 | 9.84 | 9.03
12:41:00 | 35 | 9.84 | 9.03
12:42:00 | 34 | 9.84 | 9.07
12:43:00 | 35 | 9.84 | 9.07
12:44:00 | 35 | 9.84 | 9.07
12:45:00 | 35 | 9.83 | 9.1
12:46:00 | 35 | 9.83 | 9.1
12:47:00 | 35 | 9.82 | 9.14
12:48:00 | 35 | 9.82 | 9.14
12:49:00 | 35 | 9.82 | 9.17
12:50:00 | 35 | 9.82 | 9.17
12:51:00 | 35 | 9.81 | 9.21
12:52:00 | 35 | 9.81 | 9.21
12:53:00 | 35 | 9.81 | 9.21
12:54:00 | 35 | 9.8 | 9.25
12:55:00 | 35 | 9.8 | 9.25
12:56:00 | 35 | 9.79 | 9.28
12:57:00 | 35 | 9.79 | 9.28
12:58:00 | 35 | 9.79 | 9.32
12:59:00 | 35 | 9.79 | 9.32
13:00:00 | 35 | 9.78 | 9.35
13:01:00 | 35 | 9.78 | 9.35
13:02:00 | 35 | 9.78 | 9.35
13:03:00 | 35 | 9.77 | 9.39
13:04:00 | 34 | 9.77 | 9.39
13:05:00 | 35 | 9.76 | 9.43
13:06:00 | 35 | 9.76 | 9.43
13:07:00 | 35 | 9.75 | 9.46
13:08:00 | 35 | 9.75 | 9.46
13:09:00 | 35 | 9.75 | 9.46
13:10:00 | 35 | 9.75 | 9.5
13:11:00 | 35 | 9.75 | 9.5
13:12:00 | 35 | 9.74 | 9.54
13:13:00 | 35 | 9.74 | 9.54
13:14:00 | 35 | 9.73 | 9.57
13:15:00 | 35 | 9.73 | 9.57
13:16:00 | 35 | 9.73 | 9.57
13:17:00 | 35 | 9.73 | 9.61
13:18:00 | 35 | 9.73 | 9.61
13:19:00 | 35 | 9.72 | 9.65
13:20:00 | 35 | 9.72 | 9.65
13:21:00 | 35 | 9.72 | 9.65
13:22:00 | 35 | 9.71 | 9.68
13:23:00 | 34 | 9.71 | 9.68
13:24:00 | 34 | 9.71 | 9.68
13:25:00 | 35 | 9.7 | 9.72
13:26:00 | 35 | 9.7 | 9.72
13:27:00 | 35 | 9.7 | 9.72
13:28:00 | 35 | 9.7 | 9.76
13:29:00 | 35 | 9.7 | 9.76
13:30:00 | 35 | 9.69 | 9.8
13:31:00 | 35 | 9.69 | 9.8
13:32:00 | 35 | 9.68 | 9.84
13:33:00 | 35 | 9.68 | 9.84
13:34:00 | 35 | 9.67 | 9.88
13:35:00 | 35 | 9.67 | 9.88
13:36:00 | 35 | 9.67 | 9.88
13:37:00 | 34 | 9.66 | 9.91
13:38:00 | 35 | 9.66 | 9.91
13:39:00 | 35 | 9.66 | 9.91
13:40:00 | 35 | 9.66 | 9.95
13:41:00 | 35 | 9.66 | 9.95
13:42:00 | 35 | 9.66 | 9.95
13:43:00 | 35 | 9.65 | 9.99
13:44:00 | 35 | 9.65 | 9.99
13:45:00 | 35 | 9.65 | 9.99
13:46:00 | 35 | 9.64 | 10.03
13:47:00 | 35 | 9.64 | 10.03
13:48:00 | 35 | 9.64 | 10.03
13:49:00 | 35 | 9.63 | 10.07
13:50:00 | 35 | 9.63 | 10.07
13:51:00 | 35 | 9.63 | 10.07
13:52:00 | 34 | 9.63 | 10.11
13:53:00 | 35 | 9.63 | 10.11
13:54:00 | 35 | 9.63 | 10.11
13:55:00 | 35 | 9.62 | 10.15
13:56:00 | 35 | 9.62 | 10.15
13:57:00 | 35 | 9.62 | 10.15
13:58:00 | 34 | 9.61 | 10.19
13:59:00 | 35 | 9.61 | 10.19
14:00:00 | 35 | 9.61 | 10.23
14:01:00 | 35 | 9.61 | 10.23
14:02:00 | 35 | 9.61 | 10.23
14:03:00 | 35 | 9.61 | 10.23
14:04:00 | 35 | 9.6 | 10.27
14:05:00 | 35 | 9.6 | 10.27
14:06:00 | 35 | 9.59 | 10.31
14:07:00 | 35 | 9.59 | 10.31
14:08:00 | 35 | 9.59 | 10.31
14:09:00 | 35 | 9.59 | 10.31
14:10:00 | 34 | 9.58 | 10.35
14:11:00 | 35 | 9.58 | 10.35
14:12:00 | 35 | 9.57 | 10.39
14:13:00 | 35 | 9.57 | 10.39
14:14:00 | 35 | 9.57 | 10.43
14:15:00 | 35 | 9.57 | 10.43
14:16:00 | 35 | 9.57 | 10.43
14:17:00 | 35 | 9.56 | 10.47
14:18:00 | 35 | 9.56 | 10.47
14:19:00 | 35 | 9.56 | 10.47
14:20:00 | 35 | 9.56 | 10.47
14:21:00 | 35 | 9.55 | 10.51
14:22:00 | 35 | 9.55 | 10.51
14:23:00 | 35 | 9.55 | 10.51
14:24:00 | 35 | 9.54 | 10.55
14:25:00 | 34 | 9.54 | 10.55
14:26:00 | 35 | 9.54 | 10.55
14:27:00 | 35 | 9.54 | 10.55
14:28:00 | 35 | 9.54 | 10.59
14:29:00 | 35 | 9.54 | 10.59
14:30:00 | 35 | 9.53 | 10.64
14:31:00 | 34 | 9.53 | 10.64
14:32:00 | 35 | 9.53 | 10.64
14:33:00 | 35 | 9.52 | 10.68
14:34:00 | 35 | 9.52 | 10.68
14:35:00 | 35 | 9.52 | 10.68
14:36:00 | 35 | 9.52 | 10.72
14:37:00 | 35 | 9.52 | 10.72
14:38:00 | 35 | 9.52 | 10.72
14:39:00 | 35 | 9.52 | 10.72
14:40:00 | 35 | 9.51 | 10.76
14:41:00 | 35 | 9.51 | 10.76
14:42:00 | 35 | 9.51 | 10.76
14:43:00 | 35 | 9.51 | 10.76
14:44:00 | 35 | 9.5 | 10.8
14:45:00 | 35 | 9.5 | 10.8
14:46:00 | 34 | 9.49 | 10.85
14:47:00 | 35 | 9.49 | 10.85
14:48:00 | 35 | 9.49 | 10.85
14:49:00 | 35 | 9.49 | 10.85
14:50:00 | 35 | 9.48 | 10.89
14:51:00 | 35 | 9.48 | 10.89
14:52:00 | 35 | 9.48 | 10.89
14:53:00 | 35 | 9.48 | 10.89
14:54:00 | 35 | 9.48 | 10.93
14:55:00 | 35 | 9.48 | 10.93
14:56:00 | 35 | 9.48 | 10.93
14:57:00 | 35 | 9.47 | 10.98
14:58:00 | 35 | 9.47 | 10.98
14:59:00 | 35 | 9.47 | 10.98
15:00:00 | 35 | 9.46 | 11.02
15:01:00 | 35 | 9.46 | 11.02
15:02:00 | 34 | 9.46 | 11.02
15:03:00 | 35 | 9.46 | 11.02
15:04:00 | 35 | 9.45 | 11.06
15:05:00 | 35 | 9.45 | 11.06
15:06:00 | 35 | 9.45 | 11.06
15:07:00 | 35 | 9.45 | 11.06
15:08:00 | 35 | 9.45 | 11.11
15:09:00 | 35 | 9.45 | 11.11
15:10:00 | 35 | 9.44 | 11.15
15:11:00 | 35 | 9.45 | 11.11
15:12:00 | 35 | 9.44 | 11.15
15:13:00 | 35 | 9.44 | 11.15
15:14:00 | 34 | 9.44 | 11.15
15:15:00 | 35 | 9.43 | 11.2
15:16:00 | 35 | 9.43 | 11.2
15:17:00 | 35 | 9.43 | 11.2
15:18:00 | 35 | 9.43 | 11.24
15:19:00 | 35 | 9.43 | 11.24
15:20:00 | 35 | 9.43 | 11.24
15:21:00 | 35 | 9.43 | 11.24
15:22:00 | 35 | 9.43 | 11.24
15:23:00 | 35 | 9.42 | 11.28
15:24:00 | 35 | 9.42 | 11.28
15:25:00 | 35 | 9.42 | 11.28
15:26:00 | 35 | 9.41 | 11.33
15:27:00 | 34 | 9.41 | 11.33
15:28:00 | 35 | 9.41 | 11.33
15:29:00 | 34 | 9.41 | 11.33
15:30:00 | 35 | 9.4 | 11.37
15:31:00 | 35 | 9.4 | 11.37
15:32:00 | 35 | 9.4 | 11.37
15:33:00 | 35 | 9.39 | 11.42
15:34:00 | 35 | 9.39 | 11.42
15:35:00 | 35 | 9.39 | 11.42
15:36:00 | 35 | 9.39 | 11.42
15:37:00 | 35 | 9.39 | 11.46
15:38:00 | 35 | 9.39 | 11.46
15:39:00 | 35 | 9.39 | 11.46
15:40:00 | 35 | 9.39 | 11.46
15:41:00 | 35 | 9.39 | 11.46
15:42:00 | 35 | 9.38 | 11.51
15:43:00 | 35 | 9.38 | 11.51
15:44:00 | 35 | 9.38 | 11.51
15:45:00 | 35 | 9.38 | 11.51
15:46:00 | 35 | 9.37 | 11.56
15:47:00 | 35 | 9.37 | 11.56
15:48:00 | 35 | 9.37 | 11.56
15:49:00 | 34 | 9.37 | 11.56
15:50:00 | 35 | 9.36 | 11.6
15:51:00 | 35 | 9.36 | 11.6
15:52:00 | 35 | 9.36 | 11.6
15:53:00 | 35 | 9.36 | 11.6
15:54:00 | 35 | 9.36 | 11.65
15:55:00 | 34 | 9.36 | 11.65
15:56:00 | 35 | 9.36 | 11.65
15:57:00 | 35 | 9.36 | 11.65
15:58:00 | 35 | 9.35 | 11.69
15:59:00 | 35 | 9.35 | 11.69
16:00:00 | 35 | 9.35 | 11.69
16:01:00 | 35 | 9.35 | 11.69
16:02:00 | 35 | 9.35 | 11.69
16:03:00 | 35 | 9.34 | 11.74
16:04:00 | 35 | 9.34 | 11.74
16:05:00 | 35 | 9.34 | 11.74
16:06:00 | 35 | 9.34 | 11.74
16:07:00 | 35 | 9.34 | 11.74
16:08:00 | 35 | 9.34 | 11.79
16:09:00 | 34 | 9.34 | 11.79
16:10:00 | 35 | 9.34 | 11.79
16:11:00 | 35 | 9.33 | 11.83
16:12:00 | 35 | 9.33 | 11.83
16:13:00 | 35 | 9.33 | 11.83
16:14:00 | 35 | 9.32 | 11.88
16:15:00 | 35 | 9.32 | 11.88
16:16:00 | 35 | 9.32 | 11.88
16:17:00 | 35 | 9.32 | 11.88
16:18:00 | 35 | 9.31 | 11.93
16:19:00 | 35 | 9.31 | 11.93
16:20:00 | 35 | 9.31 | 11.93
16:21:00 | 35 | 9.31 | 11.93
16:22:00 | 35 | 9.31 | 11.93
16:23:00 | 35 | 9.3 | 11.98
16:24:00 | 35 | 9.3 | 11.98
16:25:00 | 35 | 9.3 | 11.98
16:26:00 | 35 | 9.3 | 11.98
16:27:00 | 35 | 9.3 | 11.98
16:28:00 | 34 | 9.3 | 12.02
16:29:00 | 35 | 9.3 | 12.02
16:30:00 | 35 | 9.3 | 12.02
16:31:00 | 35 | 9.29 | 12.07
16:32:00 | 34 | 9.29 | 12.07
16:33:00 | 35 | 9.29 | 12.07
16:34:00 | 35 | 9.29 | 12.07
16:35:00 | 35 | 9.29 | 12.07
16:36:00 | 35 | 9.28 | 12.12
16:37:00 | 35 | 9.28 | 12.12
16:38:00 | 35 | 9.28 | 12.12
16:39:00 | 35 | 9.28 | 12.12
16:40:00 | 35 | 9.28 | 12.12
16:41:00 | 35 | 9.27 | 12.17
16:42:00 | 35 | 9.27 | 12.17
16:43:00 | 35 | 9.27 | 12.17
16:44:00 | 35 | 9.27 | 12.17
16:45:00 | 35 | 9.27 | 12.22
16:46:00 | 35 | 9.27 | 12.22
16:47:00 | 34 | 9.27 | 12.22
16:48:00 | 35 | 9.27 | 12.22
16:49:00 | 34 | 9.27 | 12.22
16:50:00 | 35 | 9.26 | 12.27
16:51:00 | 35 | 9.26 | 12.27
16:52:00 | 35 | 9.26 | 12.27
16:53:00 | 35 | 9.26 | 12.27
16:54:00 | 35 | 9.26 | 12.27
16:55:00 | 34 | 9.25 | 12.32
16:56:00 | 35 | 9.25 | 12.32
16:57:00 | 35 | 9.25 | 12.32
16:58:00 | 34 | 9.25 | 12.32
16:59:00 | 35 | 9.25 | 12.37
17:00:00 | 35 | 9.25 | 12.37
17:01:00 | 35 | 9.25 | 12.37
17:02:00 | 35 | 9.25 | 12.37
17:03:00 | 35 | 9.25 | 12.37
17:04:00 | 35 | 9.25 | 12.37
17:05:00 | 35 | 9.24 | 12.42
17:06:00 | 35 | 9.24 | 12.42
17:07:00 | 35 | 9.24 | 12.42
17:08:00 | 35 | 9.24 | 12.42
17:09:00 | 34 | 9.23 | 12.47
17:10:00 | 35 | 9.23 | 12.47
17:11:00 | 34 | 9.23 | 12.47
17:12:00 | 35 | 9.23 | 12.47
17:13:00 | 34 | 9.23 | 12.47
17:14:00 | 35 | 9.23 | 12.47
17:15:00 | 34 | 9.22 | 12.52
17:16:00 | 35 | 9.22 | 12.52
17:17:00 | 35 | 9.22 | 12.52
17:18:00 | 35 | 9.22 | 12.52
17:19:00 | 35 | 9.21 | 12.57
17:20:00 | 35 | 9.21 | 12.57
17:21:00 | 35 | 9.21 | 12.57
17:22:00 | 35 | 9.21 | 12.57
17:23:00 | 34 | 9.21 | 12.57
17:24:00 | 34 | 9.21 | 12.62
17:25:00 | 34 | 9.21 | 12.62
17:26:00 | 35 | 9.21 | 12.62
17:27:00 | 35 | 9.21 | 12.62
17:28:00 | 35 | 9.21 | 12.62
17:29:00 | 35 | 9.2 | 12.67
17:30:00 | 35 | 9.2 | 12.67
17:31:00 | 35 | 9.2 | 12.67
17:32:00 | 35 | 9.2 | 12.67
17:33:00 | 35 | 9.2 | 12.67
17:34:00 | 35 | 9.2 | 12.67
17:35:00 | 35 | 9.19 | 12.72
17:36:00 | 35 | 9.19 | 12.72
17:37:00 | 35 | 9.19 | 12.72
17:38:00 | 35 | 9.19 | 12.72
17:39:00 | 35 | 9.19 | 12.72
17:40:00 | 35 | 9.18 | 12.77
17:41:00 | 35 | 9.18 | 12.77
17:42:00 | 35 | 9.18 | 12.77
17:43:00 | 34 | 9.18 | 12.77
17:44:00 | 35 | 9.18 | 12.77
17:45:00 | 35 | 9.18 | 12.82
17:46:00 | 35 | 9.18 | 12.82
17:47:00 | 35 | 9.18 | 12.82
17:48:00 | 35 | 9.18 | 12.82
17:49:00 | 35 | 9.18 | 12.82
17:50:00 | 35 | 9.17 | 12.87
17:51:00 | 35 | 9.17 | 12.87
17:52:00 | 34 | 9.17 | 12.87
17:53:00 | 34 | 9.17 | 12.87
17:54:00 | 35 | 9.17 | 12.87
17:55:00 | 35 | 9.17 | 12.87
17:56:00 | 35 | 9.16 | 12.92
17:57:00 | 35 | 9.16 | 12.92
17:58:00 | 35 | 9.16 | 12.92
17:59:00 | 35 | 9.16 | 12.92
18:00:00 | 35 | 9.16 | 12.92
18:01:00 | 35 | 9.16 | 12.98
18:02:00 | 35 | 9.16 | 12.98
18:03:00 | 35 | 9.16 | 12.98
18:04:00 | 35 | 9.16 | 12.98
18:05:00 | 35 | 9.16 | 12.98
18:06:00 | 35 | 9.16 | 12.98
18:07:00 | 35 | 9.15 | 13.03
18:08:00 | 35 | 9.15 | 13.03
18:09:00 | 35 | 9.15 | 13.03
18:10:00 | 35 | 9.15 | 13.03
18:11:00 | 34 | 9.15 | 13.03
18:12:00 | 35 | 9.15 | 13.03
18:13:00 | 35 | 9.14 | 13.08
18:14:00 | 35 | 9.14 | 13.08
18:15:00 | 35 | 9.14 | 13.08
18:16:00 | 35 | 9.14 | 13.08
18:17:00 | 35 | 9.14 | 13.08
18:18:00 | 35 | 9.14 | 13.08
18:19:00 | 35 | 9.13 | 13.13
18:20:00 | 35 | 9.13 | 13.13
18:21:00 | 35 | 9.13 | 13.13
18:22:00 | 35 | 9.13 | 13.13
18:23:00 | 35 | 9.13 | 13.13
18:24:00 | 35 | 9.13 | 13.19
18:25:00 | 35 | 9.13 | 13.19
18:26:00 | 35 | 9.13 | 13.19
18:27:00 | 35 | 9.13 | 13.19
18:28:00 | 35 | 9.13 | 13.19
18:29:00 | 35 | 9.13 | 13.19
18:30:00 | 35 | 9.12 | 13.24
18:31:00 | 34 | 9.12 | 13.24
18:32:00 | 35 | 9.12 | 13.24
18:33:00 | 35 | 9.12 | 13.24
18:34:00 | 35 | 9.12 | 13.24
18:35:00 | 35 | 9.12 | 13.24
18:36:00 | 35 | 9.11 | 13.29
18:37:00 | 35 | 9.11 | 13.29
18:38:00 | 35 | 9.11 | 13.29
18:39:00 | 35 | 9.11 | 13.29
18:40:00 | 35 | 9.11 | 13.29
18:41:00 | 35 | 9.1 | 13.35
18:42:00 | 35 | 9.1 | 13.35
18:43:00 | 35 | 9.1 | 13.35
18:44:00 | 35 | 9.1 | 13.35
18:45:00 | 34 | 9.1 | 13.35
18:46:00 | 35 | 9.09 | 13.4
18:47:00 | 35 | 9.09 | 13.4
18:48:00 | 35 | 9.09 | 13.4
18:49:00 | 35 | 9.09 | 13.4
18:50:00 | 35 | 9.09 | 13.4
18:51:00 | 35 | 9.09 | 13.4
18:52:00 | 35 | 9.09 | 13.4
18:53:00 | 34 | 9.09 | 13.4
18:54:00 | 35 | 9.09 | 13.46
18:55:00 | 35 | 9.09 | 13.46
18:56:00 | 35 | 9.09 | 13.46
18:57:00 | 35 | 9.09 | 13.46
18:58:00 | 35 | 9.09 | 13.46
18:59:00 | 35 | 9.08 | 13.51
19:00:00 | 35 | 9.08 | 13.51
19:01:00 | 35 | 9.08 | 13.51
19:02:00 | 35 | 9.08 | 13.51
19:03:00 | 35 | 9.08 | 13.51
19:04:00 | 35 | 9.07 | 13.57
19:05:00 | 35 | 9.07 | 13.57
19:06:00 | 35 | 9.07 | 13.57
19:07:00 | 35 | 9.07 | 13.57
19:08:00 | 35 | 9.07 | 13.57
19:09:00 | 35 | 9.07 | 13.57
19:10:00 | 34 | 9.07 | 13.57
19:11:00 | 35 | 9.06 | 13.62
19:12:00 | 35 | 9.06 | 13.62
19:13:00 | 35 | 9.06 | 13.62
19:14:00 | 35 | 9.06 | 13.62
19:15:00 | 35 | 9.06 | 13.62
19:16:00 | 35 | 9.06 | 13.62
19:17:00 | 35 | 9.06 | 13.62
19:18:00 | 35 | 9.06 | 13.68
19:19:00 | 35 | 9.06 | 13.68
19:20:00 | 35 | 9.06 | 13.68
19:21:00 | 35 | 9.06 | 13.68
19:22:00 | 35 | 9.06 | 13.68
19:23:00 | 35 | 9.06 | 13.68
19:24:00 | 35 | 9.05 | 13.73
19:25:00 | 34 | 9.05 | 13.73
19:26:00 | 35 | 9.05 | 13.73
19:27:00 | 35 | 9.05 | 13.73
19:28:00 | 35 | 9.05 | 13.73
19:29:00 | 35 | 9.05 | 13.73
19:30:00 | 35 | 9.04 | 13.79
19:31:00 | 35 | 9.04 | 13.79
19:32:00 | 35 | 9.04 | 13.79
19:33:00 | 35 | 9.04 | 13.79
19:34:00 | 35 | 9.04 | 13.79
19:35:00 | 35 | 9.04 | 13.79
19:36:00 | 35 | 9.04 | 13.79
19:37:00 | 35 | 9.04 | 13.85
19:38:00 | 35 | 9.04 | 13.85
19:39:00 | 35 | 9.04 | 13.85
19:40:00 | 35 | 9.04 | 13.85
19:41:00 | 35 | 9.04 | 13.85
19:42:00 | 35 | 9.04 | 13.85
19:43:00 | 35 | 9.04 | 13.85
19:44:00 | 35 | 9.04 | 13.85
19:45:00 | 35 | 9.03 | 13.9
19:46:00 | 34 | 9.03 | 13.9
19:47:00 | 35 | 9.03 | 13.9
19:48:00 | 35 | 9.03 | 13.9
19:49:00 | 35 | 9.03 | 13.9
19:50:00 | 35 | 9.03 | 13.9
19:51:00 | 35 | 9.02 | 13.96
19:52:00 | 35 | 9.02 | 13.96
19:53:00 | 35 | 9.02 | 13.96
19:54:00 | 35 | 9.02 | 13.96
19:55:00 | 35 | 9.02 | 13.96
19:56:00 | 35 | 9.02 | 13.96
19:57:00 | 35 | 9.01 | 14.02
19:58:00 | 34 | 9.01 | 14.02
19:59:00 | 35 | 9.01 | 14.02
20:00:00 | 35 | 9.01 | 14.02
20:01:00 | 35 | 9.01 | 14.02
20:02:00 | 35 | 9.01 | 14.02
20:03:00 | 35 | 9 | 14.07
20:04:00 | 35 | 9 | 14.07
20:05:00 | 35 | 9 | 14.07
20:06:00 | 35 | 9 | 14.07
20:07:00 | 35 | 9 | 14.07
20:08:00 | 35 | 9 | 14.07
20:09:00 | 35 | 9 | 14.07
20:10:00 | 35 | 9 | 14.07
20:11:00 | 35 | 9 | 14.13
20:12:00 | 35 | 9 | 14.13
20:13:00 | 35 | 9 | 14.13
20:14:00 | 35 | 9 | 14.13
20:15:00 | 35 | 9 | 14.13
20:16:00 | 34 | 9 | 14.13
20:17:00 | 35 | 9 | 14.13
20:18:00 | 35 | 8.99 | 14.19
20:19:00 | 35 | 8.99 | 14.19
20:20:00 | 35 | 8.99 | 14.19
20:21:00 | 35 | 8.99 | 14.19
20:22:00 | 35 | 8.99 | 14.19
20:23:00 | 34 | 8.99 | 14.19
20:24:00 | 35 | 8.99 | 14.19
20:25:00 | 35 | 8.98 | 14.25
20:26:00 | 35 | 8.98 | 14.25
20:27:00 | 35 | 8.98 | 14.25
20:28:00 | 35 | 8.98 | 14.25
20:29:00 | 35 | 8.98 | 14.25
20:30:00 | 35 | 8.98 | 14.25
20:31:00 | 35 | 8.98 | 14.25
20:32:00 | 35 | 8.98 | 14.25
20:33:00 | 34 | 8.97 | 14.3
20:34:00 | 35 | 8.97 | 14.3
20:35:00 | 35 | 8.97 | 14.3
20:36:00 | 35 | 8.97 | 14.3
20:37:00 | 35 | 8.97 | 14.3
20:38:00 | 35 | 8.97 | 14.3
20:39:00 | 35 | 8.97 | 14.3
20:40:00 | 35 | 8.97 | 14.3
20:41:00 | 35 | 8.97 | 14.36
20:42:00 | 35 | 8.97 | 14.36
20:43:00 | 35 | 8.97 | 14.36
20:44:00 | 35 | 8.97 | 14.36
20:45:00 | 35 | 8.97 | 14.36
20:46:00 | 35 | 8.97 | 14.36
20:47:00 | 35 | 8.97 | 14.36
20:48:00 | 35 | 8.96 | 14.42
20:49:00 | 35 | 8.96 | 14.42
20:50:00 | 34 | 8.96 | 14.42
20:51:00 | 35 | 8.96 | 14.42
20:52:00 | 35 | 8.96 | 14.42
20:53:00 | 35 | 8.96 | 14.42
20:54:00 | 35 | 8.96 | 14.42
20:55:00 | 35 | 8.96 | 14.42
20:56:00 | 35 | 8.95 | 14.48
20:57:00 | 35 | 8.95 | 14.48
20:58:00 | 35 | 8.95 | 14.48
20:59:00 | 35 | 8.95 | 14.48
21:00:00 | 34 | 8.95 | 14.48
21:01:00 | 35 | 8.95 | 14.48
21:02:00 | 35 | 8.95 | 14.48
21:03:00 | 35 | 8.95 | 14.48
21:04:00 | 35 | 8.95 | 14.48
21:05:00 | 35 | 8.95 | 14.54
21:06:00 | 35 | 8.95 | 14.54
21:07:00 | 35 | 8.95 | 14.54
21:08:00 | 35 | 8.95 | 14.54
21:09:00 | 35 | 8.95 | 14.54
21:10:00 | 35 | 8.95 | 14.54
21:11:00 | 35 | 8.94 | 14.6
21:12:00 | 35 | 8.94 | 14.6
21:13:00 | 34 | 8.94 | 14.6
21:14:00 | 35 | 8.94 | 14.6
21:15:00 | 35 | 8.94 | 14.6
21:16:00 | 35 | 8.94 | 14.6
21:17:00 | 35 | 8.93 | 14.66
21:18:00 | 35 | 8.93 | 14.66
21:19:00 | 35 | 8.93 | 14.66
21:20:00 | 35 | 8.93 | 14.66
21:21:00 | 35 | 8.93 | 14.66
21:22:00 | 35 | 8.93 | 14.66
21:23:00 | 35 | 8.93 | 14.66
21:24:00 | 35 | 8.93 | 14.66
21:25:00 | 35 | 8.93 | 14.66
21:26:00 | 35 | 8.92 | 14.72
21:27:00 | 35 | 8.92 | 14.72
21:28:00 | 35 | 8.92 | 14.72
21:29:00 | 35 | 8.92 | 14.72
21:30:00 | 35 | 8.92 | 14.72
21:31:00 | 35 | 8.92 | 14.72
21:32:00 | 35 | 8.92 | 14.72
21:33:00 | 35 | 8.91 | 14.78
21:34:00 | 35 | 8.91 | 14.78
21:35:00 | 35 | 8.91 | 14.78
21:36:00 | 35 | 8.91 | 14.78
21:37:00 | 35 | 8.91 | 14.78
21:38:00 | 35 | 8.91 | 14.78
21:39:00 | 35 | 8.91 | 14.78
21:40:00 | 35 | 8.91 | 14.78
21:41:00 | 35 | 8.91 | 14.78
21:42:00 | 35 | 8.91 | 14.78
21:43:00 | 35 | 8.91 | 14.84
21:44:00 | 35 | 8.91 | 14.84
21:45:00 | 35 | 8.91 | 14.84
21:46:00 | 35 | 8.91 | 14.84
21:47:00 | 35 | 8.91 | 14.84
21:48:00 | 35 | 8.9 | 14.9
21:49:00 | 35 | 8.91 | 14.84
21:50:00 | 35 | 8.9 | 14.9
21:51:00 | 35 | 8.9 | 14.9
21:52:00 | 35 | 8.9 | 14.9
21:53:00 | 35 | 8.9 | 14.9
21:54:00 | 35 | 8.9 | 14.9
21:55:00 | 35 | 8.9 | 14.9
21:56:00 | 35 | 8.9 | 14.9
21:57:00 | 35 | 8.89 | 14.96
21:58:00 | 35 | 8.89 | 14.96
21:59:00 | 35 | 8.89 | 14.96
22:00:00 | 35 | 8.89 | 14.96
22:01:00 | 35 | 8.89 | 14.96
22:02:00 | 35 | 8.89 | 14.96
22:03:00 | 35 | 8.89 | 14.96
22:04:00 | 35 | 8.89 | 14.96
22:05:00 | 35 | 8.89 | 14.96
22:06:00 | 35 | 8.88 | 15.03
22:07:00 | 35 | 8.88 | 15.03
22:08:00 | 35 | 8.88 | 15.03
22:09:00 | 35 | 8.88 | 15.03
22:10:00 | 35 | 8.88 | 15.03
22:11:00 | 35 | 8.88 | 15.03
22:12:00 | 35 | 8.88 | 15.03
22:13:00 | 35 | 8.88 | 15.03
22:14:00 | 35 | 8.88 | 15.09
22:15:00 | 35 | 8.88 | 15.09
22:16:00 | 35 | 8.88 | 15.09
22:17:00 | 35 | 8.88 | 15.09
22:18:00 | 35 | 8.88 | 15.09
22:19:00 | 35 | 8.88 | 15.09
22:20:00 | 35 | 8.88 | 15.09
22:21:00 | 35 | 8.88 | 15.09
22:22:00 | 35 | 8.88 | 15.09
22:23:00 | 35 | 8.88 | 15.09
22:24:00 | 35 | 8.87 | 15.15
22:25:00 | 35 | 8.87 | 15.15
22:26:00 | 35 | 8.87 | 15.15
22:27:00 | 35 | 8.87 | 15.15
22:28:00 | 35 | 8.87 | 15.15
22:29:00 | 35 | 8.87 | 15.15
22:30:00 | 35 | 8.87 | 15.15
22:31:00 | 35 | 8.87 | 15.15
22:32:00 | 35 | 8.86 | 15.21
22:33:00 | 35 | 8.86 | 15.21
22:34:00 | 35 | 8.86 | 15.21
22:35:00 | 35 | 8.86 | 15.21
22:36:00 | 35 | 8.86 | 15.21
22:37:00 | 35 | 8.86 | 15.21
22:38:00 | 35 | 8.86 | 15.21
22:39:00 | 35 | 8.86 | 15.21
22:40:00 | 35 | 8.86 | 15.21
22:41:00 | 35 | 8.86 | 15.28
22:42:00 | 35 | 8.86 | 15.28
22:43:00 | 35 | 8.86 | 15.28
22:44:00 | 35 | 8.86 | 15.28
22:45:00 | 35 | 8.86 | 15.28
22:46:00 | 35 | 8.86 | 15.28
22:47:00 | 35 | 8.86 | 15.28
22:48:00 | 35 | 8.86 | 15.28
22:49:00 | 35 | 8.85 | 15.34
22:50:00 | 35 | 8.85 | 15.34
22:51:00 | 35 | 8.85 | 15.34
22:52:00 | 35 | 8.85 | 15.34
22:53:00 | 35 | 8.85 | 15.34
22:54:00 | 35 | 8.85 | 15.34
22:55:00 | 35 | 8.85 | 15.34
22:56:00 | 35 | 8.85 | 15.34
22:57:00 | 35 | 8.85 | 15.34
22:58:00 | 35 | 8.84 | 15.4
22:59:00 | 35 | 8.84 | 15.4
23:00:00 | 35 | 8.84 | 15.4
23:01:00 | 35 | 8.84 | 15.4
23:02:00 | 35 | 8.84 | 15.4
23:03:00 | 35 | 8.84 | 15.4
23:04:00 | 35 | 8.84 | 15.4
23:05:00 | 35 | 8.84 | 15.4
23:06:00 | 35 | 8.84 | 15.4
23:07:00 | 35 | 8.84 | 15.4
23:08:00 | 35 | 8.83 | 15.47
23:09:00 | 35 | 8.83 | 15.47
23:10:00 | 35 | 8.83 | 15.47
23:11:00 | 35 | 8.83 | 15.47
23:12:00 | 35 | 8.83 | 15.47
23:13:00 | 35 | 8.83 | 15.47
23:14:00 | 35 | 8.83 | 15.47
23:15:00 | 35 | 8.83 | 15.47
23:16:00 | 35 | 8.83 | 15.47
23:17:00 | 35 | 8.82 | 15.53
23:18:00 | 35 | 8.82 | 15.53
23:19:00 | 35 | 8.82 | 15.53
23:20:00 | 35 | 8.82 | 15.53
23:21:00 | 35 | 8.82 | 15.53
23:22:00 | 35 | 8.82 | 15.53
23:23:00 | 35 | 8.82 | 15.53
23:24:00 | 35 | 8.82 | 15.53
23:25:00 | 35 | 8.82 | 15.53
23:26:00 | 35 | 8.82 | 15.53
23:27:00 | 35 | 8.82 | 15.6
23:28:00 | 35 | 8.82 | 15.6
23:29:00 | 35 | 8.82 | 15.6
23:30:00 | 35 | 8.82 | 15.6
23:31:00 | 35 | 8.82 | 15.6
23:32:00 | 35 | 8.82 | 15.6
23:33:00 | 35 | 8.82 | 15.6
23:34:00 | 35 | 8.82 | 15.6
23:35:00 | 35 | 8.82 | 15.6
23:36:00 | 35 | 8.82 | 15.6
23:37:00 | 35 | 8.81 | 15.66
23:38:00 | 35 | 8.82 | 15.6
23:39:00 | 35 | 8.81 | 15.66
23:40:00 | 35 | 8.81 | 15.66
23:41:00 | 35 | 8.81 | 15.66
23:42:00 | 35 | 8.81 | 15.66
23:43:00 | 35 | 8.81 | 15.66
23:44:00 | 35 | 8.81 | 15.66
23:45:00 | 35 | 8.81 | 15.66
23:46:00 | 35 | 8.81 | 15.66
23:47:00 | 35 | 8.8 | 15.73
23:48:00 | 35 | 8.81 | 15.66
23:49:00 | 35 | 8.8 | 15.73
23:50:00 | 35 | 8.8 | 15.73
23:51:00 | 35 | 8.8 | 15.73
23:52:00 | 35 | 8.8 | 15.73
23:53:00 | 35 | 8.8 | 15.73
23:54:00 | 35 | 8.8 | 15.73
23:55:00 | 35 | 8.8 | 15.73
23:56:00 | 35 | 8.8 | 15.73
23:57:00 | 35 | 8.8 | 15.73
23:58:00 | 35 | 8.8 | 15.73
23:59:00 | 35 | 8.8 | 15.73
24:00:00 | 35 | 8.79 | 15.79
24:01:00 | 35 | 8.79 | 15.79
24:02:00 | 35 | 8.79 | 15.79
24:03:00 | 35 | 8.79 | 15.79
24:04:00 | 35 | 8.79 | 15.79
24:05:00 | 35 | 8.79 | 15.79
24:06:00 | 35 | 8.79 | 15.79
24:07:00 | 35 | 8.79 | 15.86
24:08:00 | 35 | 8.79 | 15.86
24:09:00 | 35 | 8.79 | 15.86
24:10:00 | 35 | 8.79 | 15.86
24:11:00 | 35 | 8.79 | 15.86
24:12:00 | 35 | 8.79 | 15.86
24:13:00 | 35 | 8.79 | 15.86
24:14:00 | 35 | 8.79 | 15.86
24:15:00 | 35 | 8.79 | 15.86
24:16:00 | 35 | 8.79 | 15.86
24:17:00 | 35 | 8.79 | 15.86
24:18:00 | 35 | 8.78 | 15.92
24:19:00 | 35 | 8.78 | 15.92
24:20:00 | 35 | 8.78 | 15.92
24:21:00 | 35 | 8.78 | 15.92
24:22:00 | 35 | 8.78 | 15.92
24:23:00 | 35 | 8.78 | 15.92
24:24:00 | 35 | 8.78 | 15.92
24:25:00 | 35 | 8.78 | 15.92
24:26:00 | 35 | 8.78 | 15.92
24:27:00 | 35 | 8.78 | 15.92
24:28:00 | 35 | 8.77 | 15.99
24:29:00 | 35 | 8.77 | 15.99
24:30:00 | 35 | 8.77 | 15.99
24:31:00 | 35 | 8.77 | 15.99
24:32:00 | 35 | 8.77 | 15.99
24:33:00 | 35 | 8.77 | 15.99
24:34:00 | 34 | 8.77 | 15.99
24:35:00 | 35 | 8.77 | 15.99
24:36:00 | 35 | 8.77 | 15.99
24:37:00 | 34 | 8.77 | 16.06
24:38:00 | 35 | 8.77 | 15.99
24:39:00 | 35 | 8.77 | 16.06
24:40:00 | 35 | 8.77 | 16.06
24:41:00 | 35 | 8.77 | 16.06
24:42:00 | 35 | 8.77 | 16.06
24:43:00 | 35 | 8.77 | 16.06
24:44:00 | 35 | 8.77 | 16.06
24:45:00 | 35 | 8.77 | 16.06
24:46:00 | 35 | 8.77 | 16.06
24:47:00 | 34 | 8.77 | 16.06
24:48:00 | 35 | 8.77 | 16.06
24:49:00 | 35 | 8.76 | 16.12
24:50:00 | 35 | 8.76 | 16.12
24:51:00 | 35 | 8.76 | 16.12
24:52:00 | 35 | 8.76 | 16.12
24:53:00 | 35 | 8.76 | 16.12
24:54:00 | 35 | 8.76 | 16.12
24:55:00 | 35 | 8.76 | 16.12
24:56:00 | 35 | 8.76 | 16.12
24:57:00 | 35 | 8.75 | 16.19
24:58:00 | 34 | 8.76 | 16.12
24:59:00 | 35 | 8.75 | 16.19
25:00:00 | 35 | 8.75 | 16.19
25:01:00 | 35 | 8.75 | 16.19
25:02:00 | 35 | 8.75 | 16.19
25:03:00 | 35 | 8.75 | 16.19
25:04:00 | 35 | 8.75 | 16.19
25:05:00 | 34 | 8.75 | 16.19
25:06:00 | 34 | 8.75 | 16.19
25:07:00 | 35 | 8.75 | 16.19
25:08:00 | 35 | 8.75 | 16.19
25:09:00 | 35 | 8.75 | 16.19
25:10:00 | 35 | 8.74 | 16.26
25:11:00 | 35 | 8.74 | 16.26
25:12:00 | 35 | 8.74 | 16.26
25:13:00 | 34 | 8.74 | 16.26
25:14:00 | 34 | 8.74 | 16.26
25:15:00 | 35 | 8.74 | 16.26
25:16:00 | 35 | 8.74 | 16.26
25:17:00 | 35 | 8.74 | 16.26