## Sheet1
Параметр | Значение
Instrument Name | 4262 L
Instrument Type | UCA
Instrument Serial Number | 111
Test Start Date | 29.05.2002
Test Start Time | 22:17:13
Test Stop Date | 30.05.2002
Test Stop Time | 23:34:15
Test Length | 25:17:02
Final Sample Time Offset | 25:17:00
Controller Schedule Name
Sampling Period | 60 seconds
Comments | T: 30C(30min), 35C(240min); tap water, AGD sample cement
WellID | Varandy
Customer | Usinsk
CementClass | G
CementMfr | Dyckerhoff
Additives | no
Density | 1900
BHCT | 30
BHST | 35
FluidLoss | 766.8cc/30min (70cc/1min)
JobType | 244.5 mm csg tail slurry
Calculated Value | Finish Set 4:13:00
Compressive Strength | Compressive strength type B (more than 14 lb/gal)
Initial Temperature (C) | 23 C
Final Temperature (C) | 35 C
Initial Transit Time (microsec/in) | 16,68 microsec/in
Final Transit Time (microsec/in) | 8,74 microsec/in
Initial Compressive Strength (MPa) | 0,00 MPa
Final Compressive Strength (MPa) | 16,26 MPa