## Sheet1
Time (HH:MM:SS) | Temperature (C) | Transit Time (microsec/in) | Compressive Strength (MPa)
0:00:00 | 29 | 16.52 | 0
0:01:00 | 29 | 16.55 | 0
0:02:00 | 29 | 16.57 | 0
0:03:00 | 29 | 16.59 | 0
0:04:00 | 29 | 16.61 | 0
0:05:00 | 30 | 16.64 | 0
0:06:00 | 30 | 16.64 | 0
0:07:00 | 31 | 16.65 | 0
0:08:00 | 31 | 16.65 | 0
0:09:00 | 32 | 16.65 | 0
0:10:00 | 33 | 16.64 | 0
0:11:00 | 34 | 16.63 | 0
0:12:00 | 35 | 16.62 | 0
0:13:00 | 36 | 16.61 | 0
0:14:00 | 37 | 16.61 | 0
0:15:00 | 38 | 16.59 | 0
0:16:00 | 38 | 16.58 | 0
0:17:00 | 39 | 16.56 | 0
0:18:00 | 40 | 16.54 | 0
0:19:00 | 42 | 16.53 | 0
0:20:00 | 43 | 16.51 | 0
0:21:00 | 44 | 16.5 | 0.01
0:22:00 | 45 | 16.47 | 0.01
0:23:00 | 46 | 16.46 | 0.02
0:24:00 | 47 | 16.44 | 0.02
0:25:00 | 49 | 16.43 | 0.02
0:26:00 | 50 | 16.41 | 0.03
0:27:00 | 51 | 16.41 | 0.03
0:28:00 | 51 | 16.39 | 0.03
0:29:00 | 53 | 16.38 | 0.04
0:30:00 | 54 | 16.37 | 0.04
0:31:00 | 55 | 16.35 | 0.04
0:32:00 | 56 | 16.35 | 0.05
0:33:00 | 57 | 16.34 | 0.05
0:34:00 | 58 | 16.32 | 0.05
0:35:00 | 59 | 16.32 | 0.05
0:36:00 | 60 | 16.32 | 0.05
0:37:00 | 62 | 16.31 | 0.06
0:38:00 | 62 | 16.3 | 0.06
0:39:00 | 63 | 16.29 | 0.06
0:40:00 | 65 | 16.29 | 0.06
0:41:00 | 65 | 16.29 | 0.06
0:42:00 | 67 | 16.29 | 0.06
0:43:00 | 68 | 16.28 | 0.06
0:44:00 | 68 | 16.28 | 0.06
0:45:00 | 69 | 16.28 | 0.06
0:46:00 | 69 | 16.28 | 0.06
0:47:00 | 70 | 16.28 | 0.06
0:48:00 | 70 | 16.28 | 0.06
0:49:00 | 70 | 16.27 | 0.07
0:50:00 | 70 | 16.28 | 0.06
0:51:00 | 70 | 16.28 | 0.06
0:52:00 | 70 | 16.28 | 0.06
0:53:00 | 70 | 16.28 | 0.06
0:54:00 | 70 | 16.28 | 0.06
0:55:00 | 70 | 16.28 | 0.06
0:56:00 | 70 | 16.28 | 0.06
0:57:00 | 69 | 16.29 | 0.06
0:58:00 | 69 | 16.29 | 0.06
0:59:00 | 69 | 16.29 | 0.06
1:00:00 | 69 | 16.29 | 0.06
1:01:00 | 69 | 16.3 | 0.06
1:02:00 | 69 | 16.27 | 0.07
1:03:00 | 69 | 16.29 | 0.06
1:04:00 | 68 | 16.29 | 0.06
1:05:00 | 69 | 16.28 | 0.06
1:06:00 | 68 | 16.29 | 0.06
1:07:00 | 69 | 16.29 | 0.06
1:08:00 | 69 | 16.29 | 0.06
1:09:00 | 68 | 16.26 | 0.07
1:10:00 | 69 | 16.28 | 0.06
1:11:00 | 69 | 16.26 | 0.07
1:12:00 | 69 | 16.28 | 0.06
1:13:00 | 69 | 16.26 | 0.07
1:14:00 | 68 | 16.28 | 0.06
1:15:00 | 69 | 16.26 | 0.07
1:16:00 | 69 | 16.27 | 0.07
1:17:00 | 69 | 16.26 | 0.07
1:18:00 | 68 | 16.27 | 0.07
1:19:00 | 69 | 16.26 | 0.07
1:20:00 | 69 | 16.27 | 0.07
1:21:00 | 69 | 16.27 | 0.07
1:22:00 | 69 | 16.26 | 0.07
1:23:00 | 69 | 16.26 | 0.07
1:24:00 | 69 | 16.27 | 0.07
1:25:00 | 69 | 16.28 | 0.06
1:26:00 | 69 | 16.29 | 0.06
21:22:25
21:22:25 | 79
21:23:25 | 79
21:24:25 | 79
21:25:25 | 80
21:26:25 | 79
21:27:25 | 79
21:28:25 | 79 | 8.72 | 16.42
21:29:25 | 80 | 8.72 | 16.42
21:30:25 | 79 | 8.71 | 16.49
21:31:25 | 79 | 8.71 | 16.49
21:32:25 | 79 | 8.71 | 16.49
21:33:25 | 79
21:34:25 | 79 | 8.71 | 16.49
21:35:25 | 79
21:36:25 | 79
21:37:25 | 80
21:38:25 | 79
21:39:25 | 79
21:40:25 | 80
21:41:25 | 80
21:42:25 | 79
21:43:25 | 79
21:44:25 | 79
21:45:25 | 79
21:46:25 | 79
21:47:25 | 79 | 8.71 | 16.56
21:48:25 | 79 | 8.71 | 16.56
21:49:25 | 79 | 8.71 | 16.56
21:50:25 | 79 | 8.71 | 16.56
21:51:25 | 79 | 8.7 | 16.63
21:52:25 | 79 | 8.71 | 16.56
21:53:25 | 79
21:54:25 | 79
21:55:25 | 79
21:56:25 | 79
21:57:25 | 79
21:58:25 | 79
21:59:25 | 79
22:00:25 | 79
22:01:25 | 79
22:02:25 | 79
22:03:25 | 79
22:04:25 | 79
22:05:25 | 80
22:06:25 | 79 | 8.69 | 16.7
22:07:25 | 80 | 8.7 | 16.63
22:08:25 | 79 | 8.7 | 16.63
22:09:25 | 79 | 8.69 | 16.7
22:10:25 | 79 | 8.7 | 16.63
22:11:25 | 79
22:12:25 | 79
22:13:25 | 80
22:14:25 | 79
22:15:25 | 79 | 8.69 | 16.7
22:16:25 | 79 | 8.69 | 16.7
22:17:25 | 79 | 8.69 | 16.7
22:18:25 | 79 | 8.69 | 16.7
22:19:25 | 79 | 8.69 | 16.7
22:20:25 | 79
22:21:25 | 79 | 8.68 | 16.77
22:22:25 | 79
22:23:25 | 79
22:24:25 | 79
22:25:25 | 80 | 8.78 | 15.88
22:26:25 | 77
22:27:25 | 76
22:28:25 | 74