## Sheet1
Параметр | Значение
Instrument Name | 4262 L
Instrument Type | UCA
Instrument Serial Number | 111
Test Start Date | 30.05.2002
Test Start Time | 23:59:48
Test Stop Date | 31.05.2002
Test Stop Time | 22:28:28
Test Length | 22:28:40
Final Sample Time Offset | 22:28:25
Controller Schedule Name
Sampling Period | 60 seconds
Comments | T: 67C(40min), 80C(240min), tap water, Vladivostok plant sample cement
WellID | 62
Customer | Kogalym
CementClass | G
CementMfr | Dyckerhoff
Additives | 1%TDF-1+0.12%LignoCan
Density | 1900
BHCT | 67
BHST | 80
FluidLoss | 488.4cc/30min (81cc/3.3min)
JobType | 146 mm csg tail slurry
Calculated Value | Finish Set 21:29:25
Compressive Strength | Compressive strength type B (more than 14 lb/gal)
Initial Temperature (C) | 29 C
Final Temperature (C) | 74 C
Initial Transit Time (microsec/in) | 16,52 microsec/in
Final Transit Time (microsec/in) | ERROR
Initial Compressive Strength (MPa) | 0,00 MPa
Final Compressive Strength (MPa) | N/A