## Sheet1
Time (HH:MM:SS) | Temperature (C) | Transit Time (microsec/in) | Compressive Strength (MPa)
0:00:00 | 27
0:01:00 | 27 | 16.8 | 0
0:02:00 | 28 | 16.85 | 0
0:03:00 | 27 | 16.87 | 0
0:04:00 | 28 | 16.88 | 0
0:05:00 | 28 | 16.89 | 0
0:06:00 | 28 | 16.88 | 0
0:07:00 | 29 | 16.88 | 0
0:08:00 | 29 | 16.86 | 0
0:09:00 | 30 | 16.86 | 0
0:10:00 | 31 | 16.85 | 0
0:11:00 | 32 | 16.84 | 0
0:12:00 | 33 | 16.84 | 0
0:13:00 | 34 | 16.84 | 0
0:14:00 | 35 | 16.82 | 0
0:15:00 | 36 | 16.8 | 0
0:16:00 | 37 | 16.79 | 0
0:17:00 | 38 | 16.77 | 0.01
0:18:00 | 39 | 16.75 | 0.01
0:19:00 | 41 | 16.73 | 0.02
0:20:00 | 42 | 16.71 | 0.02
0:21:00 | 43 | 16.69 | 0.03
0:22:00 | 44 | 16.67 | 0.03
0:23:00 | 45 | 16.66 | 0.03
0:24:00 | 46 | 16.65 | 0.04
0:25:00 | 47 | 16.63 | 0.04
0:26:00 | 49 | 16.6 | 0.05
0:27:00 | 50 | 16.6 | 0.05
0:28:00 | 51 | 16.59 | 0.05
0:29:00 | 52 | 16.57 | 0.06
0:30:00 | 53 | 16.57 | 0.06
0:31:00 | 55 | 16.55 | 0.06
0:32:00 | 56 | 16.54 | 0.06
0:33:00 | 57 | 16.53 | 0.07
0:34:00 | 58 | 16.52 | 0.07
0:35:00 | 59 | 16.51 | 0.07
0:36:00 | 60 | 16.51 | 0.07
0:37:00 | 61 | 16.51 | 0.07
0:38:00 | 62 | 16.49 | 0.08
0:39:00 | 63 | 16.48 | 0.08
0:40:00 | 64 | 16.48 | 0.08
0:41:00 | 65 | 16.48 | 0.08
0:42:00 | 67 | 16.48 | 0.08
0:43:00 | 68 | 16.48 | 0.08
0:44:00 | 68 | 16.48 | 0.08
0:45:00 | 69 | 16.46 | 0.08
0:46:00 | 70 | 16.47 | 0.08
0:47:00 | 70 | 16.47 | 0.08
0:48:00 | 70 | 16.47 | 0.08
0:49:00 | 71 | 16.46 | 0.08
0:50:00 | 71 | 16.46 | 0.08
0:51:00 | 71 | 16.46 | 0.08
0:52:00 | 71 | 16.46 | 0.08
0:53:00 | 71 | 16.46 | 0.08
0:54:00 | 71 | 16.46 | 0.08
0:55:00 | 71 | 16.47 | 0.08
0:56:00 | 71 | 16.47 | 0.08
0:57:00 | 70 | 16.47 | 0.08
0:58:00 | 70 | 16.47 | 0.08
0:59:00 | 70 | 16.47 | 0.08
1:00:00 | 70 | 16.46 | 0.08
1:01:00 | 70 | 16.48 | 0.08
1:02:00 | 70 | 16.48 | 0.08
1:03:00 | 69 | 16.48 | 0.08
1:04:00 | 69 | 16.45 | 0.09
1:05:00 | 69 | 16.44 | 0.09
1:06:00 | 69 | 16.45 | 0.09
1:07:00 | 69 | 16.44 | 0.09
1:08:00 | 69 | 16.45 | 0.09
1:09:00 | 69 | 16.44 | 0.09
1:10:00 | 69 | 16.44 | 0.09
1:11:00 | 69 | 16.44 | 0.09
1:12:00 | 69 | 16.44 | 0.09
1:13:00 | 69 | 16.44 | 0.09
1:14:00 | 69 | 16.44 | 0.09
1:15:00 | 69 | 16.44 | 0.09
1:16:00 | 69 | 16.44 | 0.09
1:17:00 | 69 | 16.44 | 0.09
1:18:00 | 69 | 16.44 | 0.09
1:19:00 | 69 | 16.43 | 0.09
1:20:00 | 69 | 16.43 | 0.09
1:21:00 | 69 | 16.43 | 0.09
1:22:00 | 69 | 16.44 | 0.09
1:23:00 | 69 | 16.43 | 0.09
1:24:00 | 69 | 16.43 | 0.09
1:25:00 | 69 | 16.43 | 0.09
1:26:00 | 69 | 16.44 | 0.09
1:27:00 | 69 | 16.43 | 0.09
1:28:00 | 69 | 16.44 | 0.09
1:29:00 | 69 | 16.44 | 0.09
1:30:00 | 69 | 16.44 | 0.09
1:31:00 | 69 | 16.44 | 0.09
1:32:00 | 69 | 16.44 | 0.09
1:33:00 | 70 | 16.43 | 0.09
1:34:00 | 69 | 16.43 | 0.09
1:35:00 | 70 | 16.43 | 0.09
1:36:00 | 69 | 16.43 | 0.09
1:37:00 | 70 | 16.44 | 0.09
1:38:00 | 69 | 16.43 | 0.09
1:39:00 | 70 | 16.43 | 0.09
1:40:00 | 70 | 16.43 | 0.09
1:41:00 | 70 | 16.43 | 0.09
1:42:00 | 70 | 16.43 | 0.09
1:43:00 | 70 | 16.44 | 0.09
1:44:00 | 70 | 16.43 | 0.09
1:45:00 | 70 | 16.43 | 0.09
1:46:00 | 70 | 16.43 | 0.09
1:47:00 | 70 | 16.43 | 0.09
1:48:00 | 70 | 16.44 | 0.09
1:49:00 | 70 | 16.44 | 0.09
1:50:00 | 70 | 16.43 | 0.09
1:51:00 | 70 | 16.43 | 0.09
1:52:00 | 70 | 16.43 | 0.09
1:53:00 | 70 | 16.43 | 0.09
1:54:00 | 70 | 16.43 | 0.09
1:55:00 | 71 | 16.44 | 0.09
1:56:00 | 71 | 16.43 | 0.09
1:57:00 | 70 | 16.44 | 0.09
1:58:00 | 71 | 16.44 | 0.09
1:59:00 | 71 | 16.44 | 0.09
2:00:00 | 71 | 16.43 | 0.09
2:01:00 | 71 | 16.43 | 0.09
2:02:00 | 71 | 16.43 | 0.09
2:03:00 | 71 | 16.43 | 0.09
2:04:00 | 71 | 16.43 | 0.09
2:05:00 | 71 | 16.43 | 0.09
2:06:00 | 71 | 16.44 | 0.09
2:07:00 | 71 | 16.44 | 0.09
2:08:00 | 72 | 16.43 | 0.09
2:09:00 | 71 | 16.43 | 0.09
2:10:00 | 71 | 16.43 | 0.09
2:11:00 | 71 | 16.44 | 0.09
2:12:00 | 71 | 16.44 | 0.09
2:13:00 | 71 | 16.44 | 0.09
2:14:00 | 71 | 16.43 | 0.09
2:15:00 | 71 | 16.44 | 0.09
2:16:00 | 72 | 16.44 | 0.09
2:17:00 | 72 | 16.44 | 0.09
2:18:00 | 72 | 16.44 | 0.09
2:19:00 | 72 | 16.44 | 0.09
2:20:00 | 72 | 16.44 | 0.09
2:21:00 | 71 | 16.44 | 0.09
2:22:00 | 72 | 16.44 | 0.09
2:23:00 | 72 | 16.44 | 0.09
2:24:00 | 72 | 16.44 | 0.09
2:25:00 | 72 | 16.44 | 0.09
2:26:00 | 72 | 16.44 | 0.09
2:27:00 | 72 | 16.44 | 0.09
2:28:00 | 72 | 16.43 | 0.09
2:29:00 | 72 | 16.44 | 0.09
2:30:00 | 72 | 16.44 | 0.09
2:31:00 | 73 | 16.44 | 0.09
2:32:00 | 73 | 16.44 | 0.09
2:33:00 | 72 | 16.44 | 0.09
2:34:00 | 73 | 16.44 | 0.09
2:35:00 | 73 | 16.44 | 0.09
2:36:00 | 73 | 16.44 | 0.09
2:37:00 | 73 | 16.44 | 0.09
2:38:00 | 73 | 16.45 | 0.09
2:39:00 | 73 | 16.45 | 0.09
2:40:00 | 73 | 16.44 | 0.09
2:41:00 | 73 | 16.45 | 0.09
2:42:00 | 73 | 16.45 | 0.09
2:43:00 | 73 | 16.45 | 0.09
2:44:00 | 73 | 16.45 | 0.09
2:45:00 | 73 | 16.45 | 0.09
2:46:00 | 73 | 16.42 | 0.09
2:47:00 | 73 | 16.42 | 0.09
2:48:00 | 73 | 16.42 | 0.09
2:49:00 | 73 | 16.42 | 0.09
2:50:00 | 73 | 16.42 | 0.09
2:51:00 | 73 | 16.42 | 0.09
2:52:00 | 73 | 16.42 | 0.09
2:53:00 | 74 | 16.42 | 0.09
2:54:00 | 74 | 16.42 | 0.09
2:55:00 | 74 | 16.42 | 0.09
2:56:00 | 74 | 16.42 | 0.09
2:57:00 | 74 | 16.42 | 0.09
2:58:00 | 74 | 16.42 | 0.09
2:59:00 | 73 | 16.42 | 0.09
3:00:00 | 74 | 16.42 | 0.09
3:01:00 | 74 | 16.42 | 0.09
3:02:00 | 74 | 16.42 | 0.09
3:03:00 | 74 | 16.42 | 0.09
3:04:00 | 74 | 16.42 | 0.09
3:05:00 | 74 | 16.42 | 0.09
3:06:00 | 74 | 16.42 | 0.09
3:07:00 | 74 | 16.42 | 0.09
3:08:00 | 74 | 16.42 | 0.09
3:09:00 | 75 | 16.42 | 0.09
3:10:00 | 74 | 16.42 | 0.09
3:11:00 | 75 | 16.42 | 0.09
3:12:00 | 75 | 16.42 | 0.09
3:13:00 | 75 | 16.42 | 0.1
3:14:00 | 75 | 16.42 | 0.09
3:15:00 | 75 | 16.42 | 0.09
3:16:00 | 75 | 16.42 | 0.09
3:17:00 | 75 | 16.42 | 0.1
3:18:00 | 75 | 16.42 | 0.09
3:19:00 | 75 | 16.42 | 0.09
3:20:00 | 75 | 16.42 | 0.1
3:21:00 | 75 | 16.42 | 0.1
3:22:00 | 75 | 16.42 | 0.09
3:23:00 | 75 | 16.42 | 0.1
3:24:00 | 75 | 16.42 | 0.1
3:25:00 | 75 | 16.42 | 0.1
3:26:00 | 75 | 16.42 | 0.1
3:27:00 | 75 | 16.42 | 0.1
3:28:00 | 75 | 16.42 | 0.1
3:29:00 | 75 | 16.42 | 0.1
3:30:00 | 76 | 16.42 | 0.1
3:31:00 | 76 | 16.42 | 0.1
3:32:00 | 76 | 16.42 | 0.1
3:33:00 | 76 | 16.42 | 0.1
3:34:00 | 76 | 16.41 | 0.1
3:35:00 | 76 | 16.41 | 0.1
3:36:00 | 76 | 16.42 | 0.1
3:37:00 | 76 | 16.41 | 0.1
3:38:00 | 76 | 16.41 | 0.1
3:39:00 | 76 | 16.41 | 0.1
3:40:00 | 76 | 16.41 | 0.1
3:41:00 | 76 | 16.41 | 0.1
3:42:00 | 76 | 16.4 | 0.1
3:43:00 | 77 | 16.4 | 0.1
3:44:00 | 76 | 16.4 | 0.1
3:45:00 | 76 | 16.39 | 0.1
3:46:00 | 76 | 16.38 | 0.1
3:47:00 | 76 | 16.38 | 0.1
3:48:00 | 76 | 16.38 | 0.1
3:49:00 | 77 | 16.38 | 0.11
3:50:00 | 77 | 16.38 | 0.11
3:51:00 | 76 | 16.37 | 0.11
3:52:00 | 77 | 16.36 | 0.11
3:53:00 | 77 | 16.36 | 0.11
3:54:00 | 77 | 16.36 | 0.11
3:55:00 | 77 | 16.34 | 0.12
3:56:00 | 77 | 16.34 | 0.12
3:57:00 | 77 | 16.32 | 0.12
3:58:00 | 77 | 16.32 | 0.12
3:59:00 | 77 | 16.31 | 0.12
4:00:00 | 77 | 16.3 | 0.13
4:01:00 | 77 | 16.29 | 0.13
4:02:00 | 77 | 16.28 | 0.13
4:03:00 | 77 | 16.27 | 0.14
4:04:00 | 77 | 16.25 | 0.14
4:05:00 | 77 | 16.24 | 0.15
4:06:00 | 77 | 16.21 | 0.15
4:07:00 | 77 | 16.2 | 0.16
4:08:00 | 78 | 16.18 | 0.16
4:09:00 | 78 | 16.15 | 0.17
4:10:00 | 78 | 16.13 | 0.18
4:11:00 | 78 | 16.11 | 0.18
4:12:00 | 78 | 16.08 | 0.19
4:13:00 | 78 | 16.06 | 0.2
4:14:00 | 78 | 16.02 | 0.21
4:15:00 | 78 | 15.99 | 0.22
4:16:00 | 78 | 15.95 | 0.23
4:17:00 | 78 | 15.91 | 0.24
4:18:00 | 78 | 15.88 | 0.25
4:19:00 | 78 | 15.83 | 0.27
4:20:00 | 78 | 15.79 | 0.28
4:21:00 | 78 | 15.73 | 0.3
4:22:00 | 78 | 15.69 | 0.31
4:23:00 | 78 | 15.63 | 0.33
4:24:00 | 79 | 15.58 | 0.35
4:25:00 | 79 | 15.52 | 0.37
4:26:00 | 78 | 15.46 | 0.39
4:27:00 | 78 | 15.4 | 0.42
4:28:00 | 79 | 15.34 | 0.44
4:29:00 | 78 | 15.28 | 0.47
4:30:00 | 79 | 15.21 | 0.49
4:31:00 | 79 | 15.13 | 0.52
4:32:00 | 79 | 15.06 | 0.55
4:33:00 | 79 | 14.98 | 0.59
4:34:00 | 79 | 14.91 | 0.62
4:35:00 | 79 | 14.83 | 0.65
4:36:00 | 79 | 14.74 | 0.7
4:37:00 | 79 | 14.65 | 0.74
4:38:00 | 79 | 14.57 | 0.78
4:39:00 | 79 | 14.49 | 0.83
4:40:00 | 79 | 14.41 | 0.87
4:41:00 | 80 | 14.32 | 0.92
4:42:00 | 79 | 14.24 | 0.96
4:43:00 | 79 | 14.16 | 1.01
4:44:00 | 80 | 14.08 | 1.06
4:45:00 | 80 | 13.99 | 1.12
4:46:00 | 80 | 13.91 | 1.17
4:47:00 | 80 | 13.82 | 1.23
4:48:00 | 80 | 13.74 | 1.29
4:49:00 | 79 | 13.65 | 1.36
4:50:00 | 80 | 13.57 | 1.41
4:51:00 | 80 | 13.49 | 1.48
4:52:00 | 80 | 13.41 | 1.54
4:53:00 | 80 | 13.34 | 1.6
4:54:00 | 80 | 13.28 | 1.65
4:55:00 | 80 | 13.21 | 1.72
4:56:00 | 80 | 13.14 | 1.78
4:57:00 | 79 | 13.07 | 1.84
4:58:00 | 79 | 13 | 1.9
4:59:00 | 80 | 12.93 | 1.97
5:00:00 | 80 | 12.88 | 2.03
5:01:00 | 80 | 12.82 | 2.1
5:02:00 | 79 | 12.76 | 2.15
5:03:00 | 80 | 12.71 | 2.21
5:04:00 | 79 | 12.66 | 2.26
5:05:00 | 80 | 12.61 | 2.32
5:06:00 | 80 | 12.56 | 2.38
5:07:00 | 79 | 12.51 | 2.44
5:08:00 | 79 | 12.47 | 2.49
5:09:00 | 79 | 12.43 | 2.54
5:10:00 | 79 | 12.39 | 2.59
5:11:00 | 79 | 12.35 | 2.64
5:12:00 | 79 | 12.3 | 2.7
5:13:00 | 79 | 12.28 | 2.74
5:14:00 | 79 | 12.24 | 2.79
5:15:00 | 79 | 12.21 | 2.83
5:16:00 | 79 | 12.17 | 2.88
5:17:00 | 79 | 12.13 | 2.94
5:18:00 | 79 | 12.1 | 2.98
5:19:00 | 79 | 12.07 | 3.03
5:20:00 | 79 | 12.04 | 3.07
5:21:00 | 79 | 12.01 | 3.12
5:22:00 | 79 | 11.98 | 3.16
5:23:00 | 79 | 11.96 | 3.2
5:24:00 | 79 | 11.93 | 3.24
5:25:00 | 79 | 11.91 | 3.28
5:26:00 | 79 | 11.88 | 3.33
5:27:00 | 79 | 11.86 | 3.36
5:28:00 | 80 | 11.82 | 3.41
5:29:00 | 79 | 11.8 | 3.45
5:30:00 | 79 | 11.78 | 3.49
5:31:00 | 79 | 11.76 | 3.53
5:32:00 | 79 | 11.73 | 3.57
5:33:00 | 80 | 11.71 | 3.61
5:34:00 | 79 | 11.69 | 3.64
5:35:00 | 79 | 11.67 | 3.68
5:36:00 | 79 | 11.64 | 3.73
5:37:00 | 80 | 11.63 | 3.75
5:38:00 | 79 | 11.61 | 3.79
5:39:00 | 79 | 11.59 | 3.82
5:40:00 | 79 | 11.57 | 3.86
5:41:00 | 79 | 11.55 | 3.89
5:42:00 | 79 | 11.53 | 3.93
5:43:00 | 79 | 11.52 | 3.96
5:44:00 | 79 | 11.5 | 4.01
5:45:00 | 79 | 11.48 | 4.04
5:46:00 | 79 | 11.46 | 4.07
5:47:00 | 79 | 11.45 | 4.09
5:48:00 | 79 | 11.43 | 4.12
5:49:00 | 79 | 11.41 | 4.17
5:50:00 | 79 | 11.4 | 4.2
5:51:00 | 79 | 11.38 | 4.23
5:52:00 | 79 | 11.36 | 4.28
5:53:00 | 79 | 11.34 | 4.31
5:54:00 | 79 | 11.33 | 4.34
5:55:00 | 79 | 11.32 | 4.37
5:56:00 | 79 | 11.3 | 4.4
5:57:00 | 79 | 11.29 | 4.44
5:58:00 | 79 | 11.28 | 4.45
5:59:00 | 79 | 11.26 | 4.5
6:00:00 | 79 | 11.25 | 4.52
6:01:00 | 79 | 11.23 | 4.55
6:02:00 | 79 | 11.22 | 4.58
6:03:00 | 79 | 11.2 | 4.62
6:04:00 | 79 | 11.19 | 4.65
6:05:00 | 79 | 11.18 | 4.67
6:06:00 | 79 | 11.16 | 4.7
6:07:00 | 79 | 11.15 | 4.74
6:08:00 | 79 | 11.13 | 4.77
6:09:00 | 79 | 11.13 | 4.79
6:10:00 | 79 | 11.11 | 4.83
6:11:00 | 80 | 11.1 | 4.86
6:12:00 | 79 | 11.08 | 4.9
6:13:00 | 79 | 11.07 | 4.93
6:14:00 | 79 | 11.06 | 4.95
6:15:00 | 79 | 11.05 | 4.97
6:16:00 | 79 | 11.04 | 5
6:17:00 | 79 | 11.03 | 5.02
6:18:00 | 80 | 11.02 | 5.06
6:19:00 | 79 | 11.01 | 5.08
6:20:00 | 79 | 10.99 | 5.12
6:21:00 | 79 | 10.98 | 5.15
6:22:00 | 79 | 10.97 | 5.17
6:23:00 | 79 | 10.96 | 5.21
6:24:00 | 79 | 10.95 | 5.23
6:25:00 | 80 | 10.93 | 5.27
6:26:00 | 79 | 10.93 | 5.29
6:27:00 | 80 | 10.92 | 5.31
6:28:00 | 79 | 10.9 | 5.35
6:29:00 | 79 | 10.89 | 5.37
6:30:00 | 79 | 10.89 | 5.39
6:31:00 | 79 | 10.87 | 5.43
6:32:00 | 79 | 10.87 | 5.45
6:33:00 | 79 | 10.85 | 5.49
6:34:00 | 79 | 10.84 | 5.51
6:35:00 | 80 | 10.84 | 5.53
6:36:00 | 79 | 10.82 | 5.57
6:37:00 | 79 | 10.82 | 5.57
6:38:00 | 79 | 10.8 | 5.61
6:39:00 | 79 | 10.8 | 5.63
6:40:00 | 79 | 10.78 | 5.67
6:41:00 | 79 | 10.78 | 5.69
6:42:00 | 79 | 10.77 | 5.71
6:43:00 | 79 | 10.75 | 5.75
6:44:00 | 79 | 10.75 | 5.78
6:45:00 | 79 | 10.74 | 5.8
6:46:00 | 79 | 10.73 | 5.82
6:47:00 | 79 | 10.72 | 5.84
6:48:00 | 79 | 10.71 | 5.86
6:49:00 | 79 | 10.7 | 5.91
6:50:00 | 79 | 10.69 | 5.93
6:51:00 | 80 | 10.68 | 5.95
6:52:00 | 79 | 10.68 | 5.97
6:53:00 | 79 | 10.67 | 5.99
6:54:00 | 79 | 10.66 | 6.02
6:55:00 | 79 | 10.66 | 6.04
6:56:00 | 79 | 10.65 | 6.06
6:57:00 | 79 | 10.64 | 6.08
6:58:00 | 79 | 10.63 | 6.1
6:59:00 | 79 | 10.63 | 6.13
7:00:00 | 79 | 10.62 | 6.15
7:01:00 | 79 | 10.61 | 6.17
7:02:00 | 79 | 10.6 | 6.2
7:03:00 | 79 | 10.59 | 6.22
7:04:00 | 79 | 10.59 | 6.24
7:05:00 | 79 | 10.58 | 6.27
7:06:00 | 79 | 10.57 | 6.29
7:07:00 | 79 | 10.57 | 6.31
7:08:00 | 79 | 10.56 | 6.34
7:09:00 | 79 | 10.55 | 6.36
7:10:00 | 79 | 10.54 | 6.38
7:11:00 | 79 | 10.54 | 6.41
7:12:00 | 79 | 10.53 | 6.43
7:13:00 | 79 | 10.52 | 6.45
7:14:00 | 79 | 10.52 | 6.45
7:15:00 | 79 | 10.51 | 6.48
7:16:00 | 79 | 10.5 | 6.5
7:17:00 | 79 | 10.5 | 6.53
7:18:00 | 79 | 10.49 | 6.55
7:19:00 | 79 | 10.49 | 6.55
7:20:00 | 79 | 10.48 | 6.6
7:21:00 | 79 | 10.48 | 6.6
7:22:00 | 79 | 10.47 | 6.62
7:23:00 | 79 | 10.46 | 6.65
7:24:00 | 79 | 10.45 | 6.67
7:25:00 | 79 | 10.45 | 6.67
7:26:00 | 79 | 10.45 | 6.7
7:27:00 | 79 | 10.44 | 6.72
7:28:00 | 79 | 10.43 | 6.75
7:29:00 | 79 | 10.42 | 6.77
7:30:00 | 79 | 10.42 | 6.77
7:31:00 | 79 | 10.41 | 6.8
7:32:00 | 79 | 10.41 | 6.82
7:33:00 | 79 | 10.4 | 6.85
7:34:00 | 80 | 10.4 | 6.85
7:35:00 | 79 | 10.39 | 6.88
7:36:00 | 79 | 10.39 | 6.9
7:37:00 | 79 | 10.38 | 6.93
7:38:00 | 79 | 10.38 | 6.93
7:39:00 | 79 | 10.37 | 6.95
7:40:00 | 79 | 10.36 | 6.98
7:41:00 | 79 | 10.36 | 6.98
7:42:00 | 79 | 10.36 | 7.01
7:43:00 | 79 | 10.35 | 7.03
7:44:00 | 79 | 10.34 | 7.06
7:45:00 | 79 | 10.34 | 7.06
7:46:00 | 79 | 10.33 | 7.08
7:47:00 | 80 | 10.33 | 7.08
7:48:00 | 79 | 10.32 | 7.11
7:49:00 | 79 | 10.32 | 7.14
7:50:00 | 79 | 10.31 | 7.17
7:51:00 | 79 | 10.3 | 7.19
7:52:00 | 79 | 10.3 | 7.19
7:53:00 | 79 | 10.3 | 7.22
7:54:00 | 79 | 10.29 | 7.25
7:55:00 | 79 | 10.29 | 7.25
7:56:00 | 79 | 10.28 | 7.27
7:57:00 | 79 | 10.27 | 7.3
7:58:00 | 80 | 10.27 | 7.3
7:59:00 | 79 | 10.27 | 7.33
8:00:00 | 79 | 10.27 | 7.33
8:01:00 | 79 | 10.26 | 7.36
8:02:00 | 80 | 10.25 | 7.38
8:03:00 | 79 | 10.25 | 7.38
8:04:00 | 80 | 10.24 | 7.41
8:05:00 | 79 | 10.23 | 7.44
8:06:00 | 79 | 10.23 | 7.44
8:07:00 | 80 | 10.23 | 7.47
8:08:00 | 79 | 10.23 | 7.47
8:09:00 | 79 | 10.22 | 7.5
8:10:00 | 79 | 10.21 | 7.52
8:11:00 | 79 | 10.21 | 7.52
8:12:00 | 79 | 10.21 | 7.55
8:13:00 | 79 | 10.21 | 7.55
8:14:00 | 79 | 10.2 | 7.58
8:15:00 | 79 | 10.19 | 7.61
8:16:00 | 79 | 10.19 | 7.61
8:17:00 | 79 | 10.18 | 7.64
8:18:00 | 79 | 10.18 | 7.64
8:19:00 | 79 | 10.18 | 7.67
8:20:00 | 79 | 10.18 | 7.67
8:21:00 | 79 | 10.17 | 7.7
8:22:00 | 79 | 10.16 | 7.72
8:23:00 | 79 | 10.16 | 7.72
8:24:00 | 79 | 10.15 | 7.75
8:25:00 | 79 | 10.15 | 7.75
8:26:00 | 79 | 10.14 | 7.78
8:27:00 | 79 | 10.14 | 7.78
8:28:00 | 79 | 10.14 | 7.81
8:29:00 | 79 | 10.14 | 7.81
8:30:00 | 79 | 10.13 | 7.84
8:31:00 | 79 | 10.13 | 7.84
8:32:00 | 80 | 10.12 | 7.87
8:33:00 | 79 | 10.12 | 7.87
8:34:00 | 79 | 10.11 | 7.9
8:35:00 | 79 | 10.11 | 7.93
8:36:00 | 79 | 10.11 | 7.93
8:37:00 | 80 | 10.1 | 7.96
8:38:00 | 79 | 10.1 | 7.96
8:39:00 | 79 | 10.09 | 7.99
8:40:00 | 79 | 10.09 | 7.99
8:41:00 | 79 | 10.09 | 7.99
8:42:00 | 79 | 10.09 | 8.02
8:43:00 | 80 | 10.09 | 8.02
8:44:00 | 79 | 10.08 | 8.05
8:45:00 | 80 | 10.07 | 8.08
8:46:00 | 79 | 10.07 | 8.08
8:47:00 | 79 | 10.06 | 8.11
8:48:00 | 80 | 10.06 | 8.11
8:49:00 | 79 | 10.05 | 8.15
8:50:00 | 79 | 10.05 | 8.15
8:51:00 | 79 | 10.05 | 8.15
8:52:00 | 79 | 10.05 | 8.18
8:53:00 | 80 | 10.05 | 8.18
8:54:00 | 79 | 10.04 | 8.21
8:55:00 | 80 | 10.04 | 8.21
8:56:00 | 80 | 10.03 | 8.24
8:57:00 | 79 | 10.03 | 8.24
8:58:00 | 79 | 10.02 | 8.27
8:59:00 | 79 | 10.02 | 8.27
9:00:00 | 79 | 10.02 | 8.27
9:01:00 | 79 | 10.02 | 8.3
9:02:00 | 79 | 10.02 | 8.3
9:03:00 | 79 | 10.01 | 8.33
9:04:00 | 79 | 10 | 8.36
9:05:00 | 79 | 10 | 8.36
9:06:00 | 79 | 10 | 8.4
9:07:00 | 79 | 10 | 8.4
9:08:00 | 80 | 9.99 | 8.43
9:09:00 | 79 | 9.99 | 8.43
9:10:00 | 79 | 9.98 | 8.46
9:11:00 | 79 | 9.98 | 8.46
9:12:00 | 79 | 9.98 | 8.46
9:13:00 | 79 | 9.97 | 8.49
9:14:00 | 79 | 9.97 | 8.49
9:15:00 | 79 | 9.96 | 8.53
9:16:00 | 79 | 9.96 | 8.53
9:17:00 | 79 | 9.96 | 8.56
9:18:00 | 79 | 9.96 | 8.56
9:19:00 | 79 | 9.95 | 8.59
9:20:00 | 79 | 9.95 | 8.59
9:21:00 | 79 | 9.95 | 8.59
9:22:00 | 79 | 9.94 | 8.62
9:23:00 | 79 | 9.94 | 8.62
9:24:00 | 79 | 9.94 | 8.62
9:25:00 | 79 | 9.93 | 8.66
9:26:00 | 80 | 9.93 | 8.66
9:27:00 | 79 | 9.93 | 8.69
9:28:00 | 80 | 9.93 | 8.69
9:29:00 | 79 | 9.93 | 8.69
9:30:00 | 79 | 9.92 | 8.72
9:31:00 | 79 | 9.92 | 8.72
9:32:00 | 79 | 9.91 | 8.76
9:33:00 | 79 | 9.91 | 8.76
9:34:00 | 79 | 9.91 | 8.76
9:35:00 | 79 | 9.91 | 8.79
9:36:00 | 79 | 9.91 | 8.79
9:37:00 | 79 | 9.9 | 8.82
9:38:00 | 79 | 9.9 | 8.82
9:39:00 | 79 | 9.89 | 8.86
9:40:00 | 79 | 9.89 | 8.86
9:41:00 | 79 | 9.89 | 8.86
9:42:00 | 79 | 9.88 | 8.89
9:43:00 | 79 | 9.88 | 8.89
9:44:00 | 80 | 9.88 | 8.89
9:45:00 | 79 | 9.88 | 8.93
9:46:00 | 79 | 9.88 | 8.93
9:47:00 | 79 | 9.87 | 8.96
9:48:00 | 79 | 9.87 | 8.96
9:49:00 | 79 | 9.87 | 8.96
9:50:00 | 79 | 9.86 | 8.99
9:51:00 | 79 | 9.86 | 8.99
9:52:00 | 79 | 9.86 | 8.99
9:53:00 | 79 | 9.85 | 9.03
9:54:00 | 79 | 9.85 | 9.03
9:55:00 | 79 | 9.85 | 9.03
9:56:00 | 80 | 9.84 | 9.06
9:57:00 | 79 | 9.84 | 9.06
9:58:00 | 79 | 9.84 | 9.1
9:59:00 | 79 | 9.84 | 9.1
10:00:00 | 80 | 9.84 | 9.1
10:01:00 | 79 | 9.83 | 9.13
10:02:00 | 79 | 9.83 | 9.13
10:03:00 | 79 | 9.83 | 9.13
10:04:00 | 79 | 9.82 | 9.17
10:05:00 | 79 | 9.82 | 9.17
10:06:00 | 79 | 9.82 | 9.2
10:07:00 | 79 | 9.82 | 9.2
10:08:00 | 79 | 9.82 | 9.2
10:09:00 | 79 | 9.82 | 9.2
10:10:00 | 80 | 9.81 | 9.24
10:11:00 | 79 | 9.81 | 9.24
10:12:00 | 80 | 9.8 | 9.28
10:13:00 | 79 | 9.8 | 9.28
10:14:00 | 79 | 9.8 | 9.28
10:15:00 | 80 | 9.79 | 9.31
10:16:00 | 79 | 9.79 | 9.31
10:17:00 | 79 | 9.79 | 9.31
10:18:00 | 79 | 9.79 | 9.35
10:19:00 | 79 | 9.79 | 9.35
10:20:00 | 79 | 9.79 | 9.35
10:21:00 | 79 | 9.78 | 9.38
10:22:00 | 79 | 9.78 | 9.38
10:23:00 | 79 | 9.78 | 9.38
10:24:00 | 79 | 9.77 | 9.42
10:25:00 | 79 | 9.77 | 9.42
10:26:00 | 79 | 9.77 | 9.42
10:27:00 | 79 | 9.76 | 9.46
10:28:00 | 79 | 9.76 | 9.46
10:29:00 | 79 | 9.76 | 9.46
10:30:00 | 79 | 9.76 | 9.46
10:31:00 | 79 | 9.76 | 9.46
10:32:00 | 79 | 9.76 | 9.49
10:33:00 | 79 | 9.75 | 9.53
10:34:00 | 79 | 9.75 | 9.53
10:35:00 | 79 | 9.75 | 9.53
10:36:00 | 80 | 9.74 | 9.57
10:37:00 | 79 | 9.74 | 9.57
10:38:00 | 79 | 9.74 | 9.57
10:39:00 | 79 | 9.73 | 9.6
10:40:00 | 79 | 9.73 | 9.6
10:41:00 | 79 | 9.73 | 9.6
10:42:00 | 79 | 9.73 | 9.6
10:43:00 | 79 | 9.73 | 9.64
10:44:00 | 79 | 9.73 | 9.64
10:45:00 | 79 | 9.72 | 9.68
10:46:00 | 79 | 9.72 | 9.68
10:47:00 | 79 | 9.72 | 9.68
10:48:00 | 79 | 9.72 | 9.68
10:49:00 | 79 | 9.71 | 9.72
10:50:00 | 79 | 9.71 | 9.72
10:51:00 | 79 | 9.71 | 9.72
10:52:00 | 79 | 9.71 | 9.72
10:53:00 | 79 | 9.7 | 9.75
10:54:00 | 80 | 9.7 | 9.75
10:55:00 | 79 | 9.7 | 9.79
10:56:00 | 80 | 9.7 | 9.79
10:57:00 | 79 | 9.7 | 9.79
10:58:00 | 79 | 9.69 | 9.83
10:59:00 | 79 | 9.69 | 9.83
11:00:00 | 80 | 9.69 | 9.83
11:01:00 | 79 | 9.69 | 9.83
11:02:00 | 79 | 9.68 | 9.87
11:03:00 | 79 | 9.68 | 9.87
11:04:00 | 79 | 9.68 | 9.87
11:05:00 | 79 | 9.68 | 9.87
11:06:00 | 79 | 9.67 | 9.91
11:07:00 | 79 | 9.67 | 9.91
11:08:00 | 79 | 9.67 | 9.91
11:09:00 | 79 | 9.67 | 9.91
11:10:00 | 80 | 9.66 | 9.94
11:11:00 | 79 | 9.66 | 9.94
11:12:00 | 79 | 9.66 | 9.94
11:13:00 | 79 | 9.66 | 9.98
11:14:00 | 79 | 9.66 | 9.98
11:15:00 | 79 | 9.66 | 9.98
11:16:00 | 79 | 9.66 | 9.98
11:17:00 | 79 | 9.65 | 10.02
11:18:00 | 79 | 9.65 | 10.02
11:19:00 | 79 | 9.65 | 10.02
11:20:00 | 79 | 9.64 | 10.06
11:21:00 | 79 | 9.64 | 10.06
11:22:00 | 79 | 9.64 | 10.06
11:23:00 | 79 | 9.64 | 10.06
11:24:00 | 79 | 9.63 | 10.1
11:25:00 | 79 | 9.63 | 10.1
11:26:00 | 79 | 9.63 | 10.1
11:27:00 | 79 | 9.63 | 10.1
11:28:00 | 79 | 9.63 | 10.1
11:29:00 | 79 | 9.63 | 10.14
11:30:00 | 79 | 9.63 | 10.14
11:31:00 | 80 | 9.63 | 10.14
11:32:00 | 79 | 9.62 | 10.18
11:33:00 | 79 | 9.62 | 10.18
11:34:00 | 79 | 9.62 | 10.18
11:35:00 | 79 | 9.61 | 10.22
11:36:00 | 79 | 9.61 | 10.22
11:37:00 | 79 | 9.61 | 10.22
11:38:00 | 79 | 9.61 | 10.22
11:39:00 | 79 | 9.61 | 10.26
11:40:00 | 80 | 9.61 | 10.26
11:41:00 | 79 | 9.61 | 10.26
11:42:00 | 79 | 9.61 | 10.26
11:43:00 | 79 | 9.61 | 10.26
11:44:00 | 79 | 9.6 | 10.3
11:45:00 | 79 | 9.6 | 10.3
11:46:00 | 80 | 9.6 | 10.3
11:47:00 | 79 | 9.6 | 10.3
11:48:00 | 79 | 9.59 | 10.34
11:49:00 | 79 | 9.59 | 10.34
11:50:00 | 79 | 9.59 | 10.34
11:51:00 | 79 | 9.59 | 10.34
11:52:00 | 79 | 9.58 | 10.38
11:53:00 | 79 | 9.58 | 10.38
11:54:00 | 80 | 9.58 | 10.38
11:55:00 | 80 | 9.58 | 10.38
11:56:00 | 79 | 9.58 | 10.38
11:57:00 | 80 | 9.57 | 10.42
11:58:00 | 79 | 9.57 | 10.42
11:59:00 | 79 | 9.57 | 10.42
12:00:00 | 79 | 9.57 | 10.42
12:01:00 | 79 | 9.57 | 10.46
12:02:00 | 79 | 9.57 | 10.46
12:03:00 | 80 | 9.57 | 10.46
12:04:00 | 79 | 9.56 | 10.5
12:05:00 | 79 | 9.56 | 10.5
12:06:00 | 79 | 9.56 | 10.5
12:07:00 | 79 | 9.56 | 10.5
12:08:00 | 79 | 9.55 | 10.54
12:09:00 | 79 | 9.55 | 10.54
12:10:00 | 79 | 9.55 | 10.54
12:11:00 | 79 | 9.55 | 10.54
12:12:00 | 79 | 9.54 | 10.58
12:13:00 | 79 | 9.54 | 10.58
12:14:00 | 79 | 9.54 | 10.58
12:15:00 | 80 | 9.54 | 10.58
12:16:00 | 79 | 9.54 | 10.62
12:17:00 | 80 | 9.54 | 10.62
12:18:00 | 79 | 9.54 | 10.62
12:19:00 | 80 | 9.54 | 10.62
12:20:00 | 79 | 9.54 | 10.62
12:21:00 | 79 | 9.53 | 10.67
12:22:00 | 79 | 9.53 | 10.67
12:23:00 | 79 | 9.53 | 10.67
12:24:00 | 79 | 9.53 | 10.67
12:25:00 | 80 | 9.52 | 10.71
12:26:00 | 79 | 9.52 | 10.71
12:27:00 | 80 | 9.52 | 10.71
12:28:00 | 79 | 9.52 | 10.71
12:29:00 | 79 | 9.52 | 10.71
12:30:00 | 80 | 9.52 | 10.75
12:31:00 | 79 | 9.52 | 10.75
12:32:00 | 79 | 9.52 | 10.75
12:33:00 | 79 | 9.52 | 10.75
12:34:00 | 80 | 9.51 | 10.79
12:35:00 | 79 | 9.51 | 10.79
12:36:00 | 79 | 9.51 | 10.79
12:37:00 | 79 | 9.51 | 10.79
12:38:00 | 79 | 9.51 | 10.79
12:39:00 | 79 | 9.5 | 10.83
12:40:00 | 79 | 9.5 | 10.83
12:41:00 | 79 | 9.5 | 10.83
12:42:00 | 79 | 9.5 | 10.83
12:43:00 | 80 | 9.5 | 10.83
12:44:00 | 79 | 9.49 | 10.88
12:45:00 | 79 | 9.49 | 10.88
12:46:00 | 79 | 9.49 | 10.88
12:47:00 | 79 | 9.49 | 10.88
12:48:00 | 79 | 9.49 | 10.88
12:49:00 | 79 | 9.48 | 10.92
12:50:00 | 79 | 9.48 | 10.92
12:51:00 | 79 | 9.48 | 10.92
12:52:00 | 79 | 9.48 | 10.92
12:53:00 | 79 | 9.48 | 10.96
12:54:00 | 79 | 9.48 | 10.96
12:55:00 | 79 | 9.48 | 10.96
12:56:00 | 79 | 9.48 | 10.96
12:57:00 | 79 | 9.47 | 11.01
12:58:00 | 80 | 9.47 | 11.01
12:59:00 | 79 | 9.47 | 11.01
13:00:00 | 79 | 9.47 | 11.01
13:01:00 | 80 | 9.47 | 11.01
13:02:00 | 79 | 9.47 | 11.01
13:03:00 | 79 | 9.46 | 11.05
13:04:00 | 79 | 9.46 | 11.05
13:05:00 | 79 | 9.46 | 11.05
13:06:00 | 79 | 9.46 | 11.05
13:07:00 | 79 | 9.46 | 11.05
13:08:00 | 79 | 9.46 | 11.09
13:09:00 | 79 | 9.46 | 11.09
13:10:00 | 79 | 9.46 | 11.09
13:11:00 | 80 | 9.46 | 11.09
13:12:00 | 79 | 9.46 | 11.09
13:13:00 | 79 | 9.45 | 11.14
13:14:00 | 79 | 9.45 | 11.14
13:15:00 | 79 | 9.45 | 11.14
13:16:00 | 79 | 9.45 | 11.14
13:17:00 | 80 | 9.45 | 11.14
13:18:00 | 79 | 9.44 | 11.18
13:19:00 | 79 | 9.44 | 11.18
13:20:00 | 79 | 9.44 | 11.18
13:21:00 | 79 | 9.44 | 11.18
13:22:00 | 79 | 9.44 | 11.18
13:23:00 | 79 | 9.44 | 11.18
13:24:00 | 79 | 9.43 | 11.23
13:25:00 | 79 | 9.43 | 11.23
13:26:00 | 79 | 9.43 | 11.23
13:27:00 | 79 | 9.43 | 11.23
13:28:00 | 79 | 9.43 | 11.23
13:29:00 | 79 | 9.43 | 11.27
13:30:00 | 79 | 9.43 | 11.27
13:31:00 | 79 | 9.43 | 11.27
13:32:00 | 80 | 9.43 | 11.27
13:33:00 | 80 | 9.43 | 11.27
13:34:00 | 79 | 9.42 | 11.31
13:35:00 | 79 | 9.42 | 11.31
13:36:00 | 79 | 9.42 | 11.31
13:37:00 | 80 | 9.42 | 11.31
13:38:00 | 79 | 9.42 | 11.31
13:39:00 | 79 | 9.41 | 11.36
13:40:00 | 79 | 9.42 | 11.31
13:41:00 | 79 | 9.41 | 11.36
13:42:00 | 79 | 9.41 | 11.36
13:43:00 | 80 | 9.41 | 11.36
13:44:00 | 79 | 9.4 | 11.4
13:45:00 | 79 | 9.4 | 11.4
13:46:00 | 79 | 9.4 | 11.4
13:47:00 | 80 | 9.4 | 11.4
13:48:00 | 80 | 9.4 | 11.4
13:49:00 | 79 | 9.4 | 11.4
13:50:00 | 79 | 9.4 | 11.4
13:51:00 | 79 | 9.4 | 11.4
13:52:00 | 79 | 9.39 | 11.45
13:53:00 | 79 | 9.39 | 11.45
13:54:00 | 79 | 9.39 | 11.45
13:55:00 | 79 | 9.39 | 11.49
13:56:00 | 79 | 9.39 | 11.49
13:57:00 | 80 | 9.39 | 11.49
13:58:00 | 80 | 9.39 | 11.49
13:59:00 | 79 | 9.39 | 11.49
14:00:00 | 79 | 9.38 | 11.54
14:01:00 | 79 | 9.38 | 11.54
14:02:00 | 79 | 9.38 | 11.54
14:03:00 | 79 | 9.38 | 11.54
14:04:00 | 79 | 9.38 | 11.54
14:05:00 | 79 | 9.37 | 11.59
14:06:00 | 79 | 9.37 | 11.59
14:07:00 | 79 | 9.37 | 11.59
14:08:00 | 79 | 9.37 | 11.59
14:09:00 | 79 | 9.37 | 11.59
14:10:00 | 79 | 9.37 | 11.59
14:11:00 | 79 | 9.37 | 11.59
14:12:00 | 80 | 9.37 | 11.63
14:13:00 | 79 | 9.37 | 11.63
14:14:00 | 79 | 9.37 | 11.63
14:15:00 | 79 | 9.37 | 11.63
14:16:00 | 79 | 9.37 | 11.63
14:17:00 | 80 | 9.36 | 11.68
14:18:00 | 79 | 9.36 | 11.68
14:19:00 | 79 | 9.36 | 11.68
14:20:00 | 79 | 9.36 | 11.68
14:21:00 | 79 | 9.36 | 11.68
14:22:00 | 79 | 9.36 | 11.68
14:23:00 | 79 | 9.35 | 11.72
14:24:00 | 79 | 9.35 | 11.72
14:25:00 | 79 | 9.35 | 11.72
14:26:00 | 79 | 9.35 | 11.72
14:27:00 | 79 | 9.35 | 11.72
14:28:00 | 79 | 9.34 | 11.77
14:29:00 | 79 | 9.34 | 11.77
14:30:00 | 79 | 9.34 | 11.77
14:31:00 | 79 | 9.34 | 11.77
14:32:00 | 79 | 9.34 | 11.77
14:33:00 | 79 | 9.34 | 11.77
14:34:00 | 79 | 9.34 | 11.77
14:35:00 | 79 | 9.34 | 11.77
14:36:00 | 79 | 9.34 | 11.82
14:37:00 | 79 | 9.34 | 11.82
14:38:00 | 79 | 9.34 | 11.82
14:39:00 | 80 | 9.34 | 11.82
14:40:00 | 79 | 9.34 | 11.82
14:41:00 | 79 | 9.33 | 11.86
14:42:00 | 79 | 9.33 | 11.86
14:43:00 | 79 | 9.33 | 11.86
14:44:00 | 79 | 9.33 | 11.86
14:45:00 | 79 | 9.33 | 11.86
14:46:00 | 79 | 9.33 | 11.86
14:47:00 | 79 | 9.33 | 11.86
14:48:00 | 79 | 9.32 | 11.91
14:49:00 | 80 | 9.32 | 11.91
14:50:00 | 79 | 9.32 | 11.91
14:51:00 | 79 | 9.32 | 11.91
14:52:00 | 79 | 9.32 | 11.91
14:53:00 | 79 | 9.32 | 11.91
14:54:00 | 79 | 9.32 | 11.91
14:55:00 | 79 | 9.31 | 11.96
14:56:00 | 79 | 9.31 | 11.96
14:57:00 | 79 | 9.31 | 11.96
14:58:00 | 79 | 9.31 | 11.96
14:59:00 | 79 | 9.31 | 11.96
15:00:00 | 79 | 9.3 | 12.01
15:01:00 | 79 | 9.3 | 12.01
15:02:00 | 79 | 9.3 | 12.01
15:03:00 | 79 | 9.3 | 12.01
15:04:00 | 79 | 9.3 | 12.01
15:05:00 | 79 | 9.3 | 12.01
15:06:00 | 79 | 9.3 | 12.05
15:07:00 | 80 | 9.3 | 12.05
15:08:00 | 80 | 9.3 | 12.05
15:09:00 | 79 | 9.3 | 12.05
15:10:00 | 79 | 9.3 | 12.05
15:11:00 | 79 | 9.3 | 12.05
15:12:00 | 80 | 9.3 | 12.05
15:13:00 | 79 | 9.3 | 12.05
15:14:00 | 79 | 9.29 | 12.1
15:15:00 | 79 | 9.29 | 12.1
15:16:00 | 79 | 9.29 | 12.1
15:17:00 | 79 | 9.29 | 12.1
15:18:00 | 80 | 9.29 | 12.1
15:19:00 | 79 | 9.29 | 12.1
15:20:00 | 79 | 9.28 | 12.15
15:21:00 | 79 | 9.28 | 12.15
15:22:00 | 79 | 9.28 | 12.15
15:23:00 | 79 | 9.28 | 12.15
15:24:00 | 79 | 9.28 | 12.15
15:25:00 | 79 | 9.28 | 12.15
15:26:00 | 79 | 9.28 | 12.15
15:27:00 | 79 | 9.28 | 12.15
15:28:00 | 79 | 9.28 | 12.2
15:29:00 | 80 | 9.28 | 12.2
15:30:00 | 79 | 9.28 | 12.2
15:31:00 | 79 | 9.28 | 12.2
15:32:00 | 80 | 9.28 | 12.2
15:33:00 | 79 | 9.27 | 12.25
15:34:00 | 79 | 9.27 | 12.25
15:35:00 | 79 | 9.27 | 12.25
15:36:00 | 80 | 9.27 | 12.25
15:37:00 | 79 | 9.27 | 12.25
15:38:00 | 79 | 9.27 | 12.25
15:39:00 | 79 | 9.27 | 12.25
15:40:00 | 79 | 9.26 | 12.3
15:41:00 | 79 | 9.26 | 12.3
15:42:00 | 79 | 9.26 | 12.3
15:43:00 | 79 | 9.26 | 12.3
15:44:00 | 79 | 9.26 | 12.3
15:45:00 | 79 | 9.26 | 12.3
15:46:00 | 79 | 9.26 | 12.3
15:47:00 | 79 | 9.25 | 12.35
15:48:00 | 79 | 9.25 | 12.35
15:49:00 | 79 | 9.25 | 12.35
15:50:00 | 79 | 9.25 | 12.35
15:51:00 | 79 | 9.25 | 12.35
15:52:00 | 79 | 9.25 | 12.35
15:53:00 | 79 | 9.25 | 12.35
15:54:00 | 79 | 9.25 | 12.4
15:55:00 | 79 | 9.25 | 12.4
15:56:00 | 79 | 9.25 | 12.4
15:57:00 | 79 | 9.25 | 12.4
15:58:00 | 79 | 9.25 | 12.4
15:59:00 | 79 | 9.25 | 12.4
16:00:00 | 79 | 9.25 | 12.4
16:01:00 | 79 | 9.25 | 12.4
16:02:00 | 79 | 9.24 | 12.45
16:03:00 | 79 | 9.24 | 12.45
16:04:00 | 79 | 9.24 | 12.45
16:05:00 | 79 | 9.24 | 12.45
16:06:00 | 79 | 9.24 | 12.45
16:07:00 | 79 | 9.24 | 12.45
16:08:00 | 80 | 9.24 | 12.45
16:09:00 | 80 | 9.24 | 12.45
16:10:00 | 79 | 9.23 | 12.5
16:11:00 | 79 | 9.23 | 12.5
16:12:00 | 79 | 9.23 | 12.5
16:13:00 | 79 | 9.23 | 12.5
16:14:00 | 79 | 9.23 | 12.5
16:15:00 | 79 | 9.23 | 12.5
16:16:00 | 79 | 9.22 | 12.55
16:17:00 | 79 | 9.22 | 12.55
16:18:00 | 79 | 9.22 | 12.55
16:19:00 | 79 | 9.22 | 12.55
16:20:00 | 79 | 9.22 | 12.55
16:21:00 | 79 | 9.22 | 12.55
16:22:00 | 79 | 9.22 | 12.55
16:23:00 | 79 | 9.22 | 12.55
16:24:00 | 79 | 9.22 | 12.55
16:25:00 | 79 | 9.22 | 12.55
16:26:00 | 79 | 9.21 | 12.6
16:27:00 | 79 | 9.21 | 12.6
16:28:00 | 79 | 9.21 | 12.6
16:29:00 | 79 | 9.21 | 12.6
16:30:00 | 79 | 9.21 | 12.6
16:31:00 | 79 | 9.21 | 12.6
16:32:00 | 79 | 9.21 | 12.6
16:33:00 | 79 | 9.21 | 12.65
16:34:00 | 79 | 9.21 | 12.65
16:35:00 | 79 | 9.21 | 12.65
16:36:00 | 79 | 9.21 | 12.65
16:37:00 | 79 | 9.21 | 12.65
16:38:00 | 80 | 9.21 | 12.65
16:39:00 | 79 | 9.21 | 12.65
16:40:00 | 79 | 9.21 | 12.65
16:41:00 | 79 | 9.21 | 12.65
16:42:00 | 79 | 9.2 | 12.7
16:43:00 | 79 | 9.2 | 12.7
16:44:00 | 79 | 9.2 | 12.7
16:45:00 | 79 | 9.2 | 12.7
16:46:00 | 79 | 9.2 | 12.7
16:47:00 | 79 | 9.2 | 12.7
16:48:00 | 79 | 9.2 | 12.7
16:49:00 | 79 | 9.2 | 12.7
16:50:00 | 79 | 9.2 | 12.7
16:51:00 | 79 | 9.19 | 12.75
16:52:00 | 79 | 9.19 | 12.75
16:53:00 | 79 | 9.19 | 12.75
16:54:00 | 79 | 9.19 | 12.75
16:55:00 | 79 | 9.19 | 12.75
16:56:00 | 79 | 9.19 | 12.75
16:57:00 | 79 | 9.18 | 12.8
16:58:00 | 79 | 9.18 | 12.8
16:59:00 | 79 | 9.18 | 12.8
17:00:00 | 79 | 9.18 | 12.8
17:01:00 | 79 | 9.18 | 12.8
17:02:00 | 79 | 9.18 | 12.8
17:03:00 | 80 | 9.18 | 12.8
17:04:00 | 79 | 9.18 | 12.8
17:05:00 | 79 | 9.18 | 12.8
17:06:00 | 79 | 9.18 | 12.8
17:07:00 | 79 | 9.18 | 12.85
17:08:00 | 79 | 9.18 | 12.85
17:09:00 | 79 | 9.18 | 12.85
17:10:00 | 79 | 9.18 | 12.85
17:11:00 | 79 | 9.18 | 12.85
17:12:00 | 79 | 9.18 | 12.85
17:13:00 | 79 | 9.18 | 12.85
17:14:00 | 79 | 9.18 | 12.85
17:15:00 | 80 | 9.18 | 12.85
17:16:00 | 79 | 9.17 | 12.9
17:17:00 | 80 | 9.17 | 12.9
17:18:00 | 79 | 9.17 | 12.9
17:19:00 | 79 | 9.17 | 12.9
17:20:00 | 80 | 9.17 | 12.9
17:21:00 | 79 | 9.17 | 12.9
17:22:00 | 80 | 9.17 | 12.9
17:23:00 | 79 | 9.16 | 12.95
17:24:00 | 79 | 9.16 | 12.95
17:25:00 | 80 | 9.16 | 12.95
17:26:00 | 79 | 9.16 | 12.95
17:27:00 | 79 | 9.16 | 12.95
17:28:00 | 79 | 9.16 | 12.95
17:29:00 | 79 | 9.16 | 12.95
17:30:00 | 79 | 9.16 | 13.01
17:31:00 | 79 | 9.16 | 13.01
17:32:00 | 79 | 9.16 | 13.01
17:33:00 | 79 | 9.16 | 13.01
17:34:00 | 79 | 9.16 | 13.01
17:35:00 | 80 | 9.16 | 13.01
17:36:00 | 79 | 9.16 | 13.01
17:37:00 | 79 | 9.16 | 13.01
17:38:00 | 79 | 9.15 | 13.06
17:39:00 | 79 | 9.16 | 13.01
17:40:00 | 79 | 9.15 | 13.06
17:41:00 | 79 | 9.15 | 13.06
17:42:00 | 79 | 9.15 | 13.06
17:43:00 | 79 | 9.15 | 13.06
17:44:00 | 79 | 9.15 | 13.06
17:45:00 | 80 | 9.15 | 13.06
17:46:00 | 79 | 9.15 | 13.06
17:47:00 | 79 | 9.15 | 13.06
17:48:00 | 79 | 9.15 | 13.06
17:49:00 | 79 | 9.14 | 13.11
17:50:00 | 79 | 9.14 | 13.11
17:51:00 | 79 | 9.14 | 13.11
17:52:00 | 79 | 9.14 | 13.11
17:53:00 | 79 | 9.14 | 13.11
17:54:00 | 79 | 9.14 | 13.11
17:55:00 | 79 | 9.14 | 13.11
17:56:00 | 79 | 9.14 | 13.11
17:57:00 | 79 | 9.14 | 13.11
17:58:00 | 79 | 9.13 | 13.16
17:59:00 | 79 | 9.13 | 13.16
18:00:00 | 79 | 9.13 | 13.16
18:01:00 | 79 | 9.13 | 13.16
18:02:00 | 80 | 9.13 | 13.16
18:03:00 | 79 | 9.13 | 13.16
18:04:00 | 79 | 9.13 | 13.16
18:05:00 | 79 | 9.13 | 13.16
18:06:00 | 79 | 9.13 | 13.16
18:07:00 | 79 | 9.13 | 13.16
18:08:00 | 79 | 9.13 | 13.22
18:09:00 | 79 | 9.13 | 13.22
18:10:00 | 80 | 9.13 | 13.22
18:11:00 | 80 | 9.13 | 13.22
18:12:00 | 79 | 9.13 | 13.22
18:13:00 | 79 | 9.13 | 13.22
18:14:00 | 79 | 9.13 | 13.22
18:15:00 | 79 | 9.13 | 13.22
18:16:00 | 80 | 9.13 | 13.22
18:17:00 | 79 | 9.13 | 13.22
18:18:00 | 80 | 9.13 | 13.22
18:19:00 | 79 | 9.12 | 13.27
18:20:00 | 79 | 9.12 | 13.27
18:21:00 | 79 | 9.12 | 13.27
18:22:00 | 79 | 9.12 | 13.27
18:23:00 | 79 | 9.12 | 13.27
18:24:00 | 79 | 9.12 | 13.27
18:25:00 | 79 | 9.12 | 13.27
18:26:00 | 79 | 9.12 | 13.27
18:27:00 | 79 | 9.12 | 13.27
18:28:00 | 79 | 9.12 | 13.27
18:29:00 | 79 | 9.11 | 13.32
18:30:00 | 79 | 9.11 | 13.32
18:31:00 | 79 | 9.11 | 13.32
18:32:00 | 79 | 9.11 | 13.32
18:33:00 | 79 | 9.11 | 13.32
18:34:00 | 80 | 9.11 | 13.32
18:35:00 | 79 | 9.11 | 13.32
18:36:00 | 79 | 9.11 | 13.32
18:37:00 | 79 | 9.11 | 13.32
18:38:00 | 79 | 9.11 | 13.32
18:39:00 | 79 | 9.11 | 13.32
18:40:00 | 79 | 9.1 | 13.38
18:41:00 | 79 | 9.1 | 13.38
18:42:00 | 79 | 9.1 | 13.38
18:43:00 | 80 | 9.1 | 13.38
18:44:00 | 79 | 9.1 | 13.38
18:45:00 | 79 | 9.1 | 13.38
18:46:00 | 79 | 9.1 | 13.38
18:47:00 | 79 | 9.1 | 13.38
18:48:00 | 80 | 9.1 | 13.38
18:49:00 | 79 | 9.09 | 13.43
18:50:00 | 79 | 9.1 | 13.38
18:51:00 | 79 | 9.09 | 13.43
18:52:00 | 79 | 9.09 | 13.43
18:53:00 | 79 | 9.09 | 13.43
18:54:00 | 79 | 9.09 | 13.43
18:55:00 | 79 | 9.09 | 13.43
18:56:00 | 79 | 9.09 | 13.43
18:57:00 | 80 | 9.09 | 13.43
18:58:00 | 79 | 9.09 | 13.43
18:59:00 | 79 | 9.09 | 13.43
19:00:00 | 79 | 9.09 | 13.43
19:01:00 | 79 | 9.09 | 13.49
19:02:00 | 79 | 9.09 | 13.49
19:03:00 | 79 | 9.09 | 13.49
19:04:00 | 80 | 9.09 | 13.49
19:05:00 | 80 | 9.09 | 13.49
19:06:00 | 80 | 9.09 | 13.49
19:07:00 | 79 | 9.09 | 13.49
19:08:00 | 79 | 9.09 | 13.49
19:09:00 | 79 | 9.09 | 13.49
19:10:00 | 79 | 9.09 | 13.49
19:11:00 | 79 | 9.08 | 13.54
19:12:00 | 79 | 9.08 | 13.54
19:13:00 | 80 | 9.08 | 13.54
19:14:00 | 79 | 9.08 | 13.54
19:15:00 | 79 | 9.08 | 13.54
19:16:00 | 79 | 9.08 | 13.54
19:17:00 | 79 | 9.08 | 13.54
19:18:00 | 79 | 9.08 | 13.54
19:19:00 | 79 | 9.08 | 13.54
19:20:00 | 80 | 9.08 | 13.54
19:21:00 | 79 | 9.08 | 13.54
19:22:00 | 79 | 9.07 | 13.6
19:23:00 | 79 | 9.07 | 13.6
19:24:00 | 79 | 9.07 | 13.6
19:25:00 | 79 | 9.07 | 13.6
19:26:00 | 79 | 9.07 | 13.6
19:27:00 | 79 | 9.07 | 13.6
19:28:00 | 79 | 9.07 | 13.6
19:29:00 | 79 | 9.07 | 13.6
19:30:00 | 79 | 9.07 | 13.6
19:31:00 | 79 | 9.07 | 13.6
19:32:00 | 79 | 9.07 | 13.6
19:33:00 | 79 | 9.07 | 13.65
19:34:00 | 79 | 9.07 | 13.65
19:35:00 | 79 | 9.07 | 13.65
19:36:00 | 79 | 9.07 | 13.65
19:37:00 | 79 | 9.07 | 13.65
19:38:00 | 79 | 9.07 | 13.65
19:39:00 | 79 | 9.07 | 13.65
19:40:00 | 79 | 9.07 | 13.65
19:41:00 | 79 | 9.07 | 13.65
19:42:00 | 79 | 9.07 | 13.65
19:43:00 | 79 | 9.07 | 13.65
19:44:00 | 79 | 9.07 | 13.65
19:45:00 | 79 | 9.06 | 13.71
19:46:00 | 80 | 9.06 | 13.71
19:47:00 | 79 | 9.06 | 13.71
19:48:00 | 79 | 9.06 | 13.71
19:49:00 | 79 | 9.06 | 13.71
19:50:00 | 79 | 9.06 | 13.71
19:51:00 | 79 | 9.06 | 13.71
19:52:00 | 79 | 9.06 | 13.71
19:53:00 | 79 | 9.06 | 13.71
19:54:00 | 79 | 9.06 | 13.71
19:55:00 | 79 | 9.06 | 13.71
19:56:00 | 79 | 9.05 | 13.76
19:57:00 | 79 | 9.05 | 13.76
19:58:00 | 79 | 9.05 | 13.76
19:59:00 | 79 | 9.05 | 13.76
20:00:00 | 79 | 9.05 | 13.76
20:01:00 | 79 | 9.05 | 13.76
20:02:00 | 80 | 9.05 | 13.76
20:03:00 | 79 | 9.05 | 13.76
20:04:00 | 79 | 9.05 | 13.76
20:05:00 | 79 | 9.05 | 13.76
20:06:00 | 80 | 9.05 | 13.76
20:07:00 | 79 | 9.05 | 13.76
20:08:00 | 79 | 9.05 | 13.76
20:09:00 | 79 | 9.04 | 13.82
20:10:00 | 79 | 9.04 | 13.82
20:11:00 | 79 | 9.04 | 13.82
20:12:00 | 79 | 9.04 | 13.82
20:13:00 | 79 | 9.04 | 13.82
20:14:00 | 79 | 9.04 | 13.82
20:15:00 | 79 | 9.04 | 13.82
20:16:00 | 79 | 9.04 | 13.82
20:17:00 | 79 | 9.04 | 13.82
20:18:00 | 79 | 9.04 | 13.82
20:19:00 | 79 | 9.04 | 13.82
20:20:00 | 79 | 9.04 | 13.88
20:21:00 | 79 | 9.04 | 13.88
20:22:00 | 79 | 9.04 | 13.82
20:23:00 | 79 | 9.04 | 13.88
20:24:00 | 79 | 9.04 | 13.88
20:25:00 | 79 | 9.04 | 13.88
20:26:00 | 79 | 9.04 | 13.88
20:27:00 | 79 | 9.04 | 13.88
20:28:00 | 79 | 9.04 | 13.88
20:29:00 | 79 | 9.04 | 13.88
20:30:00 | 79 | 9.04 | 13.88
20:31:00 | 79 | 9.04 | 13.88
20:32:00 | 79 | 9.04 | 13.88
20:33:00 | 79 | 9.04 | 13.88
20:34:00 | 79 | 9.03 | 13.93
20:35:00 | 79 | 9.03 | 13.93
20:36:00 | 79 | 9.03 | 13.93
20:37:00 | 80 | 9.03 | 13.93
20:38:00 | 79 | 9.03 | 13.93
20:39:00 | 80 | 9.03 | 13.93
20:40:00 | 79 | 9.03 | 13.93
20:41:00 | 79 | 9.03 | 13.93
20:42:00 | 79 | 9.03 | 13.93
20:43:00 | 79 | 9.03 | 13.93
20:44:00 | 79 | 9.03 | 13.93
20:45:00 | 79 | 9.03 | 13.93
20:46:00 | 79 | 9.03 | 13.93
20:47:00 | 79 | 9.02 | 13.99
20:48:00 | 79 | 9.02 | 13.99
20:49:00 | 79 | 9.02 | 13.99
20:50:00 | 79 | 9.02 | 13.99
20:51:00 | 79 | 9.02 | 13.99
20:52:00 | 79 | 9.02 | 13.99
20:53:00 | 79 | 9.02 | 13.99
20:54:00 | 79 | 9.02 | 13.99
20:55:00 | 79 | 9.02 | 13.99
20:56:00 | 79 | 9.02 | 13.99
20:57:00 | 79 | 9.02 | 13.99
20:58:00 | 79 | 9.02 | 13.99
20:59:00 | 79 | 9.02 | 13.99
21:00:00 | 80 | 9.02 | 13.99
21:01:00 | 79 | 9.01 | 14.05
21:02:00 | 79 | 9.01 | 14.05
21:03:00 | 79 | 9.01 | 14.05
21:04:00 | 79 | 9.01 | 14.05
21:05:00 | 79 | 9.01 | 14.05
21:06:00 | 79 | 9.01 | 14.05
21:07:00 | 79 | 9.01 | 14.05
21:08:00 | 79 | 9.01 | 14.05
21:09:00 | 79 | 9.01 | 14.05
21:10:00 | 79 | 9.01 | 14.05
21:11:00 | 79 | 9.01 | 14.05
21:12:00 | 80 | 9.01 | 14.05
21:13:00 | 79 | 9.01 | 14.05
21:14:00 | 79 | 9.01 | 14.05
21:15:00 | 79 | 9 | 14.1
21:16:00 | 79 | 9.01 | 14.05
21:17:00 | 79 | 9.01 | 14.05
21:18:00 | 79 | 9.01 | 14.05
21:19:00 | 79 | 9 | 14.1
21:20:00 | 80 | 9 | 14.1
21:21:00 | 80 | 9 | 14.1
21:22:00 | 79 | 9 | 14.1
21:23:00 | 79 | 9 | 14.1
21:24:00 | 79 | 9 | 14.1
21:25:00 | 79 | 9 | 14.1
21:26:00 | 79 | 9 | 14.1
21:27:00 | 79 | 9 | 14.1
21:28:00 | 79 | 9 | 14.1
21:29:00 | 79 | 9 | 14.1
21:30:00 | 79 | 9 | 14.1
21:31:00 | 79 | 9 | 14.1
21:32:00 | 80 | 9 | 14.1
21:33:00 | 79 | 9 | 14.16
21:34:00 | 79 | 9 | 14.16
21:35:00 | 80 | 9 | 14.16
21:36:00 | 79 | 9 | 14.16
21:37:00 | 79 | 9 | 14.16
21:38:00 | 79 | 9 | 14.16
21:39:00 | 79 | 9 | 14.16
21:40:00 | 80 | 9 | 14.16
21:41:00 | 79 | 9 | 14.16
21:42:00 | 79 | 9 | 14.16
21:43:00 | 79 | 8.99 | 14.22
21:44:00 | 79 | 8.99 | 14.22
21:45:00 | 79 | 8.99 | 14.22
21:46:00 | 79 | 8.99 | 14.22
21:47:00 | 79 | 8.99 | 14.22
21:48:00 | 79 | 8.99 | 14.22
21:49:00 | 79 | 8.99 | 14.22
21:50:00 | 79 | 8.99 | 14.22
21:51:00 | 79 | 8.99 | 14.22
21:52:00 | 79 | 8.99 | 14.22
21:53:00 | 79 | 8.99 | 14.22
21:54:00 | 79 | 8.99 | 14.22
21:55:00 | 79 | 8.99 | 14.22
21:56:00 | 79 | 8.98 | 14.28
21:57:00 | 79 | 8.99 | 14.22
21:58:00 | 79 | 8.98 | 14.28
21:59:00 | 79 | 8.98 | 14.28
22:00:00 | 79 | 8.98 | 14.28
22:01:00 | 79 | 8.98 | 14.28
22:02:00 | 79 | 8.98 | 14.28
22:03:00 | 79 | 8.98 | 14.28
22:04:00 | 79 | 8.98 | 14.28
22:05:00 | 79 | 8.98 | 14.28
22:06:00 | 79 | 8.98 | 14.28
22:07:00 | 80 | 8.98 | 14.28
22:08:00 | 79 | 8.98 | 14.28
22:09:00 | 79 | 8.98 | 14.28
22:10:00 | 79 | 8.98 | 14.28
22:11:00 | 79 | 8.98 | 14.28
22:12:00 | 79 | 8.98 | 14.28
22:13:00 | 79 | 8.98 | 14.28
22:14:00 | 80 | 8.98 | 14.33
22:15:00 | 79 | 8.98 | 14.33
22:16:00 | 79 | 8.98 | 14.33
22:17:00 | 79 | 8.98 | 14.33
22:18:00 | 79 | 8.98 | 14.33
22:19:00 | 79 | 8.98 | 14.33
22:20:00 | 79 | 8.98 | 14.33
22:21:00 | 79 | 8.98 | 14.33
22:22:00 | 79 | 8.98 | 14.33
22:23:00 | 79 | 8.98 | 14.33
22:24:00 | 80 | 8.98 | 14.33
22:25:00 | 79 | 8.98 | 14.33
22:26:00 | 80 | 8.98 | 14.33
22:27:00 | 79 | 8.98 | 14.33
22:28:00 | 79 | 8.98 | 14.33
22:29:00 | 79 | 8.98 | 14.33
22:30:00 | 79 | 8.97 | 14.39
22:31:00 | 79 | 8.97 | 14.39
22:32:00 | 79 | 8.97 | 14.39
22:33:00 | 79 | 8.97 | 14.39
22:34:00 | 79 | 8.97 | 14.39
22:35:00 | 79 | 8.97 | 14.39
22:36:00 | 80 | 8.97 | 14.39
22:37:00 | 79 | 8.97 | 14.39
22:38:00 | 79 | 8.97 | 14.39
22:39:00 | 79 | 8.97 | 14.39
22:40:00 | 79 | 8.97 | 14.39
22:41:00 | 79 | 8.97 | 14.39
22:42:00 | 79 | 8.97 | 14.39
22:43:00 | 79 | 8.97 | 14.39
22:44:00 | 79 | 8.97 | 14.39
22:45:00 | 79 | 8.97 | 14.39
22:46:00 | 79 | 8.97 | 14.39
22:47:00 | 80 | 8.96 | 14.45
22:48:00 | 79 | 8.96 | 14.45
22:49:00 | 80 | 8.96 | 14.45
22:50:00 | 80 | 8.96 | 14.45
22:51:00 | 79 | 8.96 | 14.45
22:52:00 | 79 | 8.96 | 14.45
22:53:00 | 79 | 8.96 | 14.45
22:54:00 | 79 | 8.96 | 14.45
22:55:00 | 79 | 8.96 | 14.45
22:56:00 | 79 | 8.96 | 14.45
22:57:00 | 79 | 8.96 | 14.45
22:58:00 | 79 | 8.96 | 14.45
22:59:00 | 79 | 8.96 | 14.45
23:00:00 | 80 | 8.96 | 14.45
23:01:00 | 79 | 8.96 | 14.45
23:02:00 | 79 | 8.96 | 14.45
23:03:00 | 79 | 8.95 | 14.51
23:04:00 | 80 | 8.96 | 14.45
23:05:00 | 79 | 8.95 | 14.51
23:06:00 | 79 | 8.95 | 14.51
23:07:00 | 79 | 8.95 | 14.51
23:08:00 | 79 | 8.95 | 14.51
23:09:00 | 79 | 8.95 | 14.51
23:10:00 | 79 | 8.95 | 14.51
23:11:00 | 79 | 8.95 | 14.51
23:12:00 | 79 | 8.95 | 14.51
23:13:00 | 79 | 8.95 | 14.51
23:14:00 | 79 | 8.95 | 14.51
23:15:00 | 79 | 8.95 | 14.51
23:16:00 | 80 | 8.95 | 14.51
23:17:00 | 80 | 8.95 | 14.51
23:18:00 | 79 | 8.95 | 14.51
23:19:00 | 79 | 8.95 | 14.51
23:20:00 | 79 | 8.95 | 14.57
23:21:00 | 79 | 8.95 | 14.51
23:22:00 | 80 | 8.95 | 14.51
23:23:00 | 79 | 8.95 | 14.57
23:24:00 | 79 | 8.95 | 14.57
23:25:00 | 79 | 8.95 | 14.57
23:26:00 | 79 | 8.95 | 14.57
23:27:00 | 79 | 8.95 | 14.57
23:28:00 | 79 | 8.95 | 14.57
23:29:00 | 80 | 8.95 | 14.57
23:30:00 | 79 | 8.95 | 14.57
23:31:00 | 79 | 8.95 | 14.57
23:32:00 | 79 | 8.95 | 14.57
23:33:00 | 79 | 8.95 | 14.57
23:34:00 | 79 | 8.95 | 14.57
23:35:00 | 79 | 8.95 | 14.57
23:36:00 | 79 | 8.94 | 14.63
23:37:00 | 79 | 8.94 | 14.63
23:38:00 | 79 | 8.95 | 14.57
23:39:00 | 79 | 8.95 | 14.57
23:40:00 | 79 | 8.94 | 14.63
23:41:00 | 79 | 8.94 | 14.63
23:42:00 | 79 | 8.94 | 14.63
23:43:00 | 79 | 8.94 | 14.63
23:44:00 | 79 | 8.94 | 14.63
23:45:00 | 79 | 8.94 | 14.63
23:46:00 | 79 | 8.94 | 14.63
23:47:00 | 79 | 8.94 | 14.63
23:48:00 | 80 | 8.94 | 14.63
23:49:00 | 79 | 8.94 | 14.63
23:50:00 | 79 | 8.94 | 14.63
23:51:00 | 79 | 8.94 | 14.63
23:52:00 | 79 | 8.94 | 14.63
23:53:00 | 79 | 8.93 | 14.69
23:54:00 | 79 | 8.94 | 14.63
23:55:00 | 80 | 8.93 | 14.69
23:56:00 | 79 | 8.93 | 14.69
23:57:00 | 80 | 8.93 | 14.69
23:58:00 | 79 | 8.93 | 14.69
23:59:00 | 79 | 8.93 | 14.69
24:00:00 | 80 | 8.93 | 14.69
24:01:00 | 79 | 8.93 | 14.69
24:02:00 | 79 | 8.93 | 14.69
24:03:00 | 79 | 8.93 | 14.69
24:04:00 | 79 | 8.93 | 14.69
24:05:00 | 79 | 8.93 | 14.69
24:06:00 | 79 | 8.93 | 14.69
24:07:00 | 80 | 8.93 | 14.69
24:08:00 | 79 | 8.93 | 14.69
24:09:00 | 80 | 8.93 | 14.69
24:10:00 | 79 | 8.93 | 14.69
24:11:00 | 79 | 8.93 | 14.69
24:12:00 | 79 | 8.92 | 14.75
24:13:00 | 79 | 8.92 | 14.75
24:14:00 | 79 | 8.92 | 14.75
24:15:00 | 79 | 8.92 | 14.75
24:16:00 | 79 | 8.92 | 14.75
24:17:00 | 79 | 8.92 | 14.75
24:18:00 | 79 | 8.92 | 14.75
24:19:00 | 80 | 8.92 | 14.75
24:20:00 | 79 | 8.92 | 14.75
24:21:00 | 80 | 8.92 | 14.75
24:22:00 | 79 | 8.92 | 14.75
24:23:00 | 79 | 8.92 | 14.75
24:24:00 | 80 | 8.92 | 14.75
24:25:00 | 79 | 8.92 | 14.75
24:26:00 | 79 | 8.92 | 14.75
24:27:00 | 80 | 8.91 | 14.81
24:28:00 | 79 | 8.92 | 14.75
24:29:00 | 80 | 8.91 | 14.81
24:30:00 | 80 | 8.91 | 14.81
24:31:00 | 79 | 8.91 | 14.81
24:32:00 | 79 | 8.91 | 14.81
24:33:00 | 79 | 8.91 | 14.81
24:34:00 | 80 | 8.91 | 14.81
24:35:00 | 79 | 8.91 | 14.81
24:36:00 | 80 | 8.91 | 14.81
24:37:00 | 79 | 8.91 | 14.81
24:38:00 | 79 | 8.91 | 14.81
24:39:00 | 80 | 8.91 | 14.81
24:40:00 | 79 | 8.91 | 14.81
24:41:00 | 79 | 8.91 | 14.81
24:42:00 | 80 | 8.91 | 14.81
24:43:00 | 79 | 8.91 | 14.81
24:44:00 | 79 | 8.91 | 14.81
24:45:00 | 79 | 8.91 | 14.81
24:46:00 | 79 | 8.91 | 14.81
24:47:00 | 80 | 8.91 | 14.81
24:48:00 | 79 | 8.91 | 14.81
24:49:00 | 79 | 8.91 | 14.81
24:50:00 | 79 | 8.91 | 14.81
24:51:00 | 79 | 8.91 | 14.87
24:52:00 | 79 | 8.91 | 14.87
24:53:00 | 79 | 8.91 | 14.87
24:54:00 | 80 | 8.91 | 14.87
24:55:00 | 79 | 8.91 | 14.87
24:56:00 | 79 | 8.91 | 14.87
24:57:00 | 79 | 8.91 | 14.87
24:58:00 | 79 | 8.91 | 14.87
24:59:00 | 79 | 8.91 | 14.87
25:00:00 | 79 | 8.91 | 14.87
25:01:00 | 79 | 8.91 | 14.87
25:02:00 | 79 | 8.91 | 14.87
25:03:00 | 79 | 8.91 | 14.87
25:04:00 | 79 | 8.91 | 14.87
25:05:00 | 79 | 8.91 | 14.87
25:06:00 | 79 | 8.91 | 14.87
25:07:00 | 79 | 8.91 | 14.87
25:08:00 | 79 | 8.91 | 14.87
25:09:00 | 79 | 8.91 | 14.87
25:10:00 | 79 | 8.91 | 14.87
25:11:00 | 79 | 8.9 | 14.93
25:12:00 | 80 | 8.9 | 14.93
25:13:00 | 79 | 8.9 | 14.93
25:14:00 | 79 | 8.9 | 14.93
25:15:00 | 79 | 8.9 | 14.93
25:16:00 | 79 | 8.9 | 14.93
25:17:00 | 79 | 8.9 | 14.93
25:18:00 | 79 | 8.9 | 14.93
25:19:00 | 79 | 8.9 | 14.93
25:20:00 | 79 | 8.9 | 14.93
25:21:00 | 79 | 8.9 | 14.93
25:22:00 | 79 | 8.9 | 14.93
25:23:00 | 79 | 8.9 | 14.93
25:24:00 | 79 | 8.9 | 14.93
25:25:00 | 79 | 8.9 | 14.93
25:26:00 | 79 | 8.9 | 14.93
25:27:00 | 79 | 8.9 | 14.93
25:28:00 | 79 | 8.9 | 14.93
25:29:00 | 79 | 8.9 | 14.93
25:30:00 | 79 | 8.89 | 14.99
25:31:00 | 79 | 8.89 | 14.99
25:32:00 | 79 | 8.89 | 14.99
25:33:00 | 79 | 8.89 | 14.99
25:34:00 | 79 | 8.89 | 14.99
25:35:00 | 79 | 8.89 | 14.99
25:36:00 | 80 | 8.89 | 14.99
25:37:00 | 79 | 8.89 | 14.99
25:38:00 | 80 | 8.89 | 14.99
25:39:00 | 79 | 8.89 | 14.99
25:40:00 | 79 | 8.89 | 14.99
25:41:00 | 79 | 8.89 | 14.99
25:42:00 | 79 | 8.89 | 14.99
25:43:00 | 79 | 8.89 | 14.99
25:44:00 | 79 | 8.89 | 14.99
25:45:00 | 79 | 8.89 | 14.99
25:46:00 | 79 | 8.89 | 14.99
25:47:00 | 80 | 8.89 | 14.99
25:48:00 | 79 | 8.89 | 14.99
25:49:00 | 79 | 8.89 | 14.99
25:50:00 | 79 | 8.89 | 15.06
25:51:00 | 80 | 8.89 | 14.99
25:52:00 | 79 | 8.89 | 14.99
25:53:00 | 79 | 8.89 | 14.99
25:54:00 | 79 | 8.89 | 15.06
25:55:00 | 79 | 8.89 | 15.06
25:56:00 | 80 | 8.89 | 15.06
25:57:00 | 79 | 8.89 | 15.06
25:58:00 | 79 | 8.89 | 15.06
25:59:00 | 80 | 8.89 | 15.06
26:00:00 | 79 | 8.89 | 15.06
26:01:00 | 79 | 8.89 | 15.06
26:02:00 | 79 | 8.89 | 15.06
26:03:00 | 79 | 8.89 | 15.06
26:04:00 | 79 | 8.89 | 15.06
26:05:00 | 79 | 8.89 | 15.06
26:06:00 | 79 | 8.89 | 15.06
26:07:00 | 80 | 8.89 | 15.06
26:08:00 | 79 | 8.89 | 15.06
26:09:00 | 79 | 8.89 | 15.06
26:10:00 | 79 | 8.89 | 15.06
26:11:00 | 79 | 8.88 | 15.12
26:12:00 | 79 | 8.88 | 15.12
26:13:00 | 79 | 8.88 | 15.12
26:14:00 | 79 | 8.88 | 15.12
26:15:00 | 79 | 8.88 | 15.12
26:16:00 | 79 | 8.88 | 15.12
26:17:00 | 79 | 8.88 | 15.12
26:18:00 | 79 | 8.88 | 15.12
26:19:00 | 79 | 8.88 | 15.12
26:20:00 | 79 | 8.88 | 15.12
26:21:00 | 79 | 8.88 | 15.12
26:22:00 | 79 | 8.88 | 15.12
26:23:00 | 79 | 8.88 | 15.12
26:24:00 | 80 | 8.88 | 15.12
26:25:00 | 79 | 8.88 | 15.12
26:26:00 | 79 | 8.88 | 15.12
26:27:00 | 79 | 8.88 | 15.12
26:28:00 | 79 | 8.88 | 15.12
26:29:00 | 79 | 8.88 | 15.12
26:30:00 | 79 | 8.88 | 15.12
26:31:00 | 79 | 8.87 | 15.18
26:32:00 | 79 | 8.88 | 15.12
26:33:00 | 79 | 8.87 | 15.18
26:34:00 | 79 | 8.87 | 15.18
26:35:00 | 79 | 8.87 | 15.18
26:36:00 | 79 | 8.87 | 15.18
26:37:00 | 79 | 8.87 | 15.18
26:38:00 | 79 | 8.87 | 15.18
26:39:00 | 79 | 8.87 | 15.18
26:40:00 | 79 | 8.87 | 15.18
26:41:00 | 79 | 8.87 | 15.18
26:42:00 | 79 | 8.87 | 15.18
26:43:00 | 79 | 8.87 | 15.18
26:44:00 | 79 | 8.87 | 15.18
26:45:00 | 79 | 8.87 | 15.18
26:46:00 | 79 | 8.87 | 15.18
26:47:00 | 79 | 8.87 | 15.18
26:48:00 | 79 | 8.87 | 15.18
26:49:00 | 79 | 8.87 | 15.18
26:50:00 | 79 | 8.87 | 15.18
26:51:00 | 79 | 8.87 | 15.18
26:52:00 | 79 | 8.87 | 15.18
26:53:00 | 79 | 8.87 | 15.18
26:54:00 | 80 | 8.86 | 15.24
26:55:00 | 79 | 8.86 | 15.24
26:56:00 | 79 | 8.86 | 15.24
26:57:00 | 79 | 8.86 | 15.24
26:58:00 | 80 | 8.86 | 15.24
26:59:00 | 80 | 8.86 | 15.24
27:00:00 | 80 | 8.86 | 15.24
27:01:00 | 79 | 8.86 | 15.24
27:02:00 | 79 | 8.86 | 15.24
27:03:00 | 79 | 8.86 | 15.24
27:04:00 | 79 | 8.86 | 15.24
27:05:00 | 79 | 8.86 | 15.24
27:06:00 | 79 | 8.86 | 15.24
27:07:00 | 79 | 8.86 | 15.24
27:08:00 | 79 | 8.86 | 15.24
27:09:00 | 79 | 8.86 | 15.24
27:10:00 | 80 | 8.86 | 15.24
27:11:00 | 79 | 8.86 | 15.24
27:12:00 | 80 | 8.86 | 15.24
27:13:00 | 79 | 8.86 | 15.24
27:14:00 | 79 | 8.86 | 15.24
27:15:00 | 79 | 8.86 | 15.24
27:16:00 | 79 | 8.86 | 15.31
27:17:00 | 79 | 8.86 | 15.31
27:18:00 | 79 | 8.86 | 15.24
27:19:00 | 79 | 8.86 | 15.31
27:20:00 | 79 | 8.86 | 15.31
27:21:00 | 79 | 8.86 | 15.31
27:22:00 | 79 | 8.86 | 15.31
27:23:00 | 79 | 8.86 | 15.31
27:24:00 | 79 | 8.86 | 15.31
27:25:00 | 79 | 8.86 | 15.31
27:26:00 | 79 | 8.86 | 15.31
27:27:00 | 79 | 8.86 | 15.31
27:28:00 | 79 | 8.86 | 15.31
27:29:00 | 79 | 8.86 | 15.31
27:30:00 | 79 | 8.86 | 15.31
27:31:00 | 79 | 8.86 | 15.31
27:32:00 | 79 | 8.86 | 15.31
27:33:00 | 79 | 8.86 | 15.31
27:34:00 | 79 | 8.86 | 15.31
27:35:00 | 79 | 8.86 | 15.31
27:36:00 | 79 | 8.86 | 15.31
27:37:00 | 79 | 8.86 | 15.31
27:38:00 | 79 | 8.86 | 15.31
27:39:00 | 79 | 8.86 | 15.31
27:40:00 | 79 | 8.86 | 15.31
27:41:00 | 79 | 8.86 | 15.31
27:42:00 | 79 | 8.85 | 15.37
27:43:00 | 79 | 8.85 | 15.37
27:44:00 | 79 | 8.85 | 15.37
27:45:00 | 79 | 8.85 | 15.37
27:46:00 | 79 | 8.85 | 15.37
27:47:00 | 79 | 8.85 | 15.37
27:48:00 | 79 | 8.85 | 15.37
27:49:00 | 79 | 8.85 | 15.37
27:50:00 | 79 | 8.85 | 15.37
27:51:00 | 79 | 8.85 | 15.37
27:52:00 | 79 | 8.85 | 15.37
27:53:00 | 79 | 8.85 | 15.37
27:54:00 | 79 | 8.85 | 15.37
27:55:00 | 79 | 8.85 | 15.37
27:56:00 | 79 | 8.85 | 15.37
27:57:00 | 79 | 8.85 | 15.37
27:58:00 | 79 | 8.85 | 15.37
27:59:00 | 80 | 8.85 | 15.37
28:00:00 | 79 | 8.85 | 15.37
28:01:00 | 80 | 8.85 | 15.37
28:02:00 | 79 | 8.85 | 15.37
28:03:00 | 79 | 8.85 | 15.37
28:04:00 | 79 | 8.85 | 15.37
28:05:00 | 79 | 8.85 | 15.37
28:06:00 | 79 | 8.85 | 15.37
28:07:00 | 79 | 8.84 | 15.43
28:08:00 | 79 | 8.85 | 15.37
28:09:00 | 79 | 8.84 | 15.43
28:10:00 | 79 | 8.84 | 15.43
28:11:00 | 79 | 8.85 | 15.37
28:12:00 | 79 | 8.84 | 15.43
28:13:00 | 79 | 8.84 | 15.43
28:14:00 | 79 | 8.84 | 15.43
28:15:00 | 79 | 8.84 | 15.43
28:16:00 | 79 | 8.84 | 15.43
28:17:00 | 79 | 8.84 | 15.43
28:18:00 | 79 | 8.84 | 15.43
28:19:00 | 79 | 8.84 | 15.43
28:20:00 | 79 | 8.84 | 15.43
28:21:00 | 79 | 8.84 | 15.43
28:22:00 | 79 | 8.84 | 15.43
28:23:00 | 79 | 8.84 | 15.43
28:24:00 | 79 | 8.84 | 15.43
28:25:00 | 79 | 8.83 | 15.5
28:26:00 | 79 | 8.83 | 15.5
28:27:00 | 79 | 8.84 | 15.43
28:28:00 | 79 | 8.83 | 15.5
28:29:00 | 79 | 8.84 | 15.43
28:30:00 | 79 | 8.83 | 15.5
28:31:00 | 80 | 8.83 | 15.5
28:32:00 | 79 | 8.83 | 15.5
28:33:00 | 79 | 8.83 | 15.5
28:34:00 | 79 | 8.83 | 15.5
28:35:00 | 79 | 8.83 | 15.5
28:36:00 | 79 | 8.83 | 15.5
28:37:00 | 79 | 8.83 | 15.5
28:38:00 | 79 | 8.83 | 15.5
28:39:00 | 79 | 8.83 | 15.5
28:40:00 | 79 | 8.83 | 15.5
28:41:00 | 79 | 8.83 | 15.5
28:42:00 | 79 | 8.83 | 15.5
28:43:00 | 79 | 8.83 | 15.5
28:44:00 | 80 | 8.83 | 15.5
28:45:00 | 79 | 8.83 | 15.5
28:46:00 | 79 | 8.83 | 15.5
28:47:00 | 79 | 8.83 | 15.5
28:48:00 | 79 | 8.83 | 15.5
28:49:00 | 79 | 8.83 | 15.5
28:50:00 | 79 | 8.83 | 15.5
28:51:00 | 79 | 8.83 | 15.5
28:52:00 | 79 | 8.83 | 15.5
28:53:00 | 79 | 8.83 | 15.5
28:54:00 | 79 | 8.82 | 15.56
28:55:00 | 79 | 8.82 | 15.56
28:56:00 | 79 | 8.82 | 15.56
28:57:00 | 79 | 8.82 | 15.56
28:58:00 | 79 | 8.82 | 15.56
28:59:00 | 79 | 8.82 | 15.56
29:00:00 | 79 | 8.82 | 15.56
29:01:00 | 79 | 8.82 | 15.56
29:02:00 | 79 | 8.82 | 15.56
29:03:00 | 79 | 8.82 | 15.56
29:04:00 | 79 | 8.82 | 15.56
29:05:00 | 79 | 8.82 | 15.56
29:06:00 | 79 | 8.82 | 15.56
29:07:00 | 79 | 8.82 | 15.56
29:08:00 | 79 | 8.82 | 15.56
29:09:00 | 80 | 8.82 | 15.56
29:10:00 | 79 | 8.82 | 15.56
29:11:00 | 79 | 8.82 | 15.56
29:12:00 | 79 | 8.82 | 15.56
29:13:00 | 79 | 8.82 | 15.56
29:14:00 | 79 | 8.82 | 15.56
29:15:00 | 79 | 8.82 | 15.56
29:16:00 | 79 | 8.82 | 15.56
29:17:00 | 79 | 8.82 | 15.56
29:18:00 | 79 | 8.82 | 15.56
29:19:00 | 79 | 8.82 | 15.56
29:20:00 | 79 | 8.82 | 15.63
29:21:00 | 79 | 8.82 | 15.56
29:22:00 | 79 | 8.82 | 15.63
29:23:00 | 79 | 8.82 | 15.63
29:24:00 | 79 | 8.82 | 15.63
29:25:00 | 79 | 8.82 | 15.63
29:26:00 | 79 | 8.82 | 15.63
29:27:00 | 79 | 8.82 | 15.63
29:28:00 | 79 | 8.82 | 15.63
29:29:00 | 80 | 8.82 | 15.63
29:30:00 | 79 | 8.82 | 15.63
29:31:00 | 79 | 8.82 | 15.63
29:32:00 | 79 | 8.82 | 15.63
29:33:00 | 79 | 8.82 | 15.63
29:34:00 | 79 | 8.82 | 15.63
29:35:00 | 79 | 8.82 | 15.63
29:36:00 | 79 | 8.82 | 15.63
29:37:00 | 79 | 8.82 | 15.63
29:38:00 | 79 | 8.82 | 15.63
29:39:00 | 79 | 8.82 | 15.63
29:40:00 | 80 | 8.82 | 15.63
29:41:00 | 79 | 8.82 | 15.63
29:42:00 | 80 | 8.82 | 15.63
29:43:00 | 79 | 8.82 | 15.63
29:44:00 | 79 | 8.82 | 15.63
29:45:00 | 79 | 8.82 | 15.63
29:46:00 | 79 | 8.81 | 15.69
29:47:00 | 79 | 8.82 | 15.63
29:48:00 | 79 | 8.82 | 15.63
29:49:00 | 79 | 8.81 | 15.69
29:50:00 | 79 | 8.81 | 15.69
29:51:00 | 79 | 8.81 | 15.69
29:52:00 | 79 | 8.81 | 15.69
29:53:00 | 79 | 8.81 | 15.69
29:54:00 | 79 | 8.81 | 15.69
29:55:00 | 79 | 8.81 | 15.69
29:56:00 | 79 | 8.81 | 15.69
29:57:00 | 79 | 8.81 | 15.69
29:58:00 | 79 | 8.81 | 15.69
29:59:00 | 79 | 8.81 | 15.69
30:00:00 | 79 | 8.81 | 15.69
30:01:00 | 79 | 8.81 | 15.69
30:02:00 | 79 | 8.81 | 15.69
30:03:00 | 79 | 8.81 | 15.69
30:04:00 | 79 | 8.81 | 15.69
30:05:00 | 79 | 8.81 | 15.69
30:06:00 | 79 | 8.81 | 15.69
30:07:00 | 79 | 8.81 | 15.69
30:08:00 | 79 | 8.81 | 15.69
30:09:00 | 79 | 8.81 | 15.69
30:10:00 | 79 | 8.81 | 15.69
30:11:00 | 79 | 8.81 | 15.69
30:12:00 | 79 | 8.81 | 15.69
30:13:00 | 79 | 8.81 | 15.69
30:14:00 | 79 | 8.81 | 15.69
30:15:00 | 79 | 8.8 | 15.76
30:16:00 | 79 | 8.8 | 15.76
30:17:00 | 79 | 8.81 | 15.69
30:18:00 | 79 | 8.8 | 15.76
30:19:00 | 79 | 8.8 | 15.76
30:20:00 | 79 | 8.8 | 15.76
30:21:00 | 79 | 8.8 | 15.76
30:22:00 | 79 | 8.8 | 15.76
30:23:00 | 79 | 8.8 | 15.76
30:24:00 | 79 | 8.8 | 15.76
30:25:00 | 80 | 8.8 | 15.76
30:26:00 | 79 | 8.8 | 15.76
30:27:00 | 79 | 8.8 | 15.76
30:28:00 | 79 | 8.8 | 15.76
30:29:00 | 79 | 8.8 | 15.76
30:30:00 | 79 | 8.8 | 15.76
30:31:00 | 80 | 8.8 | 15.76
30:32:00 | 79 | 8.8 | 15.76
30:33:00 | 79 | 8.8 | 15.76
30:34:00 | 79 | 8.8 | 15.76
30:35:00 | 79 | 8.8 | 15.76
30:36:00 | 79 | 8.8 | 15.76
30:37:00 | 79 | 8.8 | 15.76
30:38:00 | 79 | 8.8 | 15.76
30:39:00 | 79 | 8.8 | 15.76
30:40:00 | 79 | 8.8 | 15.76
30:41:00 | 79 | 8.8 | 15.76
30:42:00 | 79 | 8.8 | 15.76
30:43:00 | 80 | 8.8 | 15.76
30:44:00 | 79 | 8.8 | 15.76
30:45:00 | 79 | 8.8 | 15.76
30:46:00 | 79 | 8.8 | 15.82
30:47:00 | 79 | 8.8 | 15.82
30:48:00 | 79 | 8.8 | 15.82
30:49:00 | 79 | 8.8 | 15.82
30:50:00 | 79 | 8.8 | 15.82
30:51:00 | 79 | 8.8 | 15.82
30:52:00 | 80 | 8.8 | 15.82
30:53:00 | 79 | 8.8 | 15.82
30:54:00 | 79 | 8.8 | 15.82
30:55:00 | 79 | 8.8 | 15.82
30:56:00 | 79 | 8.8 | 15.82
30:57:00 | 79 | 8.8 | 15.82
30:58:00 | 79 | 8.8 | 15.82
30:59:00 | 79 | 8.8 | 15.82
31:00:00 | 79 | 8.8 | 15.82
31:01:00 | 79 | 8.8 | 15.82
31:02:00 | 79 | 8.8 | 15.82
31:03:00 | 79 | 8.8 | 15.82
31:04:00 | 79 | 8.79 | 15.89
31:05:00 | 79 | 8.8 | 15.82
31:06:00 | 79 | 8.79 | 15.89
31:07:00 | 79 | 8.79 | 15.89
31:08:00 | 79 | 8.79 | 15.89
31:09:00 | 79 | 8.79 | 15.89
31:10:00 | 79 | 8.79 | 15.89
31:11:00 | 79 | 8.79 | 15.89
31:12:00 | 79 | 8.79 | 15.89
31:13:00 | 79 | 8.79 | 15.89
31:14:00 | 79 | 8.79 | 15.89
31:15:00 | 79 | 8.79 | 15.89
31:16:00 | 79 | 8.79 | 15.89
31:17:00 | 79 | 8.79 | 15.89
31:18:00 | 79 | 8.79 | 15.89
31:19:00 | 80 | 8.79 | 15.89
31:20:00 | 79 | 8.79 | 15.89
31:21:00 | 79 | 8.79 | 15.89
31:22:00 | 79 | 8.79 | 15.89
31:23:00 | 79 | 8.79 | 15.89
31:24:00 | 79 | 8.79 | 15.89
31:25:00 | 79 | 8.79 | 15.89
31:26:00 | 79 | 8.79 | 15.89
31:27:00 | 79 | 8.79 | 15.89
31:28:00 | 79 | 8.79 | 15.89
31:29:00 | 79 | 8.79 | 15.89
31:30:00 | 79 | 8.79 | 15.89
31:31:00 | 79 | 8.79 | 15.89
31:32:00 | 79 | 8.79 | 15.89
31:33:00 | 80 | 8.78 | 15.95
31:34:00 | 79 | 8.79 | 15.89
31:35:00 | 79 | 8.79 | 15.89
31:36:00 | 79 | 8.78 | 15.95
31:37:00 | 80 | 8.78 | 15.95
31:38:00 | 79 | 8.79 | 15.89
31:39:00 | 80 | 8.78 | 15.95
31:40:00 | 79 | 8.78 | 15.95
31:41:00 | 79 | 8.78 | 15.95
31:42:00 | 79 | 8.78 | 15.95
31:43:00 | 79 | 8.78 | 15.95
31:44:00 | 79 | 8.78 | 15.95
31:45:00 | 79 | 8.78 | 15.95
31:46:00 | 79 | 8.78 | 15.95
31:47:00 | 79 | 8.78 | 15.95
31:48:00 | 79 | 8.78 | 15.95
31:49:00 | 79 | 8.78 | 15.95
31:50:00 | 79 | 8.78 | 15.95
31:51:00 | 79 | 8.78 | 15.95
31:52:00 | 79 | 8.78 | 15.95
31:53:00 | 79 | 8.78 | 15.95
31:54:00 | 79 | 8.78 | 15.95
31:55:00 | 79 | 8.78 | 15.95
31:56:00 | 80 | 8.78 | 15.95
31:57:00 | 79 | 8.78 | 15.95
31:58:00 | 79 | 8.78 | 15.95
31:59:00 | 79 | 8.78 | 15.95
32:00:00 | 79 | 8.78 | 15.95
32:01:00 | 79 | 8.78 | 15.95
32:02:00 | 79 | 8.78 | 15.95
32:03:00 | 79 | 8.78 | 15.95
32:04:00 | 79 | 8.78 | 15.95
32:05:00 | 79 | 8.78 | 15.95
32:06:00 | 79 | 8.77 | 16.02
32:07:00 | 79 | 8.77 | 16.02
32:08:00 | 79 | 8.78 | 15.95
32:09:00 | 79 | 8.77 | 16.02
32:10:00 | 79 | 8.78 | 15.95
32:11:00 | 79 | 8.77 | 16.02
32:12:00 | 79 | 8.77 | 16.02
32:13:00 | 80 | 8.77 | 16.02
32:14:00 | 79 | 8.77 | 16.02
32:15:00 | 79 | 8.77 | 16.02
32:16:00 | 79 | 8.77 | 16.02
32:17:00 | 79 | 8.77 | 16.02
32:18:00 | 79 | 8.77 | 16.02
32:19:00 | 79 | 8.77 | 16.02
32:20:00 | 79 | 8.77 | 16.02
32:21:00 | 79 | 8.77 | 16.02
32:22:00 | 79 | 8.77 | 16.02
32:23:00 | 80 | 8.77 | 16.02
32:24:00 | 80 | 8.77 | 16.02
32:25:00 | 79 | 8.77 | 16.02
32:26:00 | 79 | 8.77 | 16.02
32:27:00 | 79 | 8.77 | 16.02
32:28:00 | 79 | 8.77 | 16.02
32:29:00 | 79 | 8.77 | 16.02
32:30:00 | 79 | 8.77 | 16.02
32:31:00 | 79 | 8.77 | 16.02
32:32:00 | 79 | 8.77 | 16.02
32:33:00 | 79 | 8.77 | 16.02
32:34:00 | 79 | 8.77 | 16.02
32:35:00 | 79 | 8.77 | 16.02
32:36:00 | 79 | 8.77 | 16.02
32:37:00 | 79 | 8.77 | 16.02
32:38:00 | 79 | 8.77 | 16.09
32:39:00 | 80 | 8.77 | 16.02
32:40:00 | 79 | 8.77 | 16.09
32:41:00 | 79 | 8.77 | 16.09
32:42:00 | 79 | 8.77 | 16.09
32:43:00 | 79 | 8.77 | 16.09
32:44:00 | 79 | 8.77 | 16.09
32:45:00 | 79 | 8.77 | 16.09
32:46:00 | 79 | 8.77 | 16.09
32:47:00 | 79 | 8.77 | 16.09
32:48:00 | 79 | 8.77 | 16.09
32:49:00 | 79 | 8.77 | 16.09
32:50:00 | 79 | 8.77 | 16.09
32:51:00 | 79 | 8.77 | 16.09
32:52:00 | 79 | 8.77 | 16.09
32:53:00 | 79 | 8.77 | 16.09
32:54:00 | 79 | 8.77 | 16.09
32:55:00 | 79 | 8.77 | 16.09
32:56:00 | 79 | 8.77 | 16.09
32:57:00 | 79 | 8.77 | 16.09
32:58:00 | 79 | 8.77 | 16.09
32:59:00 | 79 | 8.77 | 16.09
33:00:00 | 79 | 8.77 | 16.09
33:01:00 | 79 | 8.77 | 16.09
33:02:00 | 79 | 8.77 | 16.09
33:03:00 | 79 | 8.77 | 16.09
33:04:00 | 79 | 8.77 | 16.09
33:05:00 | 79 | 8.77 | 16.09
33:06:00 | 79 | 8.77 | 16.09
33:07:00 | 79 | 8.77 | 16.09
33:08:00 | 79 | 8.77 | 16.09
33:09:00 | 79 | 8.77 | 16.09
33:10:00 | 79 | 8.77 | 16.09
33:11:00 | 79 | 8.77 | 16.09
33:12:00 | 79 | 8.77 | 16.09
33:13:00 | 79 | 8.76 | 16.15
33:14:00 | 79 | 8.76 | 16.15
33:15:00 | 79 | 8.76 | 16.15
33:16:00 | 79 | 8.77 | 16.09
33:17:00 | 79 | 8.76 | 16.15
33:18:00 | 79 | 8.76 | 16.15
33:19:00 | 79 | 8.76 | 16.15
33:20:00 | 79 | 8.76 | 16.15
33:21:00 | 79 | 8.76 | 16.15
33:22:00 | 79 | 8.76 | 16.15
33:23:00 | 79 | 8.76 | 16.15
33:24:00 | 80 | 8.76 | 16.15
33:25:00 | 79 | 8.76 | 16.15
33:26:00 | 79 | 8.76 | 16.15
33:27:00 | 79 | 8.76 | 16.15
33:28:00 | 79 | 8.76 | 16.15
33:29:00 | 79 | 8.76 | 16.15
33:30:00 | 79 | 8.76 | 16.15
33:31:00 | 79 | 8.76 | 16.15
33:32:00 | 79 | 8.76 | 16.15
33:33:00 | 79 | 8.76 | 16.15
33:34:00 | 79 | 8.76 | 16.15
33:35:00 | 79 | 8.76 | 16.15
33:36:00 | 80 | 8.76 | 16.15
33:37:00 | 79 | 8.76 | 16.15
33:38:00 | 80 | 8.76 | 16.15
33:39:00 | 79 | 8.76 | 16.15
33:40:00 | 79 | 8.76 | 16.15
33:41:00 | 80 | 8.76 | 16.15
33:42:00 | 79 | 8.76 | 16.15
33:43:00 | 79 | 8.76 | 16.15
33:44:00 | 79 | 8.76 | 16.15
33:45:00 | 79 | 8.75 | 16.22
33:46:00 | 79 | 8.75 | 16.22
33:47:00 | 79 | 8.75 | 16.22
33:48:00 | 79 | 8.75 | 16.22
33:49:00 | 79 | 8.75 | 16.22
33:50:00 | 80 | 8.75 | 16.22
33:51:00 | 79 | 8.75 | 16.22
33:52:00 | 79 | 8.75 | 16.22
33:53:00 | 79 | 8.75 | 16.22
33:54:00 | 79 | 8.75 | 16.22
33:55:00 | 79 | 8.75 | 16.22
33:56:00 | 79 | 8.75 | 16.22
33:57:00 | 79 | 8.75 | 16.22
33:58:00 | 79 | 8.75 | 16.22
33:59:00 | 79 | 8.75 | 16.22
34:00:00 | 79 | 8.75 | 16.22
34:01:00 | 79 | 8.75 | 16.22
34:02:00 | 79 | 8.75 | 16.22
34:03:00 | 79 | 8.75 | 16.22
34:04:00 | 80 | 8.75 | 16.22
34:05:00 | 79 | 8.75 | 16.22
34:06:00 | 79 | 8.75 | 16.22
34:07:00 | 79 | 8.75 | 16.22
34:08:00 | 79 | 8.75 | 16.22
34:09:00 | 79 | 8.74 | 16.29
34:10:00 | 80 | 8.75 | 16.22
34:11:00 | 79 | 8.74 | 16.29
34:12:00 | 79 | 8.74 | 16.29
34:13:00 | 79 | 8.75 | 16.22
34:14:00 | 79 | 8.74 | 16.29
34:15:00 | 79 | 8.74 | 16.29
34:16:00 | 79 | 8.74 | 16.29
34:17:00 | 79 | 8.74 | 16.29
34:18:00 | 79 | 8.74 | 16.29
34:19:00 | 80 | 8.74 | 16.29
34:20:00 | 79 | 8.74 | 16.29
34:21:00 | 79 | 8.74 | 16.29
34:22:00 | 80 | 8.74 | 16.29
34:23:00 | 79 | 8.74 | 16.29
34:24:00 | 79 | 8.74 | 16.29
34:25:00 | 79 | 8.74 | 16.29
34:26:00 | 79 | 8.74 | 16.29
34:27:00 | 80 | 8.74 | 16.29
34:28:00 | 79 | 8.74 | 16.29
34:29:00 | 79 | 8.74 | 16.29
34:30:00 | 79 | 8.74 | 16.29
34:31:00 | 80 | 8.74 | 16.29
34:32:00 | 79 | 8.74 | 16.29
34:33:00 | 79 | 8.74 | 16.29
34:34:00 | 79 | 8.74 | 16.29
34:35:00 | 79 | 8.74 | 16.29
34:36:00 | 79 | 8.74 | 16.29
34:37:00 | 79 | 8.74 | 16.29
34:38:00 | 79 | 8.74 | 16.29
34:39:00 | 80 | 8.74 | 16.29
34:40:00 | 79 | 8.74 | 16.29
34:41:00 | 80 | 8.74 | 16.29
34:42:00 | 79 | 8.74 | 16.29
34:43:00 | 79 | 8.74 | 16.29
34:44:00 | 79 | 8.73 | 16.36
34:45:00 | 79 | 8.74 | 16.29
34:46:00 | 79 | 8.74 | 16.29
34:47:00 | 79 | 8.73 | 16.36
34:48:00 | 79 | 8.73 | 16.36
34:49:00 | 80 | 8.73 | 16.36
34:50:00 | 79 | 8.73 | 16.36
34:51:00 | 79 | 8.73 | 16.36
34:52:00 | 79 | 8.73 | 16.36
34:53:00 | 80 | 8.73 | 16.36
34:54:00 | 79 | 8.73 | 16.36
34:55:00 | 79 | 8.73 | 16.36
34:56:00 | 79 | 8.73 | 16.36
34:57:00 | 80 | 8.73 | 16.36
34:58:00 | 79 | 8.73 | 16.36
34:59:00 | 79 | 8.73 | 16.36
35:00:00 | 79 | 8.73 | 16.36
35:01:00 | 79 | 8.73 | 16.36
35:02:00 | 79 | 8.73 | 16.36
35:03:00 | 79 | 8.73 | 16.36
35:04:00 | 79 | 8.73 | 16.36
35:05:00 | 79 | 8.73 | 16.36
35:06:00 | 79 | 8.73 | 16.36
35:07:00 | 79 | 8.73 | 16.36
35:08:00 | 79 | 8.73 | 16.36
35:09:00 | 79 | 8.73 | 16.36
35:10:00 | 79 | 8.73 | 16.36
35:11:00 | 79 | 8.73 | 16.36
35:12:00 | 79 | 8.73 | 16.36
35:13:00 | 79 | 8.73 | 16.36
35:14:00 | 79 | 8.73 | 16.36
35:15:00 | 79 | 8.73 | 16.36
35:16:00 | 79 | 8.73 | 16.36
35:17:00 | 79 | 8.73 | 16.36
35:18:00 | 79 | 8.73 | 16.36
35:19:00 | 79 | 8.73 | 16.36
35:20:00 | 79 | 8.73 | 16.36
35:21:00 | 79 | 8.73 | 16.36
35:22:00 | 80 | 8.73 | 16.42
35:23:00 | 79 | 8.73 | 16.42
35:24:00 | 80 | 8.73 | 16.42
35:25:00 | 79 | 8.73 | 16.42
35:26:00 | 79 | 8.73 | 16.42
35:27:00 | 79 | 8.73 | 16.42
35:28:00 | 79 | 8.73 | 16.42
35:29:00 | 79 | 8.73 | 16.42
35:30:00 | 79 | 8.73 | 16.42
35:31:00 | 79 | 8.73 | 16.42
35:32:00 | 79 | 8.73 | 16.42
35:33:00 | 79 | 8.73 | 16.42
35:34:00 | 79 | 8.73 | 16.42
35:35:00 | 79 | 8.73 | 16.42
35:36:00 | 79 | 8.73 | 16.42
35:37:00 | 79 | 8.73 | 16.42
35:38:00 | 79 | 8.73 | 16.42
35:39:00 | 79 | 8.73 | 16.42
35:40:00 | 80 | 8.73 | 16.42
35:41:00 | 79 | 8.73 | 16.42
35:42:00 | 79 | 8.73 | 16.42
35:43:00 | 79 | 8.73 | 16.42
35:44:00 | 79 | 8.73 | 16.42
35:45:00 | 79 | 8.73 | 16.42
35:46:00 | 79 | 8.73 | 16.42
35:47:00 | 79 | 8.73 | 16.42
35:48:00 | 79 | 8.73 | 16.42
35:49:00 | 79 | 8.73 | 16.42
35:50:00 | 79 | 8.73 | 16.42
35:51:00 | 79 | 8.73 | 16.42
35:52:00 | 79 | 8.73 | 16.42
35:53:00 | 79 | 8.73 | 16.42
35:54:00 | 79 | 8.73 | 16.42
35:55:00 | 79 | 8.73 | 16.42
35:56:00 | 79 | 8.73 | 16.42
35:57:00 | 80 | 8.73 | 16.42
35:58:00 | 79 | 8.73 | 16.42
35:59:00 | 79 | 8.73 | 16.42
36:00:00 | 80 | 8.72 | 16.49
36:01:00 | 79 | 8.73 | 16.42
36:02:00 | 79 | 8.72 | 16.49
36:03:00 | 79 | 8.72 | 16.49
36:04:00 | 79 | 8.72 | 16.49
36:05:00 | 79 | 8.72 | 16.49
36:06:00 | 79 | 8.72 | 16.49
36:07:00 | 80 | 8.72 | 16.49
36:08:00 | 79 | 8.72 | 16.49
36:09:00 | 80 | 8.72 | 16.49
36:10:00 | 79 | 8.72 | 16.49
36:11:00 | 79 | 8.72 | 16.49
36:12:00 | 79 | 8.72 | 16.49
36:13:00 | 80 | 8.72 | 16.49
36:14:00 | 79 | 8.72 | 16.49
36:15:00 | 79 | 8.72 | 16.49
36:16:00 | 79 | 8.72 | 16.49
36:17:00 | 79 | 8.72 | 16.49
36:18:00 | 79 | 8.72 | 16.49
36:19:00 | 79 | 8.72 | 16.49
36:20:00 | 79 | 8.72 | 16.49
36:21:00 | 80 | 8.72 | 16.49
36:22:00 | 79 | 8.72 | 16.49
36:23:00 | 79 | 8.72 | 16.49
36:24:00 | 80 | 8.72 | 16.49
36:25:00 | 79 | 8.72 | 16.49
36:26:00 | 79 | 8.72 | 16.49
36:27:00 | 79 | 8.72 | 16.49
36:28:00 | 79 | 8.72 | 16.49
36:29:00 | 79 | 8.72 | 16.49
36:30:00 | 80 | 8.72 | 16.49
36:31:00 | 79 | 8.72 | 16.49
36:32:00 | 79 | 8.72 | 16.49
36:33:00 | 79 | 8.72 | 16.49
36:34:00 | 79 | 8.72 | 16.49
36:35:00 | 80 | 8.72 | 16.49
36:36:00 | 79 | 8.72 | 16.49
36:37:00 | 79 | 8.72 | 16.49
36:38:00 | 79 | 8.72 | 16.49
36:39:00 | 80 | 8.72 | 16.49
36:40:00 | 79 | 8.72 | 16.49
36:41:00 | 79 | 8.71 | 16.56
36:42:00 | 79 | 8.71 | 16.56
36:43:00 | 79 | 8.71 | 16.56
36:44:00 | 79 | 8.71 | 16.56
36:45:00 | 79 | 8.71 | 16.56
36:46:00 | 79 | 8.71 | 16.56
36:47:00 | 79 | 8.71 | 16.56
36:48:00 | 79 | 8.71 | 16.56
36:49:00 | 79 | 8.71 | 16.56
36:50:00 | 80 | 8.71 | 16.56
36:51:00 | 79 | 8.71 | 16.56
36:52:00 | 79 | 8.71 | 16.56
36:53:00 | 79 | 8.71 | 16.56
36:54:00 | 79 | 8.71 | 16.56
36:55:00 | 80 | 8.71 | 16.56
36:56:00 | 79 | 8.71 | 16.56
36:57:00 | 80 | 8.71 | 16.56
36:58:00 | 79 | 8.71 | 16.56
36:59:00 | 79 | 8.71 | 16.56
37:00:00 | 79 | 8.71 | 16.56
37:01:00 | 80 | 8.71 | 16.56
37:02:00 | 79 | 8.71 | 16.56
37:03:00 | 79 | 8.71 | 16.56
37:04:00 | 79 | 8.71 | 16.56
37:05:00 | 79 | 8.71 | 16.56
37:06:00 | 80 | 8.71 | 16.56
37:07:00 | 79 | 8.71 | 16.56
37:08:00 | 79 | 8.71 | 16.56
37:09:00 | 79 | 8.71 | 16.56
37:10:00 | 79 | 8.71 | 16.56
37:11:00 | 79 | 8.71 | 16.63
37:12:00 | 80 | 8.71 | 16.63
37:13:00 | 79 | 8.71 | 16.63
37:14:00 | 79 | 8.71 | 16.63
37:15:00 | 79 | 8.71 | 16.63
37:16:00 | 79 | 8.71 | 16.63
37:17:00 | 79 | 8.71 | 16.63
37:18:00 | 79 | 8.71 | 16.63
37:19:00 | 79 | 8.71 | 16.63
37:20:00 | 79 | 8.71 | 16.63
37:21:00 | 79 | 8.71 | 16.63
37:22:00 | 79 | 8.71 | 16.63
37:23:00 | 80 | 8.71 | 16.63
37:24:00 | 79 | 8.71 | 16.63
37:25:00 | 79 | 8.71 | 16.63
37:26:00 | 79 | 8.71 | 16.63
37:27:00 | 80 | 8.71 | 16.63
37:28:00 | 79 | 8.71 | 16.63
37:29:00 | 79 | 8.71 | 16.63
37:30:00 | 79 | 8.71 | 16.63
37:31:00 | 79 | 8.71 | 16.63
37:32:00 | 79 | 8.71 | 16.63
37:33:00 | 79 | 8.71 | 16.63
37:34:00 | 79 | 8.71 | 16.63
37:35:00 | 79 | 8.71 | 16.63
37:36:00 | 79 | 8.71 | 16.63
37:37:00 | 79 | 8.71 | 16.63
37:38:00 | 79 | 8.71 | 16.63
37:39:00 | 79 | 8.71 | 16.63
37:40:00 | 79 | 8.71 | 16.63
37:41:00 | 79 | 8.71 | 16.63
37:42:00 | 79 | 8.71 | 16.63
37:43:00 | 79 | 8.71 | 16.63
37:44:00 | 79 | 8.71 | 16.63
37:45:00 | 79 | 8.7 | 16.7
37:46:00 | 79 | 8.71 | 16.63
37:47:00 | 79 | 8.7 | 16.7
37:48:00 | 79 | 8.71 | 16.63
37:49:00 | 79 | 8.71 | 16.63
37:50:00 | 79 | 8.7 | 16.7
37:51:00 | 79 | 8.7 | 16.7
37:52:00 | 79 | 8.7 | 16.7
37:53:00 | 79 | 8.7 | 16.7
37:54:00 | 79 | 8.7 | 16.7
37:55:00 | 79 | 8.7 | 16.7
37:56:00 | 80 | 8.7 | 16.7
37:57:00 | 79 | 8.7 | 16.7
37:58:00 | 79 | 8.7 | 16.7
37:59:00 | 79 | 8.7 | 16.7
38:00:00 | 79 | 8.7 | 16.7
38:01:00 | 79 | 8.7 | 16.7
38:02:00 | 79 | 8.7 | 16.7
38:03:00 | 79 | 8.7 | 16.7
38:04:00 | 79 | 8.7 | 16.7
38:05:00 | 79 | 8.7 | 16.7
38:06:00 | 79 | 8.7 | 16.7
38:07:00 | 79 | 8.7 | 16.7
38:08:00 | 79 | 8.7 | 16.7
38:09:00 | 79 | 8.7 | 16.7
38:10:00 | 79 | 8.7 | 16.7
38:11:00 | 79 | 8.7 | 16.7
38:12:00 | 79 | 8.7 | 16.7
38:13:00 | 79 | 8.7 | 16.7
38:14:00 | 79 | 8.7 | 16.7
38:15:00 | 79 | 8.7 | 16.7
38:16:00 | 79 | 8.7 | 16.7
38:17:00 | 79 | 8.7 | 16.7
38:18:00 | 79 | 8.7 | 16.7
38:19:00 | 79 | 8.7 | 16.7
38:20:00 | 79 | 8.7 | 16.7
38:21:00 | 80 | 8.7 | 16.7
38:22:00 | 79 | 8.7 | 16.7
38:23:00 | 79 | 8.7 | 16.7
38:24:00 | 79 | 8.7 | 16.7
38:25:00 | 79 | 8.7 | 16.7
38:26:00 | 79 | 8.7 | 16.7
38:27:00 | 80 | 8.7 | 16.7
38:28:00 | 79 | 8.69 | 16.77
38:29:00 | 79 | 8.7 | 16.7
38:30:00 | 79 | 8.7 | 16.7
38:31:00 | 79 | 8.7 | 16.7
38:32:00 | 79 | 8.7 | 16.7
38:33:00 | 79 | 8.7 | 16.7
38:34:00 | 79 | 8.69 | 16.77
38:35:00 | 79 | 8.69 | 16.77
38:36:00 | 79 | 8.69 | 16.77
38:37:00 | 79 | 8.69 | 16.77
38:38:00 | 79 | 8.69 | 16.77
38:39:00 | 79 | 8.69 | 16.77
38:40:00 | 80 | 8.69 | 16.77
38:41:00 | 79 | 8.69 | 16.77
38:42:00 | 79 | 8.69 | 16.77
38:43:00 | 79 | 8.69 | 16.77
38:44:00 | 80 | 8.69 | 16.77
38:45:00 | 79 | 8.69 | 16.77
38:46:00 | 79 | 8.69 | 16.77
38:47:00 | 79 | 8.69 | 16.77
38:48:00 | 79 | 8.69 | 16.77
38:49:00 | 79 | 8.69 | 16.77
38:50:00 | 79 | 8.69 | 16.77
38:51:00 | 79 | 8.69 | 16.77
38:52:00 | 80 | 8.69 | 16.77
38:53:00 | 79 | 8.69 | 16.77
38:54:00 | 79 | 8.69 | 16.77
38:55:00 | 80 | 8.69 | 16.77
38:56:00 | 79 | 8.69 | 16.77
38:57:00 | 79 | 8.69 | 16.77
38:58:00 | 79 | 8.69 | 16.77
38:59:00 | 79 | 8.69 | 16.77
39:00:00 | 79 | 8.69 | 16.77
39:01:00 | 79 | 8.69 | 16.77
39:02:00 | 79 | 8.69 | 16.77
39:03:00 | 79 | 8.69 | 16.77
39:04:00 | 79 | 8.69 | 16.77
39:05:00 | 79 | 8.69 | 16.77
39:06:00 | 79 | 8.69 | 16.77
39:07:00 | 79 | 8.69 | 16.77
39:08:00 | 79 | 8.69 | 16.77
39:09:00 | 79 | 8.69 | 16.77
39:10:00 | 79 | 8.69 | 16.77
39:11:00 | 79 | 8.69 | 16.77
39:12:00 | 79 | 8.68 | 16.84
39:13:00 | 79 | 8.69 | 16.77
39:14:00 | 79 | 8.69 | 16.77
39:15:00 | 79 | 8.68 | 16.84
39:16:00 | 79 | 8.68 | 16.84
39:17:00 | 79 | 8.68 | 16.84
39:18:00 | 80 | 8.68 | 16.84
39:19:00 | 79 | 8.69 | 16.77
39:20:00 | 79 | 8.68 | 16.84
39:21:00 | 79 | 8.68 | 16.84
39:22:00 | 79 | 8.68 | 16.84
39:23:00 | 79 | 8.68 | 16.84
39:24:00 | 79 | 8.68 | 16.84
39:25:00 | 79 | 8.68 | 16.84
39:26:00 | 79 | 8.68 | 16.84
39:27:00 | 79 | 8.68 | 16.84
39:28:00 | 79 | 8.68 | 16.84
39:29:00 | 79 | 8.68 | 16.84
39:30:00 | 79 | 8.68 | 16.84
39:31:00 | 79 | 8.68 | 16.84
39:32:00 | 79 | 8.68 | 16.84
39:33:00 | 79 | 8.68 | 16.84
39:34:00 | 79 | 8.68 | 16.84
39:35:00 | 79 | 8.68 | 16.84
39:36:00 | 79 | 8.68 | 16.84
39:37:00 | 79 | 8.68 | 16.84
39:38:00 | 79 | 8.68 | 16.84
39:39:00 | 79 | 8.68 | 16.84
39:40:00 | 79 | 8.68 | 16.84
39:41:00 | 79 | 8.68 | 16.84
39:42:00 | 79 | 8.68 | 16.84
39:43:00 | 80 | 8.68 | 16.84
39:44:00 | 80 | 8.68 | 16.84
39:45:00 | 79 | 8.68 | 16.84
39:46:00 | 79 | 8.68 | 16.84
39:47:00 | 79 | 8.68 | 16.84
39:48:00 | 79 | 8.68 | 16.84
39:49:00 | 79 | 8.68 | 16.84
39:50:00 | 79 | 8.68 | 16.84
39:51:00 | 79 | 8.68 | 16.84
39:52:00 | 79 | 8.68 | 16.91
39:53:00 | 79 | 8.68 | 16.84
39:54:00 | 79 | 8.68 | 16.84
39:55:00 | 79 | 8.68 | 16.84
39:56:00 | 79 | 8.68 | 16.84
39:57:00 | 79 | 8.68 | 16.84
39:58:00 | 79 | 8.68 | 16.91
39:59:00 | 79 | 8.68 | 16.91
40:00:00 | 79 | 8.68 | 16.84
40:01:00 | 79 | 8.68 | 16.91
40:02:00 | 79 | 8.68 | 16.91
40:03:00 | 79 | 8.68 | 16.91
40:04:00 | 79 | 8.68 | 16.91
40:05:00 | 79 | 8.68 | 16.91
40:06:00 | 79 | 8.68 | 16.91
40:07:00 | 79 | 8.68 | 16.91
40:08:00 | 80 | 8.68 | 16.91
40:09:00 | 79 | 8.68 | 16.91
40:10:00 | 79 | 8.68 | 16.91
40:11:00 | 80 | 8.68 | 16.91
40:12:00 | 79 | 8.68 | 16.91
40:13:00 | 79 | 8.68 | 16.91
40:14:00 | 79 | 8.68 | 16.91
40:15:00 | 79 | 8.68 | 16.91
40:16:00 | 79 | 8.68 | 16.91
40:17:00 | 79 | 8.68 | 16.91
40:18:00 | 80 | 8.68 | 16.91
40:19:00 | 80 | 8.68 | 16.91
40:20:00 | 79 | 8.68 | 16.91
40:21:00 | 79 | 8.68 | 16.91
40:22:00 | 80 | 8.68 | 16.91
40:23:00 | 79 | 8.68 | 16.91
40:24:00 | 79 | 8.68 | 16.91
40:25:00 | 79 | 8.68 | 16.91
40:26:00 | 79 | 8.68 | 16.91
40:27:00 | 79 | 8.68 | 16.91
40:28:00 | 79 | 8.68 | 16.91
40:29:00 | 79 | 8.68 | 16.91
40:30:00 | 79 | 8.68 | 16.91
40:31:00 | 80 | 8.68 | 16.91
40:32:00 | 79 | 8.68 | 16.91
40:33:00 | 79 | 8.68 | 16.91
40:34:00 | 79 | 8.68 | 16.91
40:35:00 | 79 | 8.67 | 16.98
40:36:00 | 79 | 8.68 | 16.91
40:37:00 | 79 | 8.68 | 16.91
40:38:00 | 79 | 8.67 | 16.98
40:39:00 | 79 | 8.67 | 16.98
40:40:00 | 79 | 8.67 | 16.98
40:41:00 | 80 | 8.67 | 16.98
40:42:00 | 79 | 8.67 | 16.98
40:43:00 | 80 | 8.67 | 16.98
40:44:00 | 79 | 8.67 | 16.98
40:45:00 | 79 | 8.67 | 16.98
40:46:00 | 79 | 8.67 | 16.98
40:47:00 | 79 | 8.67 | 16.98
40:48:00 | 79 | 8.67 | 16.98
40:49:00 | 79 | 8.67 | 16.98
40:50:00 | 79 | 8.67 | 16.98
40:51:00 | 79 | 8.67 | 16.98
40:52:00 | 79 | 8.67 | 16.98
40:53:00 | 79 | 8.67 | 16.98
40:54:00 | 79 | 8.67 | 16.98
40:55:00 | 79 | 8.67 | 16.98
40:56:00 | 79 | 8.67 | 16.98
40:57:00 | 79 | 8.67 | 16.98
40:58:00 | 79 | 8.67 | 16.98
40:59:00 | 79 | 8.67 | 16.98
41:00:00 | 79 | 8.67 | 16.98
41:01:00 | 79 | 8.67 | 16.98
41:02:00 | 79 | 8.67 | 16.98
41:03:00 | 79 | 8.67 | 16.98
41:04:00 | 79 | 8.67 | 16.98
41:05:00 | 79 | 8.67 | 16.98
41:06:00 | 79 | 8.67 | 16.98
41:07:00 | 79 | 8.67 | 16.98
41:08:00 | 79 | 8.67 | 16.98
41:09:00 | 80 | 8.67 | 16.98
41:10:00 | 79 | 8.67 | 16.98
41:11:00 | 79 | 8.67 | 16.98
41:12:00 | 80 | 8.67 | 16.98
41:13:00 | 79 | 8.67 | 16.98
41:14:00 | 79 | 8.67 | 16.98
41:15:00 | 79 | 8.67 | 16.98
41:16:00 | 79 | 8.67 | 16.98
41:17:00 | 79 | 8.67 | 16.98
41:18:00 | 79 | 8.67 | 16.98
41:19:00 | 79 | 8.67 | 16.98
41:20:00 | 79 | 8.67 | 16.98
41:21:00 | 79 | 8.66 | 17.05
41:22:00 | 80 | 8.66 | 17.05
41:23:00 | 79 | 8.66 | 17.05
41:24:00 | 79 | 8.66 | 17.05
41:25:00 | 79 | 8.66 | 17.05
41:26:00 | 79 | 8.66 | 17.05
41:27:00 | 80 | 8.66 | 17.05
41:28:00 | 80 | 8.66 | 17.05
41:29:00 | 79 | 8.66 | 17.05
41:30:00 | 79 | 8.66 | 17.05
41:31:00 | 79 | 8.66 | 17.05
41:32:00 | 80 | 8.66 | 17.05
41:33:00 | 79 | 8.66 | 17.05
41:34:00 | 79 | 8.66 | 17.05
41:35:00 | 79 | 8.66 | 17.05
41:36:00 | 79 | 8.66 | 17.05
41:37:00 | 80 | 8.66 | 17.05
41:38:00 | 80 | 8.66 | 17.05
41:39:00 | 79 | 8.66 | 17.05
41:40:00 | 79 | 8.66 | 17.05
41:41:00 | 79 | 8.66 | 17.05
41:42:00 | 79 | 8.66 | 17.05
41:43:00 | 79 | 8.66 | 17.05
41:44:00 | 79 | 8.66 | 17.05
41:45:00 | 79 | 8.66 | 17.05
41:46:00 | 80 | 8.66 | 17.05
41:47:00 | 80 | 8.66 | 17.05
41:48:00 | 79 | 8.66 | 17.05
41:49:00 | 79 | 8.66 | 17.05
41:50:00 | 79 | 8.66 | 17.05
41:51:00 | 79 | 8.66 | 17.05
41:52:00 | 79 | 8.66 | 17.05
41:53:00 | 79 | 8.66 | 17.05
41:54:00 | 79 | 8.66 | 17.05
41:55:00 | 79 | 8.66 | 17.05
41:56:00 | 79 | 8.66 | 17.05
41:57:00 | 79 | 8.66 | 17.05
41:58:00 | 79 | 8.66 | 17.05
41:59:00 | 79 | 8.66 | 17.05
42:00:00 | 79 | 8.66 | 17.05
42:01:00 | 79 | 8.66 | 17.05
42:02:00 | 79 | 8.66 | 17.05
42:03:00 | 80 | 8.66 | 17.05
42:04:00 | 79 | 8.65 | 17.12
42:05:00 | 79 | 8.66 | 17.05
42:06:00 | 79 | 8.65 | 17.12
42:07:00 | 79 | 8.66 | 17.05
42:08:00 | 79 | 8.66 | 17.05
42:09:00 | 79 | 8.65 | 17.12
42:10:00 | 79 | 8.65 | 17.12
42:11:00 | 79 | 8.65 | 17.12
42:12:00 | 79 | 8.66 | 17.05
42:13:00 | 79 | 8.65 | 17.12
42:14:00 | 80 | 8.65 | 17.12
42:15:00 | 80 | 8.65 | 17.12
42:16:00 | 79 | 8.65 | 17.12
42:17:00 | 79 | 8.65 | 17.12
42:18:00 | 79 | 8.65 | 17.12
42:19:00 | 79 | 8.65 | 17.12
42:20:00 | 79 | 8.65 | 17.12
42:21:00 | 79 | 8.65 | 17.12
42:22:00 | 79 | 8.65 | 17.12
42:23:00 | 79 | 8.65 | 17.12
42:24:00 | 79 | 8.65 | 17.12
42:25:00 | 79 | 8.65 | 17.12
42:26:00 | 79 | 8.65 | 17.12
42:27:00 | 79 | 8.65 | 17.12
42:28:00 | 79 | 8.65 | 17.12
42:29:00 | 79 | 8.65 | 17.12
42:30:00 | 80 | 8.65 | 17.12
42:31:00 | 79 | 8.65 | 17.12
42:32:00 | 79 | 8.65 | 17.12
42:33:00 | 79 | 8.65 | 17.12
42:34:00 | 79 | 8.65 | 17.12
42:35:00 | 79 | 8.65 | 17.12
42:36:00 | 79 | 8.65 | 17.12
42:37:00 | 79 | 8.65 | 17.12
42:38:00 | 79 | 8.65 | 17.12
42:39:00 | 79 | 8.65 | 17.12
42:40:00 | 79 | 8.65 | 17.12
42:41:00 | 79 | 8.65 | 17.12
42:42:00 | 79 | 8.65 | 17.12
42:43:00 | 79 | 8.65 | 17.12
42:44:00 | 80 | 8.65 | 17.12
42:45:00 | 79 | 8.65 | 17.12
42:46:00 | 79 | 8.65 | 17.12
42:47:00 | 80 | 8.65 | 17.12
42:48:00 | 79 | 8.65 | 17.12
42:49:00 | 79 | 8.65 | 17.12
42:50:00 | 79 | 8.65 | 17.12
42:51:00 | 79 | 8.64 | 17.2
42:52:00 | 79 | 8.65 | 17.12
42:53:00 | 79 | 8.64 | 17.2
42:54:00 | 79 | 8.64 | 17.2
42:55:00 | 79 | 8.65 | 17.12
42:56:00 | 79 | 8.64 | 17.2
42:57:00 | 79 | 8.64 | 17.2
42:58:00 | 79 | 8.64 | 17.2
42:59:00 | 79 | 8.65 | 17.12
43:00:00 | 79 | 8.64 | 17.2
43:01:00 | 79 | 8.65 | 17.12
43:02:00 | 80 | 8.65 | 17.12
43:03:00 | 79 | 8.65 | 17.12
43:04:00 | 79 | 8.64 | 17.2
43:05:00 | 79 | 8.65 | 17.12
43:06:00 | 79 | 8.65 | 17.12
43:07:00 | 79 | 8.64 | 17.2
43:08:00 | 79 | 8.65 | 17.12
43:09:00 | 79 | 8.64 | 17.2
43:10:00 | 79 | 8.64 | 17.2
43:11:00 | 79 | 8.64 | 17.2
43:12:00 | 79 | 8.64 | 17.2
43:13:00 | 79 | 8.65 | 17.12
43:14:00 | 79 | 8.64 | 17.2
43:15:00 | 79 | 8.64 | 17.2
43:16:00 | 79 | 8.64 | 17.2
43:17:00 | 79 | 8.64 | 17.2
43:18:00 | 79 | 8.64 | 17.2
43:19:00 | 79 | 8.64 | 17.2
43:20:00 | 79 | 8.64 | 17.2
43:21:00 | 79 | 8.64 | 17.2
43:22:00 | 79 | 8.64 | 17.2
43:23:00 | 79 | 8.64 | 17.27
43:24:00 | 79 | 8.64 | 17.2
43:25:00 | 79 | 8.64 | 17.2
43:26:00 | 79 | 8.64 | 17.2
43:27:00 | 79 | 8.64 | 17.2
43:28:00 | 79 | 8.64 | 17.2
43:29:00 | 79 | 8.64 | 17.2
43:30:00 | 79 | 8.64 | 17.2
43:31:00 | 79 | 8.64 | 17.2
43:32:00 | 79 | 8.64 | 17.2
43:33:00 | 80 | 8.64 | 17.2
43:34:00 | 79 | 8.64 | 17.2
43:35:00 | 79 | 8.64 | 17.2
43:36:00 | 79 | 8.64 | 17.2
43:37:00 | 79 | 8.64 | 17.2
43:38:00 | 80 | 8.64 | 17.2
43:39:00 | 79 | 8.64 | 17.2
43:40:00 | 79 | 8.64 | 17.2
43:41:00 | 79 | 8.64 | 17.2
43:42:00 | 79 | 8.64 | 17.2
43:43:00 | 79 | 8.64 | 17.2
43:44:00 | 79 | 8.64 | 17.2
43:45:00 | 79 | 8.64 | 17.2
43:46:00 | 79 | 8.64 | 17.2
43:47:00 | 79 | 8.64 | 17.2
43:48:00 | 79 | 8.64 | 17.27
43:49:00 | 79 | 8.64 | 17.27
43:50:00 | 79 | 8.64 | 17.27
43:51:00 | 79 | 8.64 | 17.27
43:52:00 | 79 | 8.64 | 17.2
43:53:00 | 79 | 8.64 | 17.27
43:54:00 | 79 | 8.64 | 17.27
43:55:00 | 79 | 8.64 | 17.27
43:56:00 | 79 | 8.64 | 17.27
43:57:00 | 79 | 8.64 | 17.27
43:58:00 | 79 | 8.64 | 17.27
43:59:00 | 79 | 8.64 | 17.27
44:00:00 | 79 | 8.64 | 17.27
44:01:00 | 79 | 8.64 | 17.27
44:02:00 | 79 | 8.64 | 17.27
44:03:00 | 79 | 8.64 | 17.27
44:04:00 | 79 | 8.64 | 17.27
44:05:00 | 79 | 8.64 | 17.27
44:06:00 | 80 | 8.64 | 17.27
44:07:00 | 79 | 8.64 | 17.27
44:08:00 | 79 | 8.64 | 17.27
44:09:00 | 79 | 8.64 | 17.27
44:10:00 | 79 | 8.64 | 17.27
44:11:00 | 79 | 8.64 | 17.27
44:12:00 | 79 | 8.64 | 17.27
44:13:00 | 79 | 8.64 | 17.27
44:14:00 | 79 | 8.64 | 17.27
44:15:00 | 79 | 8.64 | 17.27
44:16:00 | 79 | 8.64 | 17.27
44:17:00 | 80 | 8.64 | 17.27
44:18:00 | 79 | 8.64 | 17.27
44:19:00 | 79 | 8.64 | 17.27
44:20:00 | 79 | 8.64 | 17.27
44:21:00 | 79 | 8.64 | 17.27
44:22:00 | 79 | 8.64 | 17.27
44:23:00 | 79 | 8.64 | 17.27
44:24:00 | 79 | 8.64 | 17.27
44:25:00 | 79 | 8.64 | 17.27
44:26:00 | 79 | 8.64 | 17.27
44:27:00 | 79 | 8.64 | 17.27
44:28:00 | 80 | 8.64 | 17.27
44:29:00 | 79 | 8.64 | 17.27
44:30:00 | 79 | 8.64 | 17.27
44:31:00 | 79 | 8.64 | 17.27
44:32:00 | 79 | 8.64 | 17.27
44:33:00 | 79 | 8.64 | 17.27
44:34:00 | 79 | 8.64 | 17.27
44:35:00 | 79 | 8.64 | 17.27
44:36:00 | 79 | 8.64 | 17.27
44:37:00 | 79 | 8.63 | 17.34
44:38:00 | 79 | 8.63 | 17.34
44:39:00 | 79 | 8.64 | 17.27
44:40:00 | 79 | 8.64 | 17.27
44:41:00 | 79 | 8.64 | 17.27
44:42:00 | 79 | 8.64 | 17.27
44:43:00 | 79 | 8.63 | 17.34
44:44:00 | 79 | 8.63 | 17.34
44:45:00 | 79 | 8.64 | 17.27
44:46:00 | 79 | 8.64 | 17.27
44:47:00 | 79 | 8.64 | 17.27
44:48:00 | 79 | 8.64 | 17.27
44:49:00 | 79 | 8.63 | 17.34
44:50:00 | 79 | 8.63 | 17.34
44:51:00 | 79 | 8.63 | 17.34
44:52:00 | 79 | 8.63 | 17.34
44:53:00 | 79 | 8.63 | 17.34
44:54:00 | 80 | 8.63 | 17.34
44:55:00 | 79 | 8.63 | 17.34
44:56:00 | 79 | 8.63 | 17.34
44:57:00 | 80 | 8.63 | 17.34
44:58:00 | 79 | 8.63 | 17.34
44:59:00 | 79 | 8.63 | 17.34
45:00:00 | 79 | 8.63 | 17.34
45:01:00 | 80 | 8.63 | 17.34
45:02:00 | 79 | 8.63 | 17.34
45:03:00 | 79 | 8.63 | 17.34
45:04:00 | 79 | 8.63 | 17.34
45:05:00 | 80 | 8.63 | 17.34
45:06:00 | 79 | 8.63 | 17.34
45:07:00 | 79 | 8.63 | 17.34
45:08:00 | 79 | 8.63 | 17.34
45:09:00 | 79 | 8.63 | 17.34
45:10:00 | 79 | 8.63 | 17.34
45:11:00 | 79 | 8.63 | 17.34
45:12:00 | 79 | 8.63 | 17.34
45:13:00 | 79 | 8.63 | 17.34
45:14:00 | 79 | 8.63 | 17.34
45:15:00 | 79 | 8.63 | 17.34
45:16:00 | 79 | 8.63 | 17.34
45:17:00 | 79 | 8.63 | 17.34
45:18:00 | 79 | 8.63 | 17.34
45:19:00 | 79 | 8.63 | 17.34
45:20:00 | 79 | 8.63 | 17.34
45:21:00 | 79 | 8.63 | 17.34
45:22:00 | 79 | 8.63 | 17.34
45:23:00 | 79 | 8.63 | 17.34
45:24:00 | 80 | 8.63 | 17.34
45:25:00 | 79 | 8.63 | 17.34
45:26:00 | 79 | 8.63 | 17.34
45:27:00 | 79 | 8.63 | 17.34
45:28:00 | 79 | 8.63 | 17.34
45:29:00 | 79 | 8.63 | 17.34
45:30:00 | 79 | 8.63 | 17.34
45:31:00 | 79 | 8.63 | 17.34
45:32:00 | 79 | 8.63 | 17.34
45:33:00 | 79 | 8.63 | 17.34
45:34:00 | 79 | 8.63 | 17.34
45:35:00 | 79 | 8.63 | 17.34
45:36:00 | 79 | 8.62 | 17.41
45:37:00 | 79 | 8.62 | 17.41
45:38:00 | 79 | 8.62 | 17.41
45:39:00 | 80 | 8.62 | 17.41
45:40:00 | 79 | 8.62 | 17.41
45:41:00 | 79 | 8.63 | 17.34
45:42:00 | 80 | 8.62 | 17.41
45:43:00 | 79 | 8.62 | 17.41
45:44:00 | 79 | 8.62 | 17.41
45:45:00 | 79 | 8.63 | 17.34
45:46:00 | 79 | 8.62 | 17.41
45:47:00 | 79 | 8.62 | 17.41
45:48:00 | 79 | 8.62 | 17.41
45:49:00 | 79 | 8.62 | 17.41
45:50:00 | 79 | 8.63 | 17.34
45:51:00 | 79 | 8.62 | 17.41
45:52:00 | 79 | 8.62 | 17.41
45:53:00 | 79 | 8.62 | 17.41
45:54:00 | 79 | 8.62 | 17.41
45:55:00 | 79 | 8.62 | 17.41
45:56:00 | 79 | 8.62 | 17.41
45:57:00 | 79 | 8.62 | 17.41
45:58:00 | 79 | 8.62 | 17.41
45:59:00 | 79 | 8.63 | 17.34
46:00:00 | 79 | 8.62 | 17.41
46:01:00 | 79 | 8.62 | 17.41
46:02:00 | 79 | 8.62 | 17.41
46:03:00 | 79 | 8.62 | 17.41
46:04:00 | 80 | 8.62 | 17.41
46:05:00 | 79 | 8.62 | 17.41
46:06:00 | 79 | 8.62 | 17.41
46:07:00 | 79 | 8.62 | 17.41
46:08:00 | 79 | 8.62 | 17.41
46:09:00 | 79 | 8.62 | 17.41
46:10:00 | 79 | 8.62 | 17.41
46:11:00 | 79 | 8.61 | 17.49
46:12:00 | 79 | 8.62 | 17.41
46:13:00 | 79 | 8.62 | 17.41
46:14:00 | 79 | 8.62 | 17.41
46:15:00 | 79 | 8.62 | 17.41
46:16:00 | 79 | 8.62 | 17.41
46:17:00 | 79 | 8.62 | 17.41
46:18:00 | 79 | 8.61 | 17.49
46:19:00 | 79 | 8.62 | 17.41
46:20:00 | 79 | 8.62 | 17.41
46:21:00 | 79 | 8.62 | 17.41
46:22:00 | 80 | 8.62 | 17.41
46:23:00 | 79 | 8.62 | 17.41
46:24:00 | 79 | 8.62 | 17.41
46:25:00 | 79 | 8.61 | 17.49
46:26:00 | 79 | 8.61 | 17.49
46:27:00 | 79 | 8.62 | 17.41
46:28:00 | 79 | 8.62 | 17.41
46:29:00 | 79 | 8.61 | 17.49
46:30:00 | 79 | 8.61 | 17.49
46:31:00 | 79 | 8.62 | 17.41
46:32:00 | 79 | 8.62 | 17.41
46:33:00 | 79 | 8.61 | 17.49
46:34:00 | 79 | 8.62 | 17.41
46:35:00 | 79 | 8.62 | 17.41
46:36:00 | 79 | 8.61 | 17.49
46:37:00 | 79 | 8.62 | 17.41
46:38:00 | 79 | 8.61 | 17.49
46:39:00 | 79 | 8.62 | 17.41
46:40:00 | 79 | 8.61 | 17.49
46:41:00 | 79 | 8.62 | 17.41
46:42:00 | 80 | 8.61 | 17.49
46:43:00 | 79 | 8.62 | 17.41
46:44:00 | 79 | 8.61 | 17.49
46:45:00 | 79 | 8.62 | 17.41
46:46:00 | 79 | 8.62 | 17.41
46:47:00 | 79 | 8.61 | 17.49
46:48:00 | 79 | 8.61 | 17.49
46:49:00 | 79 | 8.61 | 17.49
46:50:00 | 79 | 8.61 | 17.49
46:51:00 | 79 | 8.61 | 17.49
46:52:00 | 79 | 8.62 | 17.41
46:53:00 | 79 | 8.61 | 17.49
46:54:00 | 79 | 8.62 | 17.41
46:55:00 | 79 | 8.61 | 17.49
46:56:00 | 80 | 8.61 | 17.49
46:57:00 | 79 | 8.61 | 17.49
46:58:00 | 79 | 8.61 | 17.49
46:59:00 | 79 | 8.61 | 17.49
47:00:00 | 79 | 8.61 | 17.49
47:01:00 | 79 | 8.61 | 17.49
47:02:00 | 80 | 8.61 | 17.49
47:03:00 | 79 | 8.61 | 17.49
47:04:00 | 79 | 8.61 | 17.49
47:05:00 | 79 | 8.61 | 17.49
47:06:00 | 79 | 8.61 | 17.49
47:07:00 | 79 | 8.61 | 17.49
47:08:00 | 79 | 8.61 | 17.49
47:09:00 | 80 | 8.61 | 17.49
47:10:00 | 79 | 8.61 | 17.49
47:11:00 | 79 | 8.61 | 17.49
47:12:00 | 79 | 8.61 | 17.49
47:13:00 | 79 | 8.61 | 17.56
47:14:00 | 79 | 8.61 | 17.49
47:15:00 | 79 | 8.61 | 17.56
47:16:00 | 79 | 8.61 | 17.49
47:17:00 | 79 | 8.61 | 17.49
47:18:00 | 79 | 8.61 | 17.49
47:19:00 | 79 | 8.61 | 17.56
47:20:00 | 79 | 8.61 | 17.56
47:21:00 | 79 | 8.61 | 17.49
47:22:00 | 79 | 8.61 | 17.49
47:23:00 | 79 | 8.61 | 17.49
47:24:00 | 79 | 8.61 | 17.49
47:25:00 | 79 | 8.61 | 17.56
47:26:00 | 79 | 8.61 | 17.56
47:27:00 | 79 | 8.61 | 17.56
47:28:00 | 79 | 8.61 | 17.49
47:29:00 | 79 | 8.61 | 17.49
47:30:00 | 79 | 8.61 | 17.49
47:31:00 | 79 | 8.61 | 17.49
47:32:00 | 79 | 8.61 | 17.49
47:33:00 | 80 | 8.61 | 17.56
47:34:00 | 79 | 8.61 | 17.49
47:35:00 | 79 | 8.61 | 17.49
47:36:00 | 80 | 8.61 | 17.56
47:37:00 | 79 | 8.61 | 17.49
47:38:00 | 79 | 8.61 | 17.56
47:39:00 | 80 | 8.61 | 17.56
47:40:00 | 79 | 8.61 | 17.56
47:41:00 | 79 | 8.61 | 17.56
47:42:00 | 79 | 8.61 | 17.56
47:43:00 | 79 | 8.61 | 17.56
47:44:00 | 79 | 8.61 | 17.56
47:45:00 | 79 | 8.61 | 17.56
47:46:00 | 79 | 8.61 | 17.56
47:47:00 | 79 | 8.61 | 17.56
47:48:00 | 79 | 8.61 | 17.56
47:49:00 | 79 | 8.61 | 17.56
47:50:00 | 80 | 8.61 | 17.56
47:51:00 | 79 | 8.61 | 17.56
47:52:00 | 79 | 8.61 | 17.56
47:53:00 | 79 | 8.61 | 17.56
47:54:00 | 79 | 8.61 | 17.56
47:55:00 | 79 | 8.61 | 17.56
47:56:00 | 80 | 8.61 | 17.56
47:57:00 | 80 | 8.61 | 17.56
47:58:00 | 79 | 8.61 | 17.56
47:59:00 | 79 | 8.61 | 17.56
48:00:00 | 79 | 8.61 | 17.56
48:01:00 | 79 | 8.61 | 17.56
48:02:00 | 79 | 8.61 | 17.56
48:03:00 | 79 | 8.61 | 17.56
48:04:00 | 79 | 8.61 | 17.56
48:05:00 | 79 | 8.61 | 17.56
48:06:00 | 79 | 8.61 | 17.56
48:07:00 | 79 | 8.61 | 17.56
48:08:00 | 79 | 8.61 | 17.56
48:09:00 | 79 | 8.61 | 17.56
48:10:00 | 79 | 8.61 | 17.56
48:11:00 | 79 | 8.61 | 17.56
48:12:00 | 79 | 8.61 | 17.56
48:13:00 | 79 | 8.61 | 17.56
48:14:00 | 79 | 8.61 | 17.56
48:15:00 | 79 | 8.61 | 17.56
48:16:00 | 80 | 8.61 | 17.56
48:17:00 | 79 | 8.61 | 17.56
48:18:00 | 79 | 8.61 | 17.56
48:19:00 | 79 | 8.61 | 17.56
48:20:00 | 79 | 8.61 | 17.56
48:21:00 | 79 | 8.61 | 17.56
48:22:00 | 79 | 8.61 | 17.56
48:23:00 | 79 | 8.61 | 17.56
48:24:00 | 80 | 8.61 | 17.56
48:25:00 | 79 | 8.61 | 17.56
48:26:00 | 79 | 8.61 | 17.56
48:27:00 | 79 | 8.61 | 17.56
48:28:00 | 79 | 8.61 | 17.56
48:29:00 | 79 | 8.61 | 17.56
48:30:00 | 79 | 8.61 | 17.56
48:31:00 | 79 | 8.6 | 17.64
48:32:00 | 79 | 8.61 | 17.56
48:33:00 | 79 | 8.6 | 17.64
48:34:00 | 79 | 8.61 | 17.56
48:35:00 | 79 | 8.61 | 17.56
48:36:00 | 79 | 8.6 | 17.64
48:37:00 | 79 | 8.6 | 17.64
48:38:00 | 79 | 8.61 | 17.56
48:39:00 | 79 | 8.6 | 17.64
48:40:00 | 79 | 8.6 | 17.64
48:41:00 | 79 | 8.6 | 17.64
48:42:00 | 79 | 8.61 | 17.56
48:43:00 | 79 | 8.61 | 17.56
48:44:00 | 80 | 8.61 | 17.56
48:45:00 | 79 | 8.61 | 17.56
48:46:00 | 79 | 8.6 | 17.64
48:47:00 | 79 | 8.61 | 17.56
48:48:00 | 79 | 8.6 | 17.64
48:49:00 | 79 | 8.6 | 17.64
48:50:00 | 79 | 8.6 | 17.64
48:51:00 | 80 | 8.6 | 17.64
48:52:00 | 79 | 8.6 | 17.64
48:53:00 | 79 | 8.6 | 17.64
48:54:00 | 79 | 8.6 | 17.64
48:55:00 | 79 | 8.6 | 17.64
48:56:00 | 79 | 8.6 | 17.64
48:57:00 | 79 | 8.6 | 17.64
48:58:00 | 80 | 8.6 | 17.64
48:59:00 | 79 | 8.6 | 17.64
49:00:00 | 80 | 8.6 | 17.64
49:01:00 | 79 | 8.6 | 17.64
49:02:00 | 79 | 8.6 | 17.64
49:03:00 | 79 | 8.6 | 17.64
49:04:00 | 79 | 8.6 | 17.64
49:05:00 | 79 | 8.6 | 17.64
49:06:00 | 79 | 8.6 | 17.64
49:07:00 | 79 | 8.6 | 17.64
49:08:00 | 79 | 8.6 | 17.64
49:09:00 | 79 | 8.6 | 17.64
49:10:00 | 79 | 8.6 | 17.64
49:11:00 | 79 | 8.6 | 17.64
49:12:00 | 79 | 8.6 | 17.64
49:13:00 | 79 | 8.6 | 17.64
49:14:00 | 79 | 8.6 | 17.64
49:15:00 | 79 | 8.6 | 17.64
49:16:00 | 79 | 8.6 | 17.64
49:17:00 | 79 | 8.6 | 17.64
49:18:00 | 79 | 8.6 | 17.64
49:19:00 | 79 | 8.6 | 17.64
49:20:00 | 79 | 8.6 | 17.64
49:21:00 | 79 | 8.6 | 17.64
49:22:00 | 79 | 8.6 | 17.64
49:23:00 | 79 | 8.6 | 17.64
49:24:00 | 79 | 8.6 | 17.64
49:25:00 | 79 | 8.6 | 17.64
49:26:00 | 79 | 8.59 | 17.71
49:27:00 | 79 | 8.6 | 17.64
49:28:00 | 79 | 8.6 | 17.64
49:29:00 | 79 | 8.6 | 17.64
49:30:00 | 79 | 8.6 | 17.64
49:31:00 | 79 | 8.6 | 17.64
49:32:00 | 79 | 8.6 | 17.64
49:33:00 | 79 | 8.6 | 17.64
49:34:00 | 79 | 8.59 | 17.71
49:35:00 | 79 | 8.59 | 17.71
49:36:00 | 79 | 8.6 | 17.64
49:37:00 | 79 | 8.59 | 17.71
49:38:00 | 79 | 8.59 | 17.71
49:39:00 | 79 | 8.6 | 17.64
49:40:00 | 79 | 8.59 | 17.71
49:41:00 | 79 | 8.59 | 17.71
49:42:00 | 79 | 8.59 | 17.71
49:43:00 | 79 | 8.59 | 17.71
49:44:00 | 80 | 8.59 | 17.71
49:45:00 | 80 | 8.59 | 17.71
49:46:00 | 80 | 8.59 | 17.71
49:47:00 | 79 | 8.59 | 17.71
49:48:00 | 79 | 8.59 | 17.71
49:49:00 | 79 | 8.59 | 17.71
49:50:00 | 79 | 8.59 | 17.71
49:51:00 | 79 | 8.59 | 17.71
49:52:00 | 79 | 8.59 | 17.71
49:53:00 | 80 | 8.59 | 17.71
49:54:00 | 79 | 8.59 | 17.71
49:55:00 | 79 | 8.59 | 17.71
49:56:00 | 79 | 8.59 | 17.71
49:57:00 | 79 | 8.59 | 17.71
49:58:00 | 79 | 8.59 | 17.71
49:59:00 | 79 | 8.59 | 17.71
50:00:00 | 79 | 8.59 | 17.71
50:01:00 | 79 | 8.59 | 17.71
50:02:00 | 79 | 8.59 | 17.71
50:03:00 | 79 | 8.59 | 17.71
50:04:00 | 79 | 8.59 | 17.71
50:05:00 | 79 | 8.59 | 17.71
50:06:00 | 79 | 8.59 | 17.71
50:07:00 | 79 | 8.59 | 17.71
50:08:00 | 79 | 8.59 | 17.71
50:09:00 | 79 | 8.59 | 17.71
50:10:00 | 79 | 8.59 | 17.71
50:11:00 | 79 | 8.59 | 17.71
50:12:00 | 79 | 8.59 | 17.71
50:13:00 | 79 | 8.59 | 17.71
50:14:00 | 80 | 8.59 | 17.71
50:15:00 | 79 | 8.59 | 17.71
50:16:00 | 79 | 8.59 | 17.71
50:17:00 | 79 | 8.59 | 17.71
50:18:00 | 80 | 8.59 | 17.71
50:19:00 | 79 | 8.59 | 17.71
50:20:00 | 79 | 8.59 | 17.71
50:21:00 | 80 | 8.59 | 17.71
50:22:00 | 79 | 8.59 | 17.71
50:23:00 | 79 | 8.59 | 17.71
50:24:00 | 79 | 8.59 | 17.71
50:25:00 | 79 | 8.59 | 17.71
50:26:00 | 79 | 8.59 | 17.71
50:27:00 | 79 | 8.59 | 17.71
50:28:00 | 79 | 8.59 | 17.71
50:29:00 | 79 | 8.59 | 17.71
50:30:00 | 79 | 8.59 | 17.71
50:31:00 | 79 | 8.59 | 17.71
50:32:00 | 79 | 8.59 | 17.71
50:33:00 | 79 | 8.59 | 17.71
50:34:00 | 79 | 8.59 | 17.71
50:35:00 | 79 | 8.59 | 17.71
50:36:00 | 79 | 8.59 | 17.71
50:37:00 | 79 | 8.59 | 17.71
50:38:00 | 79 | 8.59 | 17.71
50:39:00 | 79 | 8.59 | 17.71
50:40:00 | 79 | 8.59 | 17.71
50:41:00 | 79 | 8.59 | 17.71
50:42:00 | 79 | 8.59 | 17.71
50:43:00 | 79 | 8.59 | 17.79
50:44:00 | 79 | 8.59 | 17.79
50:45:00 | 79 | 8.59 | 17.71
50:46:00 | 79 | 8.59 | 17.79
50:47:00 | 79 | 8.59 | 17.79
50:48:00 | 79 | 8.59 | 17.79
50:49:00 | 79 | 8.59 | 17.79
50:50:00 | 79 | 8.59 | 17.79
50:51:00 | 80 | 8.59 | 17.79
50:52:00 | 79 | 8.59 | 17.79
50:53:00 | 79 | 8.59 | 17.79
50:54:00 | 79 | 8.59 | 17.79
50:55:00 | 79 | 8.59 | 17.79
50:56:00 | 79 | 8.59 | 17.79
50:57:00 | 80 | 8.59 | 17.79
50:58:00 | 79 | 8.59 | 17.79
50:59:00 | 79 | 8.59 | 17.79
51:00:00 | 79 | 8.59 | 17.79
51:01:00 | 79 | 8.59 | 17.79
51:02:00 | 79 | 8.59 | 17.79
51:03:00 | 79 | 8.59 | 17.79
51:04:00 | 79 | 8.59 | 17.79
51:05:00 | 79 | 8.59 | 17.79
51:06:00 | 79 | 8.59 | 17.79
51:07:00 | 79 | 8.59 | 17.79
51:08:00 | 79 | 8.59 | 17.79
51:09:00 | 80 | 8.59 | 17.79
51:10:00 | 79 | 8.59 | 17.79
51:11:00 | 79 | 8.59 | 17.79
51:12:00 | 79 | 8.59 | 17.79
51:13:00 | 79 | 8.59 | 17.79
51:14:00 | 79 | 8.59 | 17.79
51:15:00 | 79 | 8.59 | 17.79
51:16:00 | 79 | 8.59 | 17.79
51:17:00 | 79 | 8.59 | 17.79
51:18:00 | 79 | 8.59 | 17.79
51:19:00 | 79 | 8.59 | 17.79
51:20:00 | 79 | 8.59 | 17.79
51:21:00 | 79 | 8.59 | 17.79
51:22:00 | 79 | 8.59 | 17.79
51:23:00 | 79 | 8.59 | 17.79
51:24:00 | 79 | 8.59 | 17.79
51:25:00 | 79 | 8.59 | 17.79
51:26:00 | 80 | 8.59 | 17.79
51:27:00 | 79 | 8.59 | 17.79
51:28:00 | 79 | 8.59 | 17.79
51:29:00 | 80 | 8.59 | 17.79
51:30:00 | 79 | 8.59 | 17.79
51:31:00 | 79 | 8.59 | 17.79
51:32:00 | 80 | 8.59 | 17.79
51:33:00 | 79 | 8.59 | 17.79
51:34:00 | 79 | 8.59 | 17.79
51:35:00 | 79 | 8.59 | 17.79
51:36:00 | 79 | 8.59 | 17.79
51:37:00 | 79 | 8.59 | 17.79
51:38:00 | 79 | 8.59 | 17.79
51:39:00 | 79 | 8.59 | 17.79
51:40:00 | 79 | 8.59 | 17.79
51:41:00 | 80 | 8.59 | 17.79
51:42:00 | 79 | 8.59 | 17.79
51:43:00 | 79 | 8.59 | 17.79
51:44:00 | 79 | 8.59 | 17.79
51:45:00 | 79 | 8.59 | 17.79
51:46:00 | 79 | 8.59 | 17.79
51:47:00 | 79 | 8.58 | 17.86
51:48:00 | 79 | 8.59 | 17.79
51:49:00 | 79 | 8.59 | 17.79
51:50:00 | 80 | 8.58 | 17.86
51:51:00 | 79 | 8.59 | 17.79
51:52:00 | 79 | 8.59 | 17.79
51:53:00 | 79 | 8.58 | 17.86
51:54:00 | 79 | 8.58 | 17.86
51:55:00 | 79 | 8.58 | 17.86
51:56:00 | 79 | 8.58 | 17.86
51:57:00 | 79 | 8.58 | 17.86
51:58:00 | 79 | 8.58 | 17.86
51:59:00 | 79 | 8.58 | 17.86
52:00:00 | 79 | 8.58 | 17.86
52:01:00 | 79 | 8.58 | 17.86
52:02:00 | 79 | 8.58 | 17.86
52:03:00 | 79 | 8.58 | 17.86
52:04:00 | 79 | 8.58 | 17.86
52:05:00 | 80 | 8.58 | 17.86
52:06:00 | 79 | 8.58 | 17.86
52:07:00 | 79 | 8.58 | 17.86
52:08:00 | 79 | 8.58 | 17.86
52:09:00 | 79 | 8.58 | 17.86
52:10:00 | 79 | 8.58 | 17.86
52:11:00 | 79 | 8.58 | 17.86
52:12:00 | 79 | 8.58 | 17.86
52:13:00 | 79 | 8.58 | 17.86
52:14:00 | 79 | 8.58 | 17.86
52:15:00 | 79 | 8.58 | 17.86
52:16:00 | 79 | 8.58 | 17.86
52:17:00 | 79 | 8.58 | 17.86
52:18:00 | 80 | 8.58 | 17.86
52:19:00 | 79 | 8.58 | 17.86
52:20:00 | 79 | 8.58 | 17.86
52:21:00 | 79 | 8.58 | 17.86
52:22:00 | 79 | 8.58 | 17.86
52:23:00 | 80 | 8.58 | 17.86
52:24:00 | 79 | 8.58 | 17.86
52:25:00 | 79 | 8.58 | 17.86
52:26:00 | 79 | 8.58 | 17.86
52:27:00 | 79 | 8.58 | 17.86
52:28:00 | 80 | 8.58 | 17.86
52:29:00 | 79 | 8.58 | 17.86
52:30:00 | 79 | 8.58 | 17.86
52:31:00 | 79 | 8.58 | 17.86
52:32:00 | 79 | 8.58 | 17.86
52:33:00 | 79 | 8.58 | 17.86
52:34:00 | 79 | 8.58 | 17.86
52:35:00 | 79 | 8.58 | 17.86
52:36:00 | 80 | 8.58 | 17.86
52:37:00 | 79 | 8.58 | 17.86
52:38:00 | 79 | 8.58 | 17.86
52:39:00 | 79 | 8.58 | 17.86
52:40:00 | 79 | 8.58 | 17.86
52:41:00 | 79 | 8.58 | 17.86
52:42:00 | 79 | 8.58 | 17.86
52:43:00 | 79 | 8.58 | 17.86
52:44:00 | 79 | 8.58 | 17.86
52:45:00 | 79 | 8.58 | 17.86
52:46:00 | 79 | 8.58 | 17.86
52:47:00 | 79 | 8.58 | 17.86
52:48:00 | 79 | 8.58 | 17.86
52:49:00 | 79 | 8.58 | 17.86
52:50:00 | 79 | 8.58 | 17.86
52:51:00 | 79 | 8.58 | 17.86
52:52:00 | 79 | 8.58 | 17.86
52:53:00 | 79 | 8.58 | 17.86
52:54:00 | 79 | 8.58 | 17.86
52:55:00 | 79 | 8.58 | 17.86
52:56:00 | 79 | 8.58 | 17.86
52:57:00 | 79 | 8.58 | 17.86
52:58:00 | 79 | 8.58 | 17.86
52:59:00 | 79 | 8.57 | 17.94
53:00:00 | 79 | 8.57 | 17.94
53:01:00 | 79 | 8.57 | 17.94
53:02:00 | 79 | 8.57 | 17.94
53:03:00 | 79 | 8.57 | 17.94
53:04:00 | 79 | 8.57 | 17.94
53:05:00 | 79 | 8.57 | 17.94
53:06:00 | 79 | 8.57 | 17.94
53:07:00 | 79 | 8.57 | 17.94
53:08:00 | 79 | 8.57 | 17.94
53:09:00 | 79 | 8.57 | 17.94
53:10:00 | 79 | 8.57 | 17.94
53:11:00 | 79 | 8.57 | 17.94
53:12:00 | 79 | 8.57 | 17.94
53:13:00 | 80 | 8.57 | 17.94
53:14:00 | 79 | 8.57 | 17.94
53:15:00 | 79 | 8.57 | 17.94
53:16:00 | 79 | 8.57 | 17.94
53:17:00 | 79 | 8.57 | 17.94
53:18:00 | 79 | 8.57 | 17.94
53:19:00 | 79 | 8.57 | 17.94
53:20:00 | 79 | 8.57 | 17.94
53:21:00 | 79 | 8.57 | 17.94
53:22:00 | 79 | 8.57 | 17.94
53:23:00 | 79 | 8.57 | 17.94
53:24:00 | 80 | 8.57 | 17.94
53:25:00 | 79 | 8.57 | 17.94
53:26:00 | 79 | 8.57 | 17.94
53:27:00 | 80 | 8.57 | 17.94
53:28:00 | 79 | 8.57 | 17.94
53:29:00 | 79 | 8.57 | 17.94
53:30:00 | 79 | 8.57 | 17.94
53:31:00 | 80 | 8.57 | 17.94
53:32:00 | 79 | 8.57 | 17.94
53:33:00 | 79 | 8.57 | 17.94
53:34:00 | 79 | 8.57 | 17.94
53:35:00 | 79 | 8.57 | 17.94
53:36:00 | 80 | 8.57 | 17.94
53:37:00 | 79 | 8.57 | 17.94
53:38:00 | 79 | 8.57 | 17.94
53:39:00 | 79 | 8.57 | 17.94
53:40:00 | 79 | 8.57 | 17.94
53:41:00 | 79 | 8.57 | 17.94
53:42:00 | 79 | 8.57 | 17.94
53:43:00 | 79 | 8.57 | 17.94
53:44:00 | 79 | 8.57 | 17.94
53:45:00 | 79 | 8.57 | 17.94
53:46:00 | 79 | 8.57 | 17.94
53:47:00 | 79 | 8.57 | 17.94
53:48:00 | 79 | 8.57 | 17.94
53:49:00 | 79 | 8.57 | 17.94
53:50:00 | 80 | 8.57 | 17.94
53:51:00 | 79 | 8.57 | 17.94
53:52:00 | 79 | 8.57 | 17.94
53:53:00 | 79 | 8.57 | 17.94
53:54:00 | 79 | 8.57 | 17.94
53:55:00 | 79 | 8.57 | 17.94
53:56:00 | 79 | 8.57 | 17.94
53:57:00 | 79 | 8.57 | 17.94
53:58:00 | 79 | 8.57 | 17.94
53:59:00 | 79 | 8.57 | 17.94
54:00:00 | 79 | 8.57 | 17.94
54:01:00 | 79 | 8.56 | 18.01
54:02:00 | 79 | 8.57 | 17.94
54:03:00 | 79 | 8.57 | 17.94
54:04:00 | 79 | 8.57 | 17.94
54:05:00 | 79 | 8.57 | 17.94
54:06:00 | 79 | 8.57 | 17.94
54:07:00 | 79 | 8.57 | 17.94
54:08:00 | 79 | 8.57 | 17.94
54:09:00 | 79 | 8.57 | 17.94
54:10:00 | 79 | 8.57 | 17.94
54:11:00 | 79 | 8.57 | 17.94
54:12:00 | 79 | 8.57 | 17.94
54:13:00 | 79 | 8.57 | 17.94
54:14:00 | 79 | 8.56 | 18.01
54:15:00 | 79 | 8.57 | 17.94
54:16:00 | 79 | 8.57 | 17.94
54:17:00 | 79 | 8.56 | 18.01
54:18:00 | 79 | 8.56 | 18.01
54:19:00 | 80 | 8.56 | 18.01
54:20:00 | 79 | 8.56 | 18.01
54:21:00 | 79 | 8.56 | 18.01
54:22:00 | 79 | 8.56 | 18.01
54:23:00 | 79 | 8.56 | 18.01
54:24:00 | 79 | 8.57 | 17.94
54:25:00 | 79 | 8.56 | 18.01
54:26:00 | 79 | 8.56 | 18.01
54:27:00 | 79 | 8.56 | 18.01
54:28:00 | 79 | 8.56 | 18.01
54:29:00 | 79 | 8.56 | 18.01
54:30:00 | 79 | 8.56 | 18.01
54:31:00 | 79 | 8.56 | 18.01
54:32:00 | 79 | 8.56 | 18.01
54:33:00 | 79 | 8.56 | 18.01
54:34:00 | 79 | 8.56 | 18.01
54:35:00 | 79 | 8.56 | 18.01
54:36:00 | 79 | 8.56 | 18.01
54:37:00 | 79 | 8.56 | 18.01
54:38:00 | 79 | 8.56 | 18.01
54:39:00 | 79 | 8.56 | 18.01
54:40:00 | 79 | 8.56 | 18.01
54:41:00 | 79 | 8.56 | 18.01
54:42:00 | 79 | 8.56 | 18.01
54:43:00 | 79 | 8.56 | 18.01
54:44:00 | 79 | 8.56 | 18.01
54:45:00 | 79 | 8.56 | 18.01
54:46:00 | 79 | 8.56 | 18.01
54:47:00 | 79 | 8.56 | 18.01
54:48:00 | 79 | 8.56 | 18.01
54:49:00 | 79 | 8.56 | 18.01
54:50:00 | 79 | 8.56 | 18.01
54:51:00 | 79 | 8.56 | 18.01
54:52:00 | 79 | 8.56 | 18.01
54:53:00 | 79 | 8.56 | 18.01
54:54:00 | 80 | 8.56 | 18.01
54:55:00 | 79 | 8.56 | 18.01
54:56:00 | 79 | 8.56 | 18.01
54:57:00 | 79 | 8.56 | 18.01
54:58:00 | 79 | 8.56 | 18.01
54:59:00 | 79 | 8.56 | 18.01
55:00:00 | 79 | 8.56 | 18.01
55:01:00 | 79 | 8.56 | 18.01
55:02:00 | 79 | 8.56 | 18.01
55:03:00 | 79 | 8.56 | 18.01
55:04:00 | 79 | 8.56 | 18.01
55:05:00 | 79 | 8.56 | 18.01
55:06:00 | 79 | 8.56 | 18.01
55:07:00 | 79 | 8.56 | 18.01
55:08:00 | 79 | 8.56 | 18.01
55:09:00 | 79 | 8.56 | 18.01
55:10:00 | 79 | 8.56 | 18.01
55:11:00 | 79 | 8.56 | 18.01
55:12:00 | 79 | 8.56 | 18.01
55:13:00 | 79 | 8.56 | 18.01
55:14:00 | 79 | 8.56 | 18.01
55:15:00 | 79 | 8.56 | 18.01
55:16:00 | 79 | 8.56 | 18.01
55:17:00 | 79 | 8.56 | 18.01
55:18:00 | 79 | 8.56 | 18.01
55:19:00 | 79 | 8.56 | 18.01
55:20:00 | 79 | 8.56 | 18.01
55:21:00 | 79 | 8.56 | 18.01
55:22:00 | 79 | 8.56 | 18.01
55:23:00 | 79 | 8.56 | 18.01
55:24:00 | 79 | 8.56 | 18.01
55:25:00 | 79 | 8.56 | 18.01
55:26:00 | 79 | 8.56 | 18.01
55:27:00 | 79 | 8.56 | 18.01
55:28:00 | 79 | 8.56 | 18.01
55:29:00 | 79 | 8.56 | 18.01
55:30:00 | 79 | 8.56 | 18.01
55:31:00 | 79 | 8.56 | 18.01
55:32:00 | 79 | 8.56 | 18.01
55:33:00 | 79 | 8.56 | 18.01
55:34:00 | 79 | 8.56 | 18.01
55:35:00 | 79 | 8.56 | 18.01
55:36:00 | 79 | 8.56 | 18.01
55:37:00 | 79 | 8.56 | 18.01
55:38:00 | 80 | 8.56 | 18.01
55:39:00 | 79 | 8.56 | 18.01
55:40:00 | 79 | 8.56 | 18.01
55:41:00 | 79 | 8.55 | 18.09
55:42:00 | 79 | 8.55 | 18.09
55:43:00 | 79 | 8.56 | 18.01
55:44:00 | 79 | 8.55 | 18.09
55:45:00 | 79 | 8.55 | 18.09
55:46:00 | 79 | 8.55 | 18.09
55:47:00 | 79 | 8.56 | 18.01
55:48:00 | 79 | 8.55 | 18.09
55:49:00 | 79 | 8.55 | 18.09
55:50:00 | 80 | 8.56 | 18.01
55:51:00 | 79 | 8.55 | 18.09
55:52:00 | 79 | 8.55 | 18.09
55:53:00 | 79 | 8.55 | 18.09
55:54:00 | 79 | 8.55 | 18.09
55:55:00 | 80 | 8.55 | 18.09
55:56:00 | 79 | 8.55 | 18.09
55:57:00 | 79 | 8.55 | 18.09
55:58:00 | 79 | 8.55 | 18.09
55:59:00 | 79 | 8.55 | 18.09
56:00:00 | 79 | 8.55 | 18.09
56:01:00 | 79 | 8.55 | 18.09
56:02:00 | 79 | 8.55 | 18.09
56:03:00 | 79 | 8.55 | 18.09
56:04:00 | 79 | 8.55 | 18.09
56:05:00 | 79 | 8.55 | 18.09
56:06:00 | 79 | 8.55 | 18.09
56:07:00 | 79 | 8.55 | 18.09
56:08:00 | 80 | 8.55 | 18.09
56:09:00 | 79 | 8.55 | 18.09
56:10:00 | 79 | 8.55 | 18.09
56:11:00 | 79 | 8.55 | 18.09
56:12:00 | 79 | 8.55 | 18.09
56:13:00 | 79 | 8.55 | 18.09
56:14:00 | 79 | 8.55 | 18.09
56:15:00 | 79 | 8.55 | 18.09
56:16:00 | 80 | 8.55 | 18.09
56:17:00 | 79 | 8.55 | 18.09
56:18:00 | 79 | 8.55 | 18.09
56:19:00 | 79 | 8.55 | 18.09
56:20:00 | 80 | 8.55 | 18.09
56:21:00 | 79 | 8.55 | 18.09
56:22:00 | 79 | 8.55 | 18.09
56:23:00 | 79 | 8.55 | 18.09
56:24:00 | 79 | 8.55 | 18.09
56:25:00 | 79 | 8.55 | 18.09
56:26:00 | 79 | 8.55 | 18.09
56:27:00 | 79 | 8.55 | 18.09
56:28:00 | 79 | 8.55 | 18.09
56:29:00 | 79 | 8.55 | 18.09
56:30:00 | 79 | 8.55 | 18.09
56:31:00 | 79 | 8.55 | 18.09
56:32:00 | 79 | 8.55 | 18.09
56:33:00 | 79 | 8.55 | 18.09
56:34:00 | 79 | 8.55 | 18.09
56:35:00 | 79 | 8.55 | 18.09
56:36:00 | 80 | 8.55 | 18.09
56:37:00 | 79 | 8.55 | 18.09
56:38:00 | 79 | 8.55 | 18.09
56:39:00 | 79 | 8.55 | 18.09
56:40:00 | 79 | 8.55 | 18.09
56:41:00 | 79 | 8.55 | 18.09
56:42:00 | 79 | 8.55 | 18.09
56:43:00 | 79 | 8.55 | 18.09
56:44:00 | 79 | 8.55 | 18.09
56:45:00 | 79 | 8.55 | 18.09
56:46:00 | 79 | 8.55 | 18.09
56:47:00 | 79 | 8.55 | 18.09
56:48:00 | 79 | 8.55 | 18.09
56:49:00 | 79 | 8.55 | 18.09
56:50:00 | 79 | 8.55 | 18.09
56:51:00 | 79 | 8.55 | 18.09
56:52:00 | 79 | 8.55 | 18.09
56:53:00 | 79 | 8.55 | 18.09
56:54:00 | 79 | 8.55 | 18.09
56:55:00 | 79 | 8.55 | 18.16
56:56:00 | 79 | 8.55 | 18.09
56:57:00 | 79 | 8.55 | 18.09
56:58:00 | 79 | 8.55 | 18.16
56:59:00 | 79 | 8.55 | 18.09
57:00:00 | 79 | 8.55 | 18.09
57:01:00 | 79 | 8.55 | 18.16
57:02:00 | 80 | 8.55 | 18.16
57:03:00 | 79 | 8.55 | 18.16
57:04:00 | 80 | 8.55 | 18.09
57:05:00 | 79 | 8.55 | 18.16
57:06:00 | 79 | 8.55 | 18.16
57:07:00 | 79 | 8.55 | 18.16
57:08:00 | 79 | 8.55 | 18.16
57:09:00 | 79 | 8.55 | 18.16
57:10:00 | 79 | 8.55 | 18.16
57:11:00 | 79 | 8.55 | 18.16
57:12:00 | 79 | 8.55 | 18.16
57:13:00 | 79 | 8.55 | 18.16
57:14:00 | 79 | 8.55 | 18.16
57:15:00 | 79 | 8.55 | 18.16
57:16:00 | 79 | 8.55 | 18.16
57:17:00 | 79 | 8.55 | 18.16
57:18:00 | 79 | 8.55 | 18.16
57:19:00 | 79 | 8.55 | 18.16
57:20:00 | 79 | 8.55 | 18.16
57:21:00 | 79 | 8.55 | 18.16
57:22:00 | 79 | 8.55 | 18.16
57:23:00 | 79 | 8.55 | 18.16
57:24:00 | 79 | 8.55 | 18.16
57:25:00 | 79 | 8.55 | 18.16
57:26:00 | 79 | 8.55 | 18.16
57:27:00 | 79 | 8.55 | 18.16
57:28:00 | 79 | 8.55 | 18.16
57:29:00 | 79 | 8.55 | 18.16
57:30:00 | 80 | 8.55 | 18.16
57:31:00 | 79 | 8.55 | 18.16
57:32:00 | 79 | 8.55 | 18.16
57:33:00 | 79 | 8.55 | 18.16
57:34:00 | 79 | 8.55 | 18.16
57:35:00 | 79 | 8.55 | 18.16
57:36:00 | 79 | 8.55 | 18.16
57:37:00 | 79 | 8.55 | 18.16
57:38:00 | 79 | 8.55 | 18.16
57:39:00 | 79 | 8.55 | 18.16
57:40:00 | 79 | 8.55 | 18.16
57:41:00 | 79 | 8.55 | 18.16
57:42:00 | 79 | 8.55 | 18.16
57:43:00 | 79 | 8.55 | 18.16
57:44:00 | 79 | 8.55 | 18.16
57:45:00 | 79 | 8.55 | 18.16
57:46:00 | 79 | 8.55 | 18.16
57:47:00 | 79 | 8.55 | 18.16
57:48:00 | 80 | 8.55 | 18.16
57:49:00 | 79 | 8.55 | 18.16
57:50:00 | 79 | 8.55 | 18.16
57:51:00 | 79 | 8.55 | 18.16
57:52:00 | 79 | 8.55 | 18.16
57:53:00 | 79 | 8.55 | 18.16
57:54:00 | 79 | 8.55 | 18.16
57:55:00 | 79 | 8.55 | 18.16
57:56:00 | 79 | 8.55 | 18.16
57:57:00 | 79 | 8.55 | 18.16
57:58:00 | 79 | 8.55 | 18.16
57:59:00 | 79 | 8.55 | 18.16
58:00:00 | 79 | 8.55 | 18.16
58:01:00 | 79 | 8.55 | 18.16
58:02:00 | 79 | 8.55 | 18.16
58:03:00 | 79 | 8.55 | 18.16
58:04:00 | 80 | 8.55 | 18.16
58:05:00 | 79 | 8.55 | 18.16
58:06:00 | 79 | 8.55 | 18.16
58:07:00 | 79 | 8.55 | 18.16
58:08:00 | 79 | 8.55 | 18.16
58:09:00 | 79 | 8.55 | 18.16
58:10:00 | 79 | 8.55 | 18.16
58:11:00 | 79 | 8.55 | 18.16
58:12:00 | 79 | 8.55 | 18.16
58:13:00 | 79 | 8.55 | 18.16
58:14:00 | 79 | 8.55 | 18.16
58:15:00 | 79 | 8.55 | 18.16
58:16:00 | 79 | 8.55 | 18.16
58:17:00 | 79 | 8.55 | 18.16
58:18:00 | 79 | 8.54 | 18.24
58:19:00 | 79 | 8.55 | 18.16
58:20:00 | 79 | 8.55 | 18.16
58:21:00 | 79 | 8.55 | 18.16
58:22:00 | 79 | 8.55 | 18.16
58:23:00 | 79 | 8.55 | 18.16
58:24:00 | 79 | 8.55 | 18.16
58:25:00 | 79 | 8.55 | 18.16
58:26:00 | 79 | 8.55 | 18.16
58:27:00 | 79 | 8.55 | 18.16
58:28:00 | 79 | 8.55 | 18.16
58:29:00 | 79 | 8.54 | 18.24
58:30:00 | 79 | 8.55 | 18.16
58:31:00 | 79 | 8.55 | 18.16
58:32:00 | 79 | 8.55 | 18.16
58:33:00 | 80 | 8.55 | 18.16
58:34:00 | 79 | 8.54 | 18.24
58:35:00 | 79 | 8.55 | 18.16
58:36:00 | 79 | 8.54 | 18.24
58:37:00 | 80 | 8.54 | 18.24
58:38:00 | 79 | 8.54 | 18.24
58:39:00 | 79 | 8.54 | 18.24
58:40:00 | 79 | 8.54 | 18.24
58:41:00 | 79 | 8.54 | 18.24
58:42:00 | 79 | 8.54 | 18.24
58:43:00 | 79 | 8.54 | 18.24
58:44:00 | 79 | 8.54 | 18.24
58:45:00 | 80 | 8.54 | 18.24
58:46:00 | 80 | 8.54 | 18.24
58:47:00 | 79 | 8.54 | 18.24
58:48:00 | 79 | 8.54 | 18.24
58:49:00 | 79 | 8.54 | 18.24
58:50:00 | 79 | 8.54 | 18.24
58:51:00 | 79 | 8.54 | 18.24
58:52:00 | 79 | 8.54 | 18.24
58:53:00 | 79 | 8.54 | 18.24
58:54:00 | 79 | 8.54 | 18.24
58:55:00 | 79 | 8.54 | 18.24
58:56:00 | 79 | 8.54 | 18.24
58:57:00 | 79 | 8.54 | 18.24
58:58:00 | 79 | 8.54 | 18.24
58:59:00 | 79 | 8.54 | 18.24
59:00:00 | 79 | 8.54 | 18.24
59:01:00 | 80 | 8.54 | 18.24
59:02:00 | 80 | 8.54 | 18.24
59:03:00 | 80 | 8.54 | 18.24
59:04:00 | 79 | 8.54 | 18.24
59:05:00 | 79 | 8.54 | 18.24
59:06:00 | 79 | 8.54 | 18.24
59:07:00 | 79 | 8.54 | 18.24
59:08:00 | 80 | 8.54 | 18.24
59:09:00 | 79 | 8.54 | 18.24
59:10:00 | 79 | 8.54 | 18.24
59:11:00 | 79 | 8.54 | 18.24
59:12:00 | 79 | 8.54 | 18.24
59:13:00 | 79 | 8.54 | 18.24
59:14:00 | 79 | 8.54 | 18.24
59:15:00 | 79 | 8.54 | 18.24
59:16:00 | 79 | 8.54 | 18.24
59:17:00 | 79 | 8.54 | 18.24
59:18:00 | 79 | 8.54 | 18.24
59:19:00 | 79 | 8.54 | 18.24
59:20:00 | 79 | 8.54 | 18.24
59:21:00 | 79 | 8.54 | 18.24
59:22:00 | 79 | 8.54 | 18.24
59:23:00 | 79 | 8.54 | 18.24
59:24:00 | 79 | 8.54 | 18.24
59:25:00 | 79 | 8.54 | 18.24
59:26:00 | 79 | 8.54 | 18.24
59:27:00 | 79 | 8.54 | 18.24
59:28:00 | 79 | 8.54 | 18.24
59:29:00 | 79 | 8.54 | 18.24
59:30:00 | 79 | 8.54 | 18.24
59:31:00 | 79 | 8.54 | 18.24
59:32:00 | 79 | 8.54 | 18.24
59:33:00 | 79 | 8.54 | 18.24
59:34:00 | 79 | 8.54 | 18.24
59:35:00 | 79 | 8.54 | 18.24
59:36:00 | 79 | 8.54 | 18.24
59:37:00 | 79 | 8.54 | 18.24
59:38:00 | 79 | 8.54 | 18.24
59:39:00 | 80 | 8.54 | 18.24
59:40:00 | 79 | 8.54 | 18.24
59:41:00 | 79 | 8.54 | 18.24
59:42:00 | 79 | 8.54 | 18.24
59:43:00 | 79 | 8.54 | 18.24
59:44:00 | 79 | 8.54 | 18.24
59:45:00 | 79 | 8.54 | 18.24
59:46:00 | 79 | 8.54 | 18.24
59:47:00 | 79 | 8.54 | 18.24
59:48:00 | 79 | 8.54 | 18.24
59:49:00 | 79 | 8.54 | 18.24
59:50:00 | 80 | 8.54 | 18.24
59:51:00 | 80 | 8.54 | 18.24
59:52:00 | 79 | 8.54 | 18.24
59:53:00 | 79 | 8.54 | 18.24
59:54:00 | 79 | 8.54 | 18.24
59:55:00 | 79 | 8.54 | 18.24
59:56:00 | 79 | 8.54 | 18.24
59:57:00 | 79 | 8.54 | 18.24
59:58:00 | 79 | 8.54 | 18.24
59:59:00 | 79 | 8.54 | 18.24
60:00:00 | 79 | 8.54 | 18.24
60:01:00 | 80 | 8.54 | 18.24
60:02:00 | 79 | 8.54 | 18.24
60:03:00 | 79 | 8.54 | 18.24
60:04:00 | 79 | 8.54 | 18.24
60:05:00 | 79 | 8.54 | 18.24
60:06:00 | 79 | 8.54 | 18.24
60:07:00 | 79 | 8.54 | 18.24
60:08:00 | 79 | 8.54 | 18.24
60:09:00 | 79 | 8.53 | 18.32
60:10:00 | 79 | 8.54 | 18.24
60:11:00 | 79 | 8.54 | 18.24
60:12:00 | 79 | 8.54 | 18.24
60:13:00 | 79 | 8.54 | 18.24
60:14:00 | 79 | 8.53 | 18.32
60:15:00 | 79 | 8.54 | 18.24
60:16:00 | 79 | 8.54 | 18.24
60:17:00 | 80 | 8.53 | 18.32
60:18:00 | 79 | 8.54 | 18.24
60:19:00 | 79 | 8.54 | 18.24
60:20:00 | 79 | 8.54 | 18.24
60:21:00 | 79 | 8.53 | 18.32
60:22:00 | 79 | 8.54 | 18.24
60:23:00 | 79 | 8.53 | 18.32
60:24:00 | 79 | 8.53 | 18.32
60:25:00 | 79 | 8.53 | 18.32
60:26:00 | 79 | 8.53 | 18.32
60:27:00 | 79 | 8.53 | 18.32
60:28:00 | 79 | 8.53 | 18.32
60:29:00 | 79 | 8.53 | 18.32
60:30:00 | 79 | 8.53 | 18.32
60:31:00 | 79 | 8.53 | 18.32
60:32:00 | 79 | 8.53 | 18.32
60:33:00 | 79 | 8.53 | 18.32
60:34:00 | 79 | 8.53 | 18.32
60:35:00 | 79 | 8.53 | 18.32
60:36:00 | 79 | 8.53 | 18.32
60:37:00 | 79 | 8.53 | 18.32
60:38:00 | 79 | 8.53 | 18.32
60:39:00 | 79 | 8.53 | 18.32
60:40:00 | 79 | 8.53 | 18.32
60:41:00 | 79 | 8.53 | 18.32
60:42:00 | 80 | 8.53 | 18.32
60:43:00 | 79 | 8.53 | 18.32
60:44:00 | 79 | 8.53 | 18.32
60:45:00 | 79 | 8.53 | 18.32
60:46:00 | 80 | 8.53 | 18.32
60:47:00 | 79 | 8.53 | 18.32
60:48:00 | 79 | 8.53 | 18.32
60:49:00 | 79 | 8.54 | 18.24
60:50:00 | 79 | 8.53 | 18.32
60:51:00 | 79 | 8.53 | 18.32
60:52:00 | 79 | 8.53 | 18.32
60:53:00 | 79 | 8.53 | 18.32
60:54:00 | 79 | 8.53 | 18.32
60:55:00 | 79 | 8.53 | 18.32
60:56:00 | 79 | 8.53 | 18.32
60:57:00 | 79 | 8.53 | 18.32
60:58:00 | 79 | 8.53 | 18.32
60:59:00 | 79 | 8.53 | 18.32
61:00:00 | 79 | 8.53 | 18.32
61:01:00 | 79 | 8.53 | 18.32
61:02:00 | 79 | 8.53 | 18.32
61:03:00 | 79 | 8.53 | 18.32
61:04:00 | 79 | 8.53 | 18.32
61:05:00 | 79 | 8.53 | 18.32
61:06:00 | 79 | 8.53 | 18.32
61:07:00 | 79 | 8.53 | 18.32
61:08:00 | 79 | 8.53 | 18.32
61:09:00 | 79 | 8.53 | 18.32
61:10:00 | 79 | 8.53 | 18.32
61:11:00 | 79 | 8.53 | 18.32
61:12:00 | 79 | 8.53 | 18.32
61:13:00 | 79 | 8.53 | 18.32
61:14:00 | 79 | 8.53 | 18.32
61:15:00 | 79 | 8.53 | 18.32
61:16:00 | 79 | 8.53 | 18.32
61:17:00 | 79 | 8.53 | 18.32
61:18:00 | 79 | 8.53 | 18.32
61:19:00 | 79 | 8.53 | 18.32
61:20:00 | 79 | 8.53 | 18.32
61:21:00 | 79 | 8.53 | 18.32
61:22:00 | 79 | 8.53 | 18.32
61:23:00 | 79 | 8.53 | 18.32
61:24:00 | 79 | 8.53 | 18.32
61:25:00 | 79 | 8.53 | 18.32
61:26:00 | 79 | 8.53 | 18.32
61:27:00 | 79 | 8.53 | 18.32
61:28:00 | 79 | 8.53 | 18.32
61:29:00 | 79 | 8.53 | 18.32
61:30:00 | 79 | 8.53 | 18.32
61:31:00 | 79 | 8.53 | 18.32
61:32:00 | 79 | 8.53 | 18.32
61:33:00 | 79 | 8.53 | 18.32
61:34:00 | 79 | 8.53 | 18.32
61:35:00 | 79 | 8.53 | 18.32
61:36:00 | 79 | 8.53 | 18.32
61:37:00 | 79 | 8.52 | 18.4
61:38:00 | 80 | 8.53 | 18.32
61:39:00 | 79 | 8.53 | 18.32
61:40:00 | 79 | 8.53 | 18.32
61:41:00 | 79 | 8.53 | 18.32
61:42:00 | 79 | 8.52 | 18.4
61:43:00 | 79 | 8.52 | 18.4
61:44:00 | 79 | 8.53 | 18.32
61:45:00 | 79 | 8.53 | 18.32
61:46:00 | 79 | 8.52 | 18.4
61:47:00 | 79 | 8.53 | 18.32
61:48:00 | 80 | 8.53 | 18.32
61:49:00 | 79 | 8.52 | 18.4
61:50:00 | 79 | 8.52 | 18.4
61:51:00 | 79 | 8.52 | 18.4
61:52:00 | 79 | 8.52 | 18.4
61:53:00 | 79 | 8.53 | 18.32
61:54:00 | 79 | 8.52 | 18.4
61:55:00 | 79 | 8.52 | 18.4
61:56:00 | 79 | 8.52 | 18.4
61:57:00 | 79 | 8.52 | 18.4
61:58:00 | 79 | 8.52 | 18.4
61:59:00 | 79 | 8.52 | 18.4
62:00:00 | 79 | 8.52 | 18.4
62:01:00 | 79 | 8.52 | 18.4
62:02:00 | 79 | 8.52 | 18.4
62:03:00 | 80 | 8.52 | 18.4
62:04:00 | 80 | 8.52 | 18.4
62:05:00 | 79 | 8.52 | 18.4
62:06:00 | 79 | 8.52 | 18.4
62:07:00 | 79 | 8.52 | 18.4
62:08:00 | 80 | 8.52 | 18.4
62:09:00 | 79 | 8.52 | 18.4
62:10:00 | 79 | 8.52 | 18.4
62:11:00 | 79 | 8.52 | 18.4
62:12:00 | 79 | 8.52 | 18.4
62:13:00 | 79 | 8.52 | 18.4
62:14:00 | 79 | 8.52 | 18.4
62:15:00 | 79 | 8.52 | 18.4
62:16:00 | 79 | 8.52 | 18.4
62:17:00 | 79 | 8.52 | 18.4
62:18:00 | 79 | 8.52 | 18.4
62:19:00 | 79 | 8.52 | 18.4
62:20:00 | 80 | 8.52 | 18.4
62:21:00 | 79 | 8.52 | 18.4
62:22:00 | 79 | 8.52 | 18.4
62:23:00 | 80 | 8.52 | 18.4
62:24:00 | 79 | 8.52 | 18.4
62:25:00 | 79 | 8.52 | 18.4
62:26:00 | 79 | 8.52 | 18.4
62:27:00 | 79 | 8.52 | 18.4
62:28:00 | 79 | 8.52 | 18.4
62:29:00 | 79 | 8.52 | 18.4
62:30:00 | 79 | 8.52 | 18.4
62:31:00 | 79 | 8.52 | 18.4
62:32:00 | 79 | 8.52 | 18.4
62:33:00 | 79 | 8.52 | 18.4
62:34:00 | 79 | 8.52 | 18.4
62:35:00 | 79 | 8.52 | 18.4
62:36:00 | 79 | 8.52 | 18.4
62:37:00 | 79 | 8.52 | 18.4
62:38:00 | 79 | 8.52 | 18.4
62:39:00 | 79 | 8.52 | 18.4
62:40:00 | 79 | 8.52 | 18.4
62:41:00 | 79 | 8.52 | 18.4
62:42:00 | 79 | 8.52 | 18.4
62:43:00 | 79 | 8.52 | 18.4
62:44:00 | 79 | 8.52 | 18.4
62:45:00 | 79 | 8.52 | 18.4
62:46:00 | 79 | 8.52 | 18.4
62:47:00 | 79 | 8.52 | 18.4
62:48:00 | 79 | 8.52 | 18.4
62:49:00 | 79 | 8.52 | 18.4
62:50:00 | 79 | 8.52 | 18.4
62:51:00 | 79 | 8.52 | 18.4
62:52:00 | 79 | 8.52 | 18.4
62:53:00 | 80 | 8.52 | 18.4
62:54:00 | 79 | 8.52 | 18.4
62:55:00 | 79 | 8.52 | 18.4
62:56:00 | 79 | 8.52 | 18.4
62:57:00 | 79 | 8.52 | 18.4
62:58:00 | 79 | 8.52 | 18.4
62:59:00 | 79 | 8.52 | 18.4
63:00:00 | 79 | 8.52 | 18.4
63:01:00 | 79 | 8.52 | 18.4
63:02:00 | 79 | 8.52 | 18.4
63:03:00 | 79 | 8.52 | 18.4
63:04:00 | 79 | 8.52 | 18.4
63:05:00 | 80 | 8.52 | 18.4
63:06:00 | 79 | 8.52 | 18.4
63:07:00 | 79 | 8.52 | 18.4
63:08:00 | 80 | 8.52 | 18.4
63:09:00 | 79 | 8.52 | 18.4
63:10:00 | 79 | 8.52 | 18.4
63:11:00 | 79 | 8.52 | 18.4
63:12:00 | 79 | 8.52 | 18.4
63:13:00 | 79 | 8.52 | 18.4
63:14:00 | 79 | 8.52 | 18.4
63:15:00 | 79 | 8.52 | 18.4
63:16:00 | 79 | 8.52 | 18.4
63:17:00 | 79 | 8.52 | 18.4
63:18:00 | 79 | 8.52 | 18.4
63:19:00 | 79 | 8.52 | 18.4
63:20:00 | 79 | 8.52 | 18.4
63:21:00 | 80 | 8.52 | 18.4
63:22:00 | 79 | 8.52 | 18.4
63:23:00 | 79 | 8.52 | 18.4
63:24:00 | 79 | 8.52 | 18.4
63:25:00 | 79 | 8.52 | 18.4
63:26:00 | 79 | 8.52 | 18.4
63:27:00 | 80 | 8.52 | 18.48
63:28:00 | 79 | 8.52 | 18.4
63:29:00 | 79 | 8.52 | 18.4
63:30:00 | 79 | 8.52 | 18.4
63:31:00 | 79 | 8.52 | 18.4
63:32:00 | 79 | 8.52 | 18.4
63:33:00 | 79 | 8.52 | 18.4
63:34:00 | 79 | 8.52 | 18.48
63:35:00 | 79 | 8.52 | 18.4
63:36:00 | 79 | 8.52 | 18.4
63:37:00 | 79 | 8.52 | 18.48
63:38:00 | 79 | 8.52 | 18.48
63:39:00 | 79 | 8.52 | 18.4
63:40:00 | 79 | 8.52 | 18.4
63:41:00 | 79 | 8.52 | 18.4
63:42:00 | 79 | 8.52 | 18.4
63:43:00 | 79 | 8.52 | 18.48
63:44:00 | 79 | 8.52 | 18.4
63:45:00 | 79 | 8.52 | 18.48
63:46:00 | 79 | 8.52 | 18.4
63:47:00 | 79 | 8.52 | 18.48
63:48:00 | 79 | 8.52 | 18.48
63:49:00 | 79 | 8.52 | 18.48
63:50:00 | 79 | 8.52 | 18.48
63:51:00 | 79 | 8.52 | 18.48
63:52:00 | 79 | 8.52 | 18.48
63:53:00 | 79 | 8.52 | 18.48
63:54:00 | 79 | 8.52 | 18.48
63:55:00 | 79 | 8.52 | 18.48
63:56:00 | 79 | 8.52 | 18.48
63:57:00 | 79 | 8.52 | 18.48
63:58:00 | 79 | 8.52 | 18.48
63:59:00 | 79 | 8.52 | 18.4
64:00:00 | 79 | 8.52 | 18.48
64:01:00 | 79 | 8.52 | 18.48
64:02:00 | 79 | 8.52 | 18.48
64:03:00 | 79 | 8.52 | 18.48
64:04:00 | 79 | 8.52 | 18.48
64:05:00 | 79 | 8.52 | 18.48
64:06:00 | 79 | 8.52 | 18.48
64:07:00 | 79 | 8.52 | 18.48
64:08:00 | 79 | 8.52 | 18.48
64:09:00 | 79 | 8.52 | 18.48
64:10:00 | 79 | 8.52 | 18.48
64:11:00 | 79 | 8.52 | 18.48
64:12:00 | 79 | 8.52 | 18.48
64:13:00 | 79 | 8.52 | 18.48
64:14:00 | 79 | 8.52 | 18.48
64:15:00 | 79 | 8.52 | 18.48
64:16:00 | 79 | 8.52 | 18.48
64:17:00 | 79 | 8.52 | 18.48
64:18:00 | 79 | 8.52 | 18.48
64:19:00 | 79 | 8.52 | 18.48
64:20:00 | 79 | 8.52 | 18.48
64:21:00 | 79 | 8.52 | 18.48
64:22:00 | 79 | 8.52 | 18.48
64:23:00 | 79 | 8.52 | 18.48
64:24:00 | 79 | 8.52 | 18.48
64:25:00 | 79 | 8.52 | 18.48
64:26:00 | 79 | 8.52 | 18.48
64:27:00 | 79 | 8.52 | 18.48
64:28:00 | 79 | 8.52 | 18.48
64:29:00 | 79 | 8.52 | 18.48
64:30:00 | 79 | 8.52 | 18.48
64:31:00 | 79 | 8.52 | 18.48
64:32:00 | 79 | 8.52 | 18.48
64:33:00 | 79 | 8.52 | 18.48
64:34:00 | 79 | 8.52 | 18.48
64:35:00 | 79 | 8.52 | 18.48
64:36:00 | 80 | 8.52 | 18.48
64:37:00 | 79 | 8.52 | 18.48
64:38:00 | 79 | 8.52 | 18.48
64:39:00 | 79 | 8.52 | 18.48
64:40:00 | 79 | 8.52 | 18.48
64:41:00 | 79 | 8.52 | 18.48
64:42:00 | 79 | 8.52 | 18.48
64:43:00 | 79 | 8.52 | 18.48
64:44:00 | 79 | 8.52 | 18.48
64:45:00 | 79 | 8.52 | 18.48
64:46:00 | 79 | 8.52 | 18.48
64:47:00 | 79 | 8.52 | 18.48
64:48:00 | 79 | 8.52 | 18.48
64:49:00 | 79 | 8.52 | 18.48
64:50:00 | 79 | 8.52 | 18.48
64:51:00 | 79 | 8.52 | 18.48
64:52:00 | 79 | 8.52 | 18.48
64:53:00 | 79 | 8.52 | 18.48
64:54:00 | 79 | 8.52 | 18.48
64:55:00 | 79 | 8.52 | 18.48
64:56:00 | 79 | 8.52 | 18.48
64:57:00 | 79 | 8.52 | 18.48
64:58:00 | 79 | 8.52 | 18.48
64:59:00 | 79 | 8.52 | 18.48
65:00:00 | 79 | 8.52 | 18.48
65:01:00 | 79 | 8.52 | 18.48
65:02:00 | 79 | 8.52 | 18.48
65:03:00 | 79 | 8.52 | 18.48
65:04:00 | 79 | 8.52 | 18.48
65:05:00 | 79 | 8.52 | 18.48
65:06:00 | 79 | 8.52 | 18.48
65:07:00 | 79 | 8.52 | 18.48
65:08:00 | 79 | 8.52 | 18.48
65:09:00 | 79 | 8.51 | 18.55
65:10:00 | 79 | 8.52 | 18.48
65:11:00 | 79 | 8.51 | 18.55
65:12:00 | 79 | 8.52 | 18.48
65:13:00 | 79 | 8.51 | 18.55
65:14:00 | 79 | 8.52 | 18.48
65:15:00 | 79 | 8.51 | 18.55
65:16:00 | 79 | 8.52 | 18.48
65:17:00 | 79 | 8.51 | 18.55
65:18:00 | 79 | 8.51 | 18.55
65:19:00 | 79 | 8.51 | 18.55
65:20:00 | 79 | 8.51 | 18.55
65:21:00 | 79 | 8.51 | 18.55
65:22:00 | 79 | 8.52 | 18.48
65:23:00 | 79 | 8.51 | 18.55
65:24:00 | 79 | 8.51 | 18.55
65:25:00 | 79 | 8.51 | 18.55
65:26:00 | 79 | 8.51 | 18.55
65:27:00 | 79 | 8.51 | 18.55
65:28:00 | 79 | 8.51 | 18.55
65:29:00 | 79 | 8.51 | 18.55
65:30:00 | 79 | 8.51 | 18.55
65:31:00 | 79 | 8.51 | 18.55
65:32:00 | 79 | 8.51 | 18.55