## Sheet1
Параметр | Значение
Instrument Name | 4262 L
Instrument Type | UCA
Instrument Serial Number | 111
Test Start Date | 01.06.2002
Test Start Time | 1:59:00
Test Stop Date | 03.06.2002
Test Stop Time | 19:31:01
Test Length | 65:32:01
Final Sample Time Offset | 65:32:00
Controller Schedule Name
Sampling Period | 60 seconds
Comments | T: 67 (40min) 80(240min)
Information | WellID
Customer | Kogalym
CementClass | G
CementMfr | Dyckerhoff
Additives | 1%TDF-1+0.12%LignoCan
Density | 1900
BHCT | 67
BHST | 80
Information | FluidLoss
JobType | 146 mm csg tail slurry
Calculated Value | Finish Set 4:25:00
Compressive Strength | Compressive strength type B (more than 14 lb/gal)
Initial Temperature (C) | 27 C
Final Temperature (C) | 79 C
Initial Transit Time (microsec/in) | ERROR
Final Transit Time (microsec/in) | 8,51 microsec/in
Initial Compressive Strength (MPa) | N/A
Final Compressive Strength (MPa) | 18,55 MPa