## Sheet1
Time (HH:MM:SS) | Temperature (C) | Transit Time (microsec/in) | Compressive Strength (MPa)
0:00:00 | 25 | 16.03 | 0
0:01:00 | 24 | 16.05 | 0
0:02:00 | 25 | 16.06 | 0
0:03:00 | 25 | 16.08 | 0
0:04:00 | 25 | 16.09 | 0
0:05:00 | 26 | 16.12 | 0
0:06:00 | 26 | 16.13 | 0
0:07:00 | 27 | 16.14 | 0
0:08:00 | 28 | 16.14 | 0
0:09:00 | 30 | 16.15 | 0
0:10:00 | 31 | 16.13 | 0
0:11:00 | 32 | 16.12 | 0
0:12:00 | 34 | 16.1 | 0
0:13:00 | 36 | 16.06 | 0
0:14:00 | 38 | 16.06 | 0
0:15:00 | 39
0:16:00 | 41 | 16.06 | 0
0:17:00 | 42 | 16.06 | 0
0:18:00 | 44 | 16.03 | 0
0:19:00 | 46 | 16.04 | 0
0:20:00 | 48 | 16.04 | 0
0:21:00 | 50 | 16.03 | 0
0:22:00 | 51 | 16.03 | 0
0:23:00 | 53
0:24:00 | 54
0:25:00 | 56
0:26:00 | 58
0:27:00 | 60
0:28:00 | 62
0:29:00 | 63
0:30:00 | 65
0:31:00 | 67
0:32:00 | 68
0:33:00 | 69
0:34:00 | 71
0:35:00 | 72
0:36:00 | 74
0:37:00 | 75
0:38:00 | 77
0:39:00 | 77
0:40:00 | 79
0:41:00 | 80
0:42:00 | 81
0:43:00 | 82
0:44:00 | 83
0:45:00 | 84
0:46:00 | 85
0:47:00 | 86
0:48:00 | 87
0:49:00 | 88
0:50:00 | 89
0:51:00 | 90
0:52:00 | 91
0:53:00 | 92
0:54:00 | 92
0:55:00 | 93
0:56:00 | 94
0:57:00 | 94
0:58:00 | 95
0:59:00 | 95
1:00:00 | 95
1:01:00 | 95
1:02:00 | 96
1:03:00 | 96
1:04:00 | 96
1:05:00 | 96
1:06:00 | 96
1:07:00 | 96
1:08:00 | 96
1:09:00 | 96
1:10:00 | 96
1:11:00 | 96
1:12:00 | 96
1:13:00 | 96
1:14:00 | 96
1:15:00 | 96
1:16:00 | 96
1:17:00 | 96
1:18:00 | 96
1:19:00 | 95
1:20:00 | 96
1:21:00 | 95
1:22:00 | 95
1:23:00 | 95
1:24:00 | 95
1:25:00 | 95
1:26:00 | 95
1:27:00 | 96
1:28:00 | 95
1:29:00 | 95
1:30:00 | 95
1:31:00 | 95
1:32:00 | 96
1:33:00 | 95
1:34:00 | 95
1:35:00 | 95
1:36:00 | 95
1:37:00 | 96
1:38:00 | 95
1:39:00 | 95
1:40:00 | 95
1:41:00 | 95
1:42:00 | 96
1:43:00 | 96
1:44:00 | 96
1:45:00 | 96
1:46:00 | 96
1:47:00 | 96
1:48:00 | 96
1:49:00 | 96
1:50:00 | 96
1:51:00 | 96
1:52:00 | 96
1:53:00 | 96
1:54:00 | 96
1:55:00 | 97
1:56:00 | 96
1:57:00 | 97
1:58:00 | 97
1:59:00 | 96
2:00:00 | 97
2:01:00 | 97
2:02:00 | 97
2:03:00 | 97
2:04:00 | 97
2:05:00 | 97
2:06:00 | 97
2:07:00 | 97
2:08:00 | 97
2:09:00 | 97
2:10:00 | 98
2:11:00 | 98
2:12:00 | 98
2:13:00 | 98
2:14:00 | 98
2:15:00 | 98
2:16:00 | 98
2:17:00 | 98
2:18:00 | 98
2:19:00 | 99
2:20:00 | 99
2:21:00 | 99
2:22:00 | 99
2:23:00 | 99
2:24:00 | 99
2:25:00 | 99
2:26:00 | 99
2:27:00 | 99
2:28:00 | 99
2:29:00 | 99
2:30:00 | 100
2:31:00 | 99
2:32:00 | 100
2:33:00 | 100
2:34:00 | 100
2:35:00 | 100
2:36:00 | 100
2:37:00 | 100
2:38:00 | 100
2:39:00 | 101
2:40:00 | 101
2:41:00 | 101
2:42:00 | 101
2:43:00 | 101
2:44:00 | 101
2:45:00 | 101
2:46:00 | 101
2:47:00 | 101
2:48:00 | 101
2:49:00 | 102
2:50:00 | 102
2:51:00 | 101
2:52:00 | 102
2:53:00 | 102
2:54:00 | 102
2:55:00 | 102
2:56:00 | 102
2:57:00 | 102
2:58:00 | 102
2:59:00 | 102
3:00:00 | 103
3:01:00 | 103
3:02:00 | 103
3:03:00 | 103
3:04:00 | 103
3:05:00 | 103
3:06:00 | 103
3:07:00 | 103
3:08:00 | 104
3:09:00 | 104
3:10:00 | 104
3:11:00 | 104
3:12:00 | 104
3:13:00 | 104
3:14:00 | 104
3:15:00 | 104
3:16:00 | 104
3:17:00 | 105
3:18:00 | 105
3:19:00 | 104
3:20:00 | 105
3:21:00 | 105
3:22:00 | 105
3:23:00 | 105
3:24:00 | 105
3:25:00 | 105
3:26:00 | 105
3:27:00 | 106
3:28:00 | 106
3:29:00 | 106
3:30:00 | 106
3:31:00 | 106
3:32:00 | 106 | 16.32 | 0
3:33:00 | 106 | 16.19 | 0
3:34:00 | 106
3:35:00 | 106
3:36:00 | 106
3:37:00 | 107
3:38:00 | 107
3:39:00 | 107
3:40:00 | 107
3:41:00 | 107
3:42:00 | 107
3:43:00 | 107
3:44:00 | 107
3:45:00 | 107
3:46:00 | 107
3:47:00 | 108
3:48:00 | 108
3:49:00 | 108
3:50:00 | 108
3:51:00 | 108
3:52:00 | 108
3:53:00 | 108
3:54:00 | 108
3:55:00 | 108
3:56:00 | 108
3:57:00 | 109
3:58:00 | 109
3:59:00 | 109
4:00:00 | 109
4:01:00 | 109
4:02:00 | 109
4:03:00 | 109
4:04:00 | 109
4:05:00 | 109
4:06:00 | 110 | 16.72 | 0
4:07:00 | 110 | 16.72 | 0
4:08:00 | 110 | 16.72 | 0
4:09:00 | 110
4:10:00 | 110 | 16.72 | 0
4:11:00 | 110
4:12:00 | 110
4:13:00 | 110
4:14:00 | 110
4:15:00 | 110
4:16:00 | 111
4:17:00 | 111
4:18:00 | 110
4:19:00 | 111
4:20:00 | 111
4:21:00 | 111 | 16.7 | 0
4:22:00 | 111
4:23:00 | 111
4:24:00 | 111 | 16.68 | 0
4:25:00 | 111 | 16.68 | 0
4:26:00 | 112 | 16.68 | 0
4:27:00 | 112
4:28:00 | 112 | 16.6 | 0
4:29:00 | 112 | 16.6 | 0
4:30:00 | 112
4:31:00 | 112 | 16.57 | 0
4:32:00 | 112
4:33:00 | 112 | 16.51 | 0
4:34:00 | 112
4:35:00 | 113 | 16.44 | 0
4:36:00 | 113 | 16.38 | 0
4:37:00 | 113 | 16.34 | 0
4:38:00 | 113 | 16.28 | 0
4:39:00 | 113
4:40:00 | 113 | 16.11 | 0
4:41:00 | 113 | 16.02 | 0
4:42:00 | 113 | 15.92 | 0.03
4:43:00 | 113 | 15.82 | 0.07
4:44:00 | 114 | 15.69 | 0.11
4:45:00 | 114 | 15.56 | 0.15
4:46:00 | 114 | 15.43 | 0.2
4:47:00 | 114 | 15.27 | 0.26
4:48:00 | 114 | 15.1 | 0.33
4:49:00 | 114 | 14.93 | 0.41
4:50:00 | 114 | 14.75 | 0.49
4:51:00 | 114 | 14.56 | 0.58
4:52:00 | 114 | 14.38 | 0.68
4:53:00 | 114 | 14.18 | 0.8
4:54:00 | 115 | 13.98 | 0.92
4:55:00 | 115 | 13.8 | 1.04
4:56:00 | 115 | 13.61 | 1.18
4:57:00 | 115 | 13.42 | 1.33
4:58:00 | 115 | 13.25 | 1.47
4:59:00 | 115 | 13.08 | 1.63
5:00:00 | 115 | 12.91 | 1.79
5:01:00 | 115 | 12.76 | 1.96
5:02:00 | 115 | 12.61 | 2.12
5:03:00 | 115 | 12.46 | 2.29
5:04:00 | 115 | 12.33 | 2.47
5:05:00 | 115 | 12.21 | 2.63
5:06:00 | 115
5:07:00 | 115 | 11.97 | 2.98
5:08:00 | 115 | 11.86 | 3.16
5:09:00 | 115 | 11.75 | 3.34
5:10:00 | 115 | 11.65 | 3.51
5:11:00 | 115 | 11.55 | 3.7
5:12:00 | 115 | 11.46 | 3.88
5:13:00 | 115 | 11.37 | 4.06
5:14:00 | 114 | 11.29 | 4.23
5:15:00 | 114 | 11.22 | 4.38
5:16:00 | 114 | 11.13 | 4.57
5:17:00 | 114 | 11.07 | 4.73
5:18:00 | 114 | 11.01 | 4.87
5:19:00 | 114 | 10.93 | 5.06
5:20:00 | 114 | 10.88 | 5.2
5:21:00 | 114 | 10.82 | 5.36
5:22:00 | 114 | 10.76 | 5.53
5:23:00 | 114 | 10.71 | 5.68
5:24:00 | 114 | 10.67 | 5.79
5:25:00 | 114 | 10.62 | 5.95
5:26:00 | 114 | 10.57 | 6.11
5:27:00 | 114 | 10.53 | 6.23
5:28:00 | 114 | 10.49 | 6.35
5:29:00 | 114 | 10.45 | 6.47
5:30:00 | 114 | 10.41 | 6.6
5:31:00 | 114 | 10.38 | 6.72
5:32:00 | 114 | 10.35 | 6.83
5:33:00 | 114 | 10.32 | 6.91
5:34:00 | 114 | 10.3 | 7.02
5:35:00 | 114 | 10.27 | 7.12
5:36:00 | 114 | 10.23 | 7.24
5:37:00 | 114 | 10.21 | 7.32
5:38:00 | 114 | 10.19 | 7.41
5:39:00 | 114 | 10.16 | 7.52
5:40:00 | 114 | 10.14 | 7.58
5:41:00 | 114 | 10.11 | 7.7
5:42:00 | 114 | 10.09 | 7.79
5:43:00 | 114 | 10.08 | 7.85
5:44:00 | 114 | 10.05 | 7.94
5:45:00 | 114 | 10.04 | 8
5:46:00 | 114 | 10.02 | 8.07
5:47:00 | 114 | 10 | 8.16
5:48:00 | 114 | 9.99 | 8.22
5:49:00 | 114 | 9.97 | 8.29
5:50:00 | 114 | 9.95 | 8.39
5:51:00 | 114 | 9.93 | 8.45
5:52:00 | 114 | 9.93 | 8.49
5:53:00 | 114 | 9.91 | 8.55
5:54:00 | 114 | 9.89 | 8.65
5:55:00 | 114 | 9.88 | 8.69
5:56:00 | 114 | 9.87 | 8.76
5:57:00 | 114 | 9.86 | 8.79
5:58:00 | 114 | 9.84 | 8.86
5:59:00 | 114 | 9.83 | 8.93
6:00:00 | 114 | 9.82 | 8.96
6:01:00 | 114 | 9.82 | 9
6:02:00 | 114 | 9.79 | 9.11
6:03:00 | 114 | 9.79 | 9.14
6:04:00 | 114 | 9.78 | 9.18
6:05:00 | 114 | 9.76 | 9.25
6:06:00 | 114 | 9.76 | 9.29
6:07:00 | 114 | 9.74 | 9.36
6:08:00 | 114 | 9.74 | 9.36
6:09:00 | 114 | 9.73 | 9.44
6:10:00 | 114 | 9.72 | 9.47
6:11:00 | 114 | 9.71 | 9.51
6:12:00 | 114 | 9.7 | 9.55
6:13:00 | 114 | 9.7 | 9.59
6:14:00 | 114 | 9.68 | 9.66
6:15:00 | 114 | 9.68 | 9.66
6:16:00 | 114 | 9.66 | 9.74
6:17:00 | 114 | 9.66 | 9.74
6:18:00 | 114 | 9.66 | 9.78
6:19:00 | 114 | 9.65 | 9.82
6:20:00 | 114 | 9.64 | 9.86
6:21:00 | 114 | 9.63 | 9.9
6:22:00 | 114 | 9.63 | 9.93
6:23:00 | 114 | 9.62 | 9.97
6:24:00 | 114 | 9.62 | 9.97
6:25:00 | 114 | 9.61 | 10.01
6:26:00 | 114 | 9.61 | 10.05
6:27:00 | 114 | 9.6 | 10.09
6:28:00 | 114 | 9.59 | 10.13
6:29:00 | 114 | 9.58 | 10.17
6:30:00 | 114 | 9.57 | 10.22
6:31:00 | 114 | 9.57 | 10.22
6:32:00 | 114 | 9.57 | 10.26
6:33:00 | 114 | 9.56 | 10.3
6:34:00 | 114 | 9.55 | 10.34
6:35:00 | 114 | 9.55 | 10.34
6:36:00 | 114 | 9.54 | 10.42
6:37:00 | 114 | 9.54 | 10.42
6:38:00 | 114 | 9.54 | 10.42
6:39:00 | 114 | 9.53 | 10.46
6:40:00 | 114 | 9.53 | 10.46
6:41:00 | 114 | 9.52 | 10.5
6:42:00 | 114 | 9.52 | 10.55
6:43:00 | 114 | 9.52 | 10.55
6:44:00 | 114 | 9.51 | 10.59
6:45:00 | 114 | 9.5 | 10.63
6:46:00 | 114 | 9.5 | 10.63
6:47:00 | 114 | 9.49 | 10.67
6:48:00 | 114 | 9.49 | 10.67
6:49:00 | 114 | 9.48 | 10.72
6:50:00 | 114 | 9.48 | 10.76
6:51:00 | 114 | 9.48 | 10.76
6:52:00 | 114 | 9.47 | 10.8
6:53:00 | 114 | 9.47 | 10.8
6:54:00 | 114 | 9.46 | 10.85
6:55:00 | 114 | 9.46 | 10.89
6:56:00 | 114 | 9.46 | 10.89
6:57:00 | 114 | 9.45 | 10.93
6:58:00 | 114 | 9.45 | 10.93
6:59:00 | 114 | 9.44 | 10.98
7:00:00 | 114 | 9.44 | 10.98
7:01:00 | 114 | 9.43 | 11.02
7:02:00 | 114 | 9.43 | 11.02
7:03:00 | 114 | 9.43 | 11.07
7:04:00 | 114 | 9.43 | 11.07
7:05:00 | 114 | 9.43 | 11.07
7:06:00 | 114 | 9.42 | 11.11
7:07:00 | 114 | 9.42 | 11.11
7:08:00 | 114 | 9.41 | 11.15
7:09:00 | 114 | 9.41 | 11.15
7:10:00 | 114 | 9.4 | 11.2
7:11:00 | 114 | 9.4 | 11.2
7:12:00 | 114 | 9.4 | 11.2
7:13:00 | 114 | 9.39 | 11.25
7:14:00 | 114 | 9.39 | 11.25
7:15:00 | 114 | 9.39 | 11.29
7:16:00 | 114 | 9.39 | 11.29
7:17:00 | 114 | 9.39 | 11.29
7:18:00 | 114 | 9.38 | 11.34
7:19:00 | 114 | 9.38 | 11.34
7:20:00 | 114 | 9.38 | 11.34
7:21:00 | 114 | 9.37 | 11.38
7:22:00 | 114 | 9.37 | 11.38
7:23:00 | 114 | 9.37 | 11.43
7:24:00 | 114 | 9.37 | 11.43
7:25:00 | 114 | 9.37 | 11.43
7:26:00 | 114 | 9.36 | 11.47
7:27:00 | 114 | 9.36 | 11.47
7:28:00 | 114 | 9.36 | 11.47
7:29:00 | 114 | 9.35 | 11.52
7:30:00 | 114 | 9.35 | 11.52
7:31:00 | 114 | 9.34 | 11.57
7:32:00 | 114 | 9.34 | 11.57
7:33:00 | 114 | 9.34 | 11.57
7:34:00 | 114 | 9.34 | 11.57
7:35:00 | 114 | 9.34 | 11.61
7:36:00 | 114 | 9.34 | 11.61
7:37:00 | 114 | 9.34 | 11.61
7:38:00 | 114 | 9.33 | 11.66
7:39:00 | 114 | 9.33 | 11.66
7:40:00 | 114 | 9.32 | 11.71
7:41:00 | 114 | 9.32 | 11.71
7:42:00 | 114 | 9.32 | 11.71
7:43:00 | 114 | 9.31 | 11.76
7:44:00 | 114 | 9.31 | 11.76
7:45:00 | 114 | 9.31 | 11.76
7:46:00 | 114 | 9.31 | 11.76
7:47:00 | 114 | 9.3 | 11.8
7:48:00 | 114 | 9.3 | 11.8
7:49:00 | 114 | 9.3 | 11.8
7:50:00 | 114 | 9.3 | 11.8
7:51:00 | 114 | 9.3 | 11.85
7:52:00 | 114 | 9.3 | 11.85
7:53:00 | 114 | 9.3 | 11.85
7:54:00 | 114 | 9.3 | 11.85
7:55:00 | 114 | 9.29 | 11.9
7:56:00 | 114 | 9.29 | 11.9
7:57:00 | 114 | 9.29 | 11.9
7:58:00 | 114 | 9.28 | 11.95
7:59:00 | 114 | 9.29 | 11.9
8:00:00 | 114 | 9.28 | 11.95
8:01:00 | 114 | 9.28 | 11.95
8:02:00 | 114 | 9.28 | 11.95
8:03:00 | 114 | 9.28 | 12
8:04:00 | 114 | 9.28 | 12
8:05:00 | 114 | 9.28 | 12
8:06:00 | 114 | 9.28 | 12
8:07:00 | 114 | 9.28 | 12
8:08:00 | 114 | 9.27 | 12.04
8:09:00 | 114 | 9.27 | 12.04
8:10:00 | 114 | 9.27 | 12.04
8:11:00 | 114 | 9.27 | 12.04
8:12:00 | 114 | 9.26 | 12.09
8:13:00 | 114 | 9.26 | 12.09
8:14:00 | 114 | 9.26 | 12.09
8:15:00 | 114 | 9.26 | 12.09
8:16:00 | 114 | 9.26 | 12.09
8:17:00 | 114 | 9.26 | 12.09
8:18:00 | 114 | 9.25 | 12.14
8:19:00 | 114 | 9.25 | 12.14
8:20:00 | 114 | 9.25 | 12.14
8:21:00 | 114 | 9.25 | 12.14
8:22:00 | 114 | 9.25 | 12.14
8:23:00 | 114 | 9.25 | 12.14
8:24:00 | 114 | 9.25 | 12.14
8:25:00 | 114 | 9.25 | 12.14
8:26:00 | 114 | 9.25 | 12.14
8:27:00 | 114 | 9.25 | 12.14
8:28:00 | 114 | 9.25 | 12.19
8:29:00 | 114 | 9.25 | 12.19
8:30:00 | 114 | 9.25 | 12.14
8:31:00 | 114 | 9.25 | 12.19
8:32:00 | 114 | 9.25 | 12.14
8:33:00 | 114 | 9.25 | 12.19
8:34:00 | 114 | 9.25 | 12.19
8:35:00 | 114 | 9.24 | 12.24
8:36:00 | 114 | 9.24 | 12.24
8:37:00 | 114 | 9.24 | 12.24
8:38:00 | 114 | 9.24 | 12.24
8:39:00 | 114 | 9.24 | 12.24
8:40:00 | 114 | 9.24 | 12.24
8:41:00 | 114 | 9.24 | 12.24
8:42:00 | 114 | 9.23 | 12.29
8:43:00 | 114 | 9.23 | 12.29
8:44:00 | 114 | 9.23 | 12.29
8:45:00 | 114 | 9.23 | 12.29
8:46:00 | 114 | 9.23 | 12.29
8:47:00 | 114 | 9.23 | 12.29
8:48:00 | 114 | 9.23 | 12.29
8:49:00 | 114 | 9.23 | 12.29
8:50:00 | 114 | 9.23 | 12.29
8:51:00 | 114 | 9.22 | 12.34
8:52:00 | 114 | 9.22 | 12.34
8:53:00 | 114 | 9.22 | 12.34
8:54:00 | 114 | 9.22 | 12.34
8:55:00 | 114 | 9.22 | 12.34
8:56:00 | 114 | 9.22 | 12.34
8:57:00 | 114 | 9.22 | 12.34
8:58:00 | 114 | 9.22 | 12.34
8:59:00 | 114 | 9.22 | 12.34
9:00:00 | 114 | 9.21 | 12.39
9:01:00 | 114 | 9.21 | 12.39
9:02:00 | 114 | 9.21 | 12.39
9:03:00 | 114 | 9.21 | 12.39
9:04:00 | 114 | 9.21 | 12.39
9:05:00 | 114 | 9.21 | 12.39
9:06:00 | 114 | 9.21 | 12.39
9:07:00 | 114 | 9.21 | 12.44
9:08:00 | 114 | 9.21 | 12.39
9:09:00 | 114 | 9.21 | 12.39
9:10:00 | 114 | 9.21 | 12.44
9:11:00 | 114 | 9.21 | 12.44
9:12:00 | 114 | 9.21 | 12.44
9:13:00 | 114 | 9.21 | 12.44
9:14:00 | 114 | 9.21 | 12.44
9:15:00 | 114 | 9.21 | 12.44
9:16:00 | 114 | 9.21 | 12.44
9:17:00 | 114 | 9.21 | 12.44
9:18:00 | 114 | 9.21 | 12.44
9:19:00 | 114 | 9.21 | 12.44
9:20:00 | 114 | 9.21 | 12.44
9:21:00 | 114 | 9.2 | 12.49
9:22:00 | 114 | 9.2 | 12.49
9:23:00 | 114 | 9.2 | 12.49
9:24:00 | 114 | 9.2 | 12.49
9:25:00 | 114 | 9.2 | 12.49
9:26:00 | 114 | 9.2 | 12.49
9:27:00 | 114 | 9.2 | 12.49
9:28:00 | 114 | 9.2 | 12.49
9:29:00 | 114 | 9.19 | 12.54
9:30:00 | 114 | 9.19 | 12.54
9:31:00 | 114 | 9.19 | 12.54
9:32:00 | 114 | 9.19 | 12.54
9:33:00 | 114 | 9.19 | 12.54
9:34:00 | 114 | 9.19 | 12.54
9:35:00 | 114 | 9.19 | 12.54
9:36:00 | 114 | 9.19 | 12.54
9:37:00 | 114 | 9.19 | 12.54
9:38:00 | 114 | 9.18 | 12.6
9:39:00 | 114 | 9.18 | 12.6
9:40:00 | 114 | 9.18 | 12.6
9:41:00 | 114 | 9.18 | 12.6
9:42:00 | 114 | 9.18 | 12.6
9:43:00 | 114 | 9.18 | 12.6
9:44:00 | 114 | 9.18 | 12.6
9:45:00 | 114 | 9.18 | 12.6
9:46:00 | 114 | 9.18 | 12.6
9:47:00 | 114 | 9.18 | 12.65
9:48:00 | 114 | 9.18 | 12.65
9:49:00 | 114 | 9.18 | 12.65
9:50:00 | 114 | 9.18 | 12.65
9:51:00 | 114 | 9.18 | 12.65
9:52:00 | 114 | 9.18 | 12.65
9:53:00 | 114 | 9.18 | 12.65
9:54:00 | 114 | 9.18 | 12.65
9:55:00 | 114 | 9.18 | 12.65
9:56:00 | 114 | 9.18 | 12.65
9:57:00 | 114 | 9.18 | 12.65
9:58:00 | 114 | 9.18 | 12.65
9:59:00 | 114 | 9.18 | 12.65
10:00:00 | 114 | 9.18 | 12.65
10:01:00 | 114 | 9.17 | 12.7
10:02:00 | 114 | 9.18 | 12.65
10:03:00 | 114 | 9.17 | 12.7
10:04:00 | 114 | 9.18 | 12.65
10:05:00 | 114 | 9.17 | 12.7
10:06:00 | 114 | 9.17 | 12.7
10:07:00 | 114 | 9.17 | 12.7
10:08:00 | 114 | 9.17 | 12.7
10:09:00 | 114 | 9.17 | 12.7
10:10:00 | 114 | 9.17 | 12.7
10:11:00 | 114 | 9.17 | 12.7
10:12:00 | 114 | 9.17 | 12.7
10:13:00 | 114 | 9.17 | 12.7
10:14:00 | 114 | 9.17 | 12.7
10:15:00 | 114 | 9.17 | 12.7
10:16:00 | 114 | 9.17 | 12.7
10:17:00 | 114 | 9.16 | 12.75
10:18:00 | 114 | 9.16 | 12.75
10:19:00 | 114 | 9.17 | 12.7
10:20:00 | 114 | 9.17 | 12.7
10:21:00 | 114 | 9.17 | 12.7
10:22:00 | 114 | 9.16 | 12.75
10:23:00 | 114 | 9.16 | 12.75
10:24:00 | 114 | 9.16 | 12.75
10:25:00 | 114 | 9.16 | 12.75
10:26:00 | 114 | 9.16 | 12.75
10:27:00 | 114 | 9.17 | 12.7
10:28:00 | 114 | 9.16 | 12.75
10:29:00 | 114 | 9.16 | 12.75
10:30:00 | 114 | 9.16 | 12.8
10:31:00 | 114 | 9.16 | 12.75
10:32:00 | 114 | 9.16 | 12.8
10:33:00 | 114 | 9.16 | 12.8
10:34:00 | 114 | 9.16 | 12.8
10:35:00 | 114 | 9.16 | 12.8
10:36:00 | 114 | 9.16 | 12.8
10:37:00 | 114 | 9.16 | 12.8
10:38:00 | 114 | 9.16 | 12.8
10:39:00 | 114 | 9.16 | 12.8
10:40:00 | 114 | 9.16 | 12.8
10:41:00 | 114 | 9.16 | 12.8
10:42:00 | 114 | 9.16 | 12.8
10:43:00 | 114 | 9.16 | 12.8
10:44:00 | 114 | 9.15 | 12.86
10:45:00 | 114 | 9.16 | 12.8
10:46:00 | 114 | 9.16 | 12.8
10:47:00 | 114 | 9.16 | 12.8
10:48:00 | 114 | 9.15 | 12.86
10:49:00 | 114 | 9.15 | 12.86
10:50:00 | 114 | 9.15 | 12.86
10:51:00 | 114 | 9.15 | 12.86
10:52:00 | 114 | 9.15 | 12.86
10:53:00 | 114 | 9.15 | 12.86
10:54:00 | 114
10:55:00 | 114
10:56:00 | 114 | 9.16 | 12.8
10:57:00 | 114 | 9.15 | 12.86
10:58:00 | 114 | 9.15 | 12.86
10:59:00 | 114 | 9.15 | 12.86
11:00:00 | 114 | 9.15 | 12.86
11:01:00 | 114
11:02:00 | 114 | 9.14 | 12.91
11:03:00 | 114
11:04:00 | 114 | 9.14 | 12.91
11:05:00 | 114 | 9.15 | 12.86
11:06:00 | 114 | 9.15 | 12.86
11:07:00 | 114 | 9.15 | 12.86
11:08:00 | 114
11:09:00 | 114 | 9.15 | 12.86
11:10:00 | 114 | 9.13 | 12.96
11:11:00 | 114 | 9.15 | 12.86
11:12:00 | 114 | 9.15 | 12.86
11:13:00 | 114
11:14:00 | 114 | 9.13 | 12.96
11:15:00 | 114 | 9.14 | 12.91
11:16:00 | 114 | 9.16 | 12.8
11:17:00 | 114 | 9.14 | 12.91
11:18:00 | 114 | 9.14 | 12.91
11:19:00 | 114
11:20:00 | 114
11:21:00 | 114 | 9.14 | 12.91
11:22:00 | 114
11:23:00 | 114
11:24:00 | 114 | 9.14 | 12.91
11:25:00 | 114
11:26:00 | 114 | 9.13 | 12.96
11:27:00 | 114
11:28:00 | 114 | 9.15 | 12.86
11:29:00 | 114 | 9.13 | 12.96
11:30:00 | 114
11:31:00 | 114 | 9.14 | 12.91
11:32:00 | 114 | 9.13 | 13.01
11:33:00 | 114
11:34:00 | 114 | 9.13 | 12.96
11:35:00 | 114
11:36:00 | 114
11:37:00 | 114
11:38:00 | 114
11:39:00 | 114 | 10.14 | 7.61
11:40:00 | 114 | 10.14 | 7.61
11:41:00 | 114 | 10.13 | 7.64
11:42:00 | 114 | 10.14 | 7.61
11:43:00 | 114 | 10.14 | 7.61
11:44:00 | 114 | 10.13 | 7.64
11:45:00 | 114 | 10.13 | 7.64
11:46:00 | 114 | 10.13 | 7.64
11:47:00 | 114 | 10.13 | 7.64
11:48:00 | 114 | 10.13 | 7.64
11:49:00 | 114 | 10.13 | 7.64
11:50:00 | 114 | 10.13 | 7.64
11:51:00 | 114 | 10.12 | 7.67
11:52:00 | 114 | 10.12 | 7.67
11:53:00 | 114 | 10.13 | 7.64
11:54:00 | 114 | 10.12 | 7.67
11:55:00 | 114 | 10.12 | 7.67
11:56:00 | 114 | 10.12 | 7.67
11:57:00 | 114 | 10.12 | 7.67
11:58:00 | 114
11:59:00 | 114
12:00:00 | 114 | 10.12 | 7.67
12:01:00 | 114 | 10.11 | 7.7
12:02:00 | 114 | 10.11 | 7.7
12:03:00 | 114 | 10.11 | 7.7
12:04:00 | 114
12:05:00 | 114 | 11.13 | 4.59
12:06:00 | 114 | 11.13 | 4.59
12:07:00 | 114 | 11.13 | 4.59
12:08:00 | 114 | 11.13 | 4.59
12:09:00 | 114 | 11.13 | 4.59
12:10:00 | 114 | 11.13 | 4.59
12:11:00 | 114 | 11.13 | 4.59
12:12:00 | 114 | 11.13 | 4.59
12:13:00 | 114 | 11.13 | 4.59
12:14:00 | 114 | 11.12 | 4.6
12:15:00 | 114 | 11.13 | 4.59
12:16:00 | 114 | 11.13 | 4.59
12:17:00 | 114 | 11.12 | 4.6
12:18:00 | 114 | 11.13 | 4.59
12:19:00 | 114 | 11.12 | 4.6
12:20:00 | 114 | 11.13 | 4.59
12:21:00 | 114 | 11.12 | 4.6
12:22:00 | 114 | 11.12 | 4.6
12:23:00 | 114 | 11.12 | 4.6
12:24:00 | 114 | 11.12 | 4.6
12:25:00 | 114 | 11.12 | 4.6
12:26:00 | 114 | 11.12 | 4.6
12:27:00 | 114 | 11.12 | 4.6
12:28:00 | 114 | 11.11 | 4.62
12:29:00 | 114 | 11.12 | 4.6
12:30:00 | 114 | 11.11 | 4.62
12:31:00 | 114 | 11.12 | 4.6
12:32:00 | 114 | 11.11 | 4.62
12:33:00 | 114 | 11.12 | 4.6
12:34:00 | 114 | 11.11 | 4.62
12:35:00 | 114 | 11.12 | 4.6
12:36:00 | 114
12:37:00 | 114
12:38:00 | 114
12:39:00 | 114
12:40:00 | 114
12:41:00 | 114
12:42:00 | 114
12:43:00 | 114
12:44:00 | 114
12:45:00 | 114
12:46:00 | 114 | 11.1 | 4.66
12:47:00 | 114
12:48:00 | 114
12:49:00 | 114
12:50:00 | 114
12:51:00 | 114
12:52:00 | 114
12:53:00 | 114
12:54:00 | 114
12:55:00 | 114
12:56:00 | 114
12:57:00 | 114
12:58:00 | 114
12:59:00 | 114
13:00:00 | 114
13:01:00 | 114
13:02:00 | 114
13:03:00 | 114
13:04:00 | 114
13:05:00 | 114
13:06:00 | 114
13:07:00 | 114
13:08:00 | 114
13:09:00 | 114
13:10:00 | 114
13:11:00 | 114
13:12:00 | 114
13:13:00 | 114
13:14:00 | 114
13:15:00 | 114
13:16:00 | 114
13:17:00 | 114
13:18:00 | 114
13:19:00 | 114
13:20:00 | 114
13:21:00 | 114
13:22:00 | 114
13:23:00 | 114
13:24:00 | 114
13:25:00 | 114
13:26:00 | 114
13:27:00 | 114
13:28:00 | 114
13:29:00 | 114
13:30:00 | 114
13:31:00 | 114
13:32:00 | 114
13:33:00 | 114
13:34:00 | 114
13:35:00 | 114
13:36:00 | 114
13:37:00 | 114
13:38:00 | 114
13:39:00 | 114
13:40:00 | 114
13:41:00 | 114
13:42:00 | 114
13:43:00 | 114
13:44:00 | 114
13:45:00 | 114
13:46:00 | 114
13:47:00 | 114
13:48:00 | 114
13:49:00 | 114
13:50:00 | 114
13:51:00 | 114
13:52:00 | 114
13:53:00 | 114
13:54:00 | 114
13:55:00 | 114
13:56:00 | 114
13:57:00 | 114
13:58:00 | 114
13:59:00 | 114
14:00:00 | 114
14:01:00 | 114
14:02:00 | 114
14:03:00 | 114
14:04:00 | 114
14:05:00 | 114
14:06:00 | 114
14:07:00 | 114
14:08:00 | 114
14:09:00 | 114
14:10:00 | 114
14:11:00 | 114
14:12:00 | 115
14:13:00 | 114
14:14:00 | 114
14:15:00 | 114
14:16:00 | 114
14:17:00 | 114
14:18:00 | 114
14:19:00 | 114
14:20:00 | 114
14:21:00 | 114
14:22:00 | 114
14:23:00 | 114
14:24:00 | 114
14:25:00 | 114
14:26:00 | 114
14:27:00 | 115
14:28:00 | 114
14:29:00 | 114
14:30:00 | 114
14:31:00 | 114
14:32:00 | 114
14:33:00 | 114
14:34:00 | 114
14:35:00 | 114
14:36:00 | 114
14:37:00 | 114
14:38:00 | 114
14:39:00 | 114
14:40:00 | 114
14:41:00 | 114
14:42:00 | 114
14:43:00 | 114
14:44:00 | 114
14:45:00 | 114
14:46:00 | 114
14:47:00 | 114
14:48:00 | 114
14:49:00 | 114
14:50:00 | 114
14:51:00 | 114
14:52:00 | 114
14:53:00 | 115
14:54:00 | 114
14:55:00 | 114
14:56:00 | 114
14:57:00 | 114
14:58:00 | 114
14:59:00 | 114
15:00:00 | 114
15:01:00 | 114
15:02:00 | 114
15:03:00 | 114
15:04:00 | 114
15:05:00 | 114
15:06:00 | 114
15:07:00 | 114
15:08:00 | 114
15:09:00 | 114
15:10:00 | 114
15:11:00 | 114
15:12:00 | 115
15:13:00 | 114
15:14:00 | 114
15:15:00 | 114
15:16:00 | 114
15:17:00 | 114
15:18:00 | 114
15:19:00 | 114
15:20:00 | 114
15:21:00 | 114
15:22:00 | 114
15:23:00 | 114
15:24:00 | 114
15:25:00 | 114
15:26:00 | 114
15:27:00 | 114
15:28:00 | 114
15:29:00 | 114
15:30:00 | 114
15:31:00 | 114
15:32:00 | 114
15:33:00 | 114
15:34:00 | 114
15:35:00 | 114
15:36:00 | 114
15:37:00 | 114
15:38:00 | 114
15:39:00 | 114
15:40:00 | 114
15:41:00 | 114
15:42:00 | 114
15:43:00 | 114
15:44:00 | 114
15:45:00 | 114
15:46:00 | 114
15:47:00 | 114
15:48:00 | 114
15:49:00 | 114
15:50:00 | 114
15:51:00 | 114
15:52:00 | 114
15:53:00 | 114
15:54:00 | 114
15:55:00 | 114
15:56:00 | 114
15:57:00 | 114
15:58:00 | 114
15:59:00 | 114
16:00:00 | 114
16:01:00 | 114
16:02:00 | 114
16:03:00 | 114
16:04:00 | 114
16:05:00 | 114
16:06:00 | 114
16:07:00 | 114
16:08:00 | 114
16:09:00 | 114
16:10:00 | 114
16:11:00 | 114
16:12:00 | 114
16:13:00 | 114
16:14:00 | 114
16:15:00 | 114
16:16:00 | 114
16:17:00 | 114
16:18:00 | 114
16:19:00 | 114
16:20:00 | 114
16:21:00 | 114
16:22:00 | 115
16:23:00 | 114
16:24:00 | 114
16:25:00 | 114
16:26:00 | 114
16:27:00 | 114
16:28:00 | 114
16:29:00 | 114
16:30:00 | 114
16:31:00 | 114
16:32:00 | 114
16:33:00 | 114
16:34:00 | 114
16:35:00 | 114
16:36:00 | 115
16:37:00 | 114
16:38:00 | 114
16:39:00 | 115
16:40:00 | 114
16:41:00 | 114
16:42:00 | 114
16:43:00 | 114
16:44:00 | 114
16:45:00 | 114
16:46:00 | 114
16:47:00 | 114
16:48:00 | 114
16:49:00 | 114
16:50:00 | 114
16:51:00 | 114
16:52:00 | 114
16:53:00 | 114
16:54:00 | 114
16:55:00 | 114
16:56:00 | 114
16:57:00 | 114
16:58:00 | 114
16:59:00 | 114
17:00:00 | 115
17:01:00 | 114
17:02:00 | 114
17:03:00 | 114
17:04:00 | 114
17:05:00 | 114
17:06:00 | 114
17:07:00 | 114
17:08:00 | 114
17:09:00 | 114
17:10:00 | 114
17:11:00 | 114
17:12:00 | 115
17:13:00 | 114
17:14:00 | 114
17:15:00 | 114
17:16:00 | 114
17:17:00 | 114
17:18:00 | 114
17:19:00 | 114
17:20:00 | 114
17:21:00 | 114
17:22:00 | 114
17:23:00 | 114
17:24:00 | 114
17:25:00 | 114
17:26:00 | 114
17:27:00 | 114
17:28:00 | 114
17:29:00 | 114
17:30:00 | 115
17:31:00 | 114
17:32:00 | 114
17:33:00 | 114
17:34:00 | 114
17:35:00 | 114
17:36:00 | 114
17:37:00 | 114
17:38:00 | 114
17:39:00 | 114
17:40:00 | 114
17:41:00 | 114
17:42:00 | 114
17:43:00 | 115
17:44:00 | 114
17:45:00 | 114
17:46:00 | 114
17:47:00 | 114
17:48:00 | 114
17:49:00 | 114
17:50:00 | 114
17:51:00 | 114
17:52:00 | 114
17:53:00 | 114
17:54:00 | 114
17:55:00 | 115
17:56:00 | 114
17:57:00 | 114
17:58:00 | 114
17:59:00 | 115
18:00:00 | 114
18:01:00 | 114
18:02:00 | 114
18:03:00 | 114
18:04:00 | 114
18:05:00 | 114
18:06:00 | 114
18:07:00 | 114
18:08:00 | 114
18:09:00 | 114
18:10:00 | 114
18:11:00 | 114
18:12:00 | 114
18:13:00 | 114
18:14:00 | 114
18:15:00 | 114
18:16:00 | 114
18:17:00 | 114
18:18:00 | 114
18:19:00 | 114
18:20:00 | 114
18:21:00 | 114
18:22:00 | 114
18:23:00 | 114
18:24:00 | 114
18:25:00 | 114
18:26:00 | 114
18:27:00 | 114
18:28:00 | 114
18:29:00 | 114
18:30:00 | 114
18:31:00 | 114
18:32:00 | 114
18:33:00 | 114
18:34:00 | 114
18:35:00 | 114
18:36:00 | 114
18:37:00 | 114
18:38:00 | 114
18:39:00 | 114
18:40:00 | 114
18:41:00 | 114
18:42:00 | 114
18:43:00 | 114
18:44:00 | 114
18:45:00 | 114
18:46:00 | 114
18:47:00 | 114
18:48:00 | 114
18:49:00 | 114
18:50:00 | 114
18:51:00 | 114
18:52:00 | 114
18:53:00 | 114
18:54:00 | 114
18:55:00 | 114
18:56:00 | 114
18:57:00 | 114
18:58:00 | 114
18:59:00 | 114
19:00:00 | 114
19:01:00 | 114
19:02:00 | 114
19:03:00 | 114
19:04:00 | 114
19:05:00 | 114
19:06:00 | 114
19:07:00 | 114
19:08:00 | 114
19:09:00 | 114
19:10:00 | 114
19:11:00 | 114
19:12:00 | 114
19:13:00 | 114
19:14:00 | 114
19:15:00 | 114
19:16:00 | 114
19:17:00 | 114
19:18:00 | 114
19:19:00 | 114
19:20:00 | 114
19:21:00 | 114
19:22:00 | 114
19:23:00 | 114
19:24:00 | 114
19:25:00 | 114
19:26:00 | 114
19:27:00 | 114
19:28:00 | 114
19:29:00 | 114
19:30:00 | 114
19:31:00 | 114
19:32:00 | 114
19:33:00 | 114
19:34:00 | 114
19:35:00 | 114
19:36:00 | 114
19:37:00 | 114
19:38:00 | 114
19:39:00 | 114
19:40:00 | 114
19:41:00 | 114
19:42:00 | 114
19:43:00 | 114
19:44:00 | 114
19:45:00 | 114
19:46:00 | 114
19:47:00 | 114
19:48:00 | 114
19:49:00 | 114
19:50:00 | 114
19:51:00 | 115
19:52:00 | 114
19:53:00 | 114
19:54:00 | 114
19:55:00 | 114
19:56:00 | 114
19:57:00 | 114
19:58:00 | 114
19:59:00 | 114
20:00:00 | 114
20:01:00 | 114
20:02:00 | 114
20:03:00 | 114
20:04:00 | 114
20:05:00 | 114
20:06:00 | 114
20:07:00 | 114
20:08:00 | 114
20:09:00 | 114
20:10:00 | 114
20:11:00 | 114
20:12:00 | 114
20:13:00 | 114
20:14:00 | 114
20:15:00 | 114
20:16:00 | 114
20:17:00 | 114
20:18:00 | 114
20:19:00 | 114
20:20:00 | 114
20:21:00 | 114
20:22:00 | 114
20:23:00 | 114
20:24:00 | 114
20:25:00 | 114
20:26:00 | 114
20:27:00 | 114
20:28:00 | 114
20:29:00 | 114
20:30:00 | 114
20:31:00 | 114
20:32:00 | 114
20:33:00 | 114
20:34:00 | 114
20:35:00 | 114
20:36:00 | 114
20:37:00 | 114
20:38:00 | 114
20:39:00 | 114
20:40:00 | 114
20:41:00 | 114
20:42:00 | 114
20:43:00 | 114
20:44:00 | 114
20:45:00 | 114
20:46:00 | 114
20:47:00 | 114
20:48:00 | 114
20:49:00 | 114
20:50:00 | 114
20:51:00 | 114
20:52:00 | 114
20:53:00 | 114
20:54:00 | 114
20:55:00 | 114
20:56:00 | 114
20:57:00 | 114
20:58:00 | 114
20:59:00 | 114
21:00:00 | 114
21:01:00 | 114
21:02:00 | 114
21:03:00 | 114
21:04:00 | 114
21:05:00 | 114
21:06:00 | 114
21:07:00 | 114
21:08:00 | 114
21:09:00 | 114
21:10:00 | 114
21:11:00 | 114
21:12:00 | 114
21:13:00 | 114
21:14:00 | 114
21:15:00 | 114
21:16:00 | 114
21:17:00 | 114
21:18:00 | 114
21:19:00 | 114
21:20:00 | 114
21:21:00 | 114
21:22:00 | 114
21:23:00 | 114
21:24:00 | 114
21:25:00 | 114
21:26:00 | 114
21:27:00 | 114
21:28:00 | 114
21:29:00 | 114
21:30:00 | 114
21:31:00 | 114
21:32:00 | 114
21:33:00 | 114
21:34:00 | 114
21:35:00 | 114
21:36:00 | 114
21:37:00 | 114
21:38:00 | 114
21:39:00 | 114
21:40:00 | 114
21:41:00 | 114
21:42:00 | 114
21:43:00 | 114
21:44:00 | 114
21:45:00 | 114
21:46:00 | 114
21:47:00 | 114
21:48:00 | 114
21:49:00 | 114
21:50:00 | 114
21:51:00 | 114
21:52:00 | 114
21:53:00 | 114
21:54:00 | 114
21:55:00 | 114
21:56:00 | 114
21:57:00 | 114
21:58:00 | 114
21:59:00 | 114
22:00:00 | 114
22:01:00 | 114
22:02:00 | 114
22:03:00 | 114
22:04:00 | 114
22:05:00 | 114
22:06:00 | 114
22:07:00 | 114
22:08:00 | 114
22:09:00 | 114
22:10:00 | 114
22:11:00 | 114
22:12:00 | 114
22:13:00 | 114
22:14:00 | 114
22:15:00 | 114
22:16:00 | 114
22:17:00 | 114
22:18:00 | 114
22:19:00 | 114
22:20:00 | 114
22:21:00 | 114
22:22:00 | 114
22:23:00 | 114
22:24:00 | 114
22:25:00 | 114
22:26:00 | 114
22:27:00 | 114
22:28:00 | 114
22:29:00 | 114
22:30:00 | 114
22:31:00 | 114
22:32:00 | 114
22:33:00 | 114
22:34:00 | 114
22:35:00 | 114
22:36:00 | 114
22:37:00 | 114
22:38:00 | 114
22:39:00 | 114
22:40:00 | 114
22:41:00 | 114
22:42:00 | 114
22:43:00 | 114
22:44:00 | 114
22:45:00 | 114
22:46:00 | 114
22:47:00 | 114
22:48:00 | 114
22:49:00 | 114
22:50:00 | 114
22:51:00 | 114
22:52:00 | 114
22:53:00 | 114
22:54:00 | 114
22:55:00 | 114
22:56:00 | 114
22:57:00 | 114
22:58:00 | 114
22:59:00 | 114
23:00:00 | 114
23:01:00 | 114
23:02:00 | 114
23:03:00 | 114
23:04:00 | 114
23:05:00 | 114
23:06:00 | 114
23:07:00 | 114
23:08:00 | 114
23:09:00 | 114
23:10:00 | 114
23:11:00 | 114
23:12:00 | 114
23:13:00 | 114
23:14:00 | 114
23:15:00 | 114
23:16:00 | 114
23:17:00 | 114
23:18:00 | 114
23:19:00 | 114
23:20:00 | 114
23:21:00 | 114
23:22:00 | 114
23:23:00 | 114
23:24:00 | 114
23:25:00 | 114
23:26:00 | 114
23:27:00 | 114
23:28:00 | 114
23:29:00 | 114
23:30:00 | 114
23:31:00 | 114
23:32:00 | 114
23:33:00 | 114
23:34:00 | 114
23:35:00 | 114
23:36:00 | 114
23:37:00 | 114
23:38:00 | 114
23:39:00 | 114
23:40:00 | 114
23:41:00 | 114
23:42:00 | 113
23:43:00 | 112
23:44:00 | 111
23:45:00 | 111
23:46:00 | 111
23:47:00 | 112
23:48:00 | 113
23:49:00 | 114
23:50:00 | 114
23:51:00 | 114
23:52:00 | 114
23:53:00 | 114