## Sheet1
Параметр | Значение
Instrument Name | 4262 L
Instrument Type | UCA
Instrument Serial Number | 111
Test Start Date | 25.06.2002
Test Start Time | 20:56:37
Test Stop Date | 26.06.2002
Test Stop Time | 20:49:54
Test Length | 23:53:17
Final Sample Time Offset | 23:53:00
Controller Schedule Name
Sampling Period | 60 seconds
Comments | T: 70C(30min), 90C(20min); 115 (240min) field water, premix NTF.
WellID | Khvalynskaya 4
Customer | LUKOIL
CementClass | G
CementMfr | Dyckerhoff
Additives | 0.04%NTF
Density | 1950
BHCT | 90
BHST | 115
Information | FluidLoss
JobType | PLUG
Calculated Value | Finish Set 4:50:00
Compressive Strength | Compressive strength type B (more than 14 lb/gal)
Initial Temperature (C) | 25 C
Final Temperature (C) | 114 C
Initial Transit Time (microsec/in) | 16,03 microsec/in
Final Transit Time (microsec/in) | ERROR
Initial Compressive Strength (MPa) | 0,00 MPa
Final Compressive Strength (MPa) | N/A