## Sheet1
Time (HH:MM:SS) | Temperature (C) | Transit Time (microsec/in) | Compressive Strength (MPa)
0:00:00 | 24 | 18.48 | 0
0:01:00 | 25
0:02:00 | 24
0:03:00 | 24
0:04:00 | 25 | 16.5 | 0.37
0:05:00 | 25 | 16.51 | 0.37
0:06:00 | 25
0:07:00 | 25
0:08:00 | 25
0:09:00 | 26
0:10:00 | 26
0:11:00 | 27
0:12:00 | 28
0:13:00 | 29 | 16.47 | 0.38
0:14:00 | 30 | 16.47 | 0.38
0:15:00 | 32
0:16:00 | 33
0:17:00 | 34
0:18:00 | 36
0:19:00 | 38 | 16.35 | 0.41
0:20:00 | 39
0:21:00 | 40
0:22:00 | 42
0:23:00 | 44
0:24:00 | 45
0:25:00 | 46
0:26:00 | 48
0:27:00 | 49
0:28:00 | 50
0:29:00 | 52
0:30:00 | 54
0:31:00 | 56
0:32:00 | 57
0:33:00 | 59
0:34:00 | 60
0:35:00 | 62
0:36:00 | 63
0:37:00 | 65
0:38:00 | 66
0:39:00 | 68
0:40:00 | 69
0:41:00 | 71
0:42:00 | 72
0:43:00 | 73
0:44:00 | 74
0:45:00 | 75
0:46:00 | 76
0:47:00 | 77
0:48:00 | 78
0:49:00 | 79
0:50:00 | 80
0:51:00 | 81
0:52:00 | 82
0:53:00 | 83
0:54:00 | 84
0:55:00 | 85
0:56:00 | 88
0:57:00 | 89
0:58:00 | 89
0:59:00 | 90
1:00:00 | 90
1:01:00 | 89
1:02:00 | 89
1:03:00 | 89
1:04:00 | 89
1:05:00 | 89
1:06:00 | 89
1:07:00 | 88
1:08:00 | 88
1:09:00 | 87
1:10:00 | 87
1:11:00 | 87
1:12:00 | 87
1:13:00 | 87
1:14:00 | 87
1:15:00 | 87
1:16:00 | 87
1:17:00 | 87
1:18:00 | 87
1:19:00 | 87
1:20:00 | 87
1:21:00 | 87
1:22:00 | 87
1:23:00 | 88
1:24:00 | 87
1:25:00 | 88
1:26:00 | 88
1:27:00 | 88
1:28:00 | 88
1:29:00 | 88
1:30:00 | 88
1:31:00 | 88
1:32:00 | 88
1:33:00 | 88
1:34:00 | 88
1:35:00 | 89
1:36:00 | 89
1:37:00 | 89
1:38:00 | 89
1:39:00 | 89
1:40:00 | 89
1:41:00 | 89
1:42:00 | 89
1:43:00 | 89
1:44:00 | 90
1:45:00 | 90
1:46:00 | 90
1:47:00 | 90
1:48:00 | 90
1:49:00 | 90
1:50:00 | 90
1:51:00 | 90
1:52:00 | 90
1:53:00 | 90
1:54:00 | 91
1:55:00 | 91
1:56:00 | 91
1:57:00 | 91
1:58:00 | 91
1:59:00 | 91
2:00:00 | 92
2:01:00 | 91
2:02:00 | 92
2:03:00 | 91
2:04:00 | 92
2:05:00 | 92
2:06:00 | 92
2:07:00 | 92
2:08:00 | 92
2:09:00 | 92
2:10:00 | 93
2:11:00 | 92
2:12:00 | 92
2:13:00 | 93
2:14:00 | 93
2:15:00 | 93
2:16:00 | 93
2:17:00 | 93
2:18:00 | 93
2:19:00 | 94
2:20:00 | 93
2:21:00 | 93
2:22:00 | 94
2:23:00 | 94
2:24:00 | 94
2:25:00 | 94
2:26:00 | 94
2:27:00 | 94
2:28:00 | 94
2:29:00 | 94
2:30:00 | 95
2:31:00 | 95
2:32:00 | 95
2:33:00 | 95
2:34:00 | 95
2:35:00 | 95
2:36:00 | 95
2:37:00 | 95
2:38:00 | 95
2:39:00 | 95
2:40:00 | 96
2:41:00 | 96
2:42:00 | 96
2:43:00 | 96
2:44:00 | 96
2:45:00 | 96
2:46:00 | 96
2:47:00 | 96
2:48:00 | 96
2:49:00 | 96
2:50:00 | 96
2:51:00 | 96
2:52:00 | 96
2:53:00 | 97
2:54:00 | 97
2:55:00 | 97
2:56:00 | 97
2:57:00 | 98
2:58:00 | 97
2:59:00 | 97
3:00:00 | 98
3:01:00 | 98
3:02:00 | 98
3:03:00 | 98
3:04:00 | 98
3:05:00 | 98
3:06:00 | 98
3:07:00 | 98
3:08:00 | 98
3:09:00 | 99
3:10:00 | 99
3:11:00 | 99
3:12:00 | 99
3:13:00 | 99
3:14:00 | 99
3:15:00 | 99
3:16:00 | 99
3:17:00 | 99
3:18:00 | 99
3:19:00 | 99
3:20:00 | 100
3:21:00 | 99
3:22:00 | 99
3:23:00 | 100
3:24:00 | 100
3:25:00 | 100
3:26:00 | 100
3:27:00 | 100
3:28:00 | 100
3:29:00 | 100
3:30:00 | 100
3:31:00 | 101
3:32:00 | 101
3:33:00 | 101
3:34:00 | 101
3:35:00 | 101
3:36:00 | 101
3:37:00 | 101
3:38:00 | 101
3:39:00 | 102
3:40:00 | 102
3:41:00 | 102
3:42:00 | 102
3:43:00 | 102
3:44:00 | 102
3:45:00 | 103
3:46:00 | 102
3:47:00 | 103
3:48:00 | 103
3:49:00 | 103
3:50:00 | 103
3:51:00 | 103
3:52:00 | 103
3:53:00 | 103
3:54:00 | 103
3:55:00 | 103
3:56:00 | 103
3:57:00 | 103
3:58:00 | 104
3:59:00 | 103
4:00:00 | 104
4:01:00 | 104
4:02:00 | 104
4:03:00 | 104
4:04:00 | 104
4:05:00 | 104
4:06:00 | 105
4:07:00 | 105
4:08:00 | 105
4:09:00 | 105
4:10:00 | 105
4:11:00 | 105
4:12:00 | 105
4:13:00 | 105
4:14:00 | 106
4:15:00 | 105 | 18.14 | 0.05
4:16:00 | 106 | 18.14 | 0.05
4:17:00 | 106 | 18.15 | 0.05
4:18:00 | 106 | 18.16 | 0.05
4:19:00 | 106 | 18.13 | 0.05
4:20:00 | 106 | 18.14 | 0.05
4:21:00 | 106 | 18.15 | 0.05
4:22:00 | 106 | 18.15 | 0.05
4:23:00 | 107 | 18.16 | 0.05
4:24:00 | 106
4:25:00 | 107
4:26:00 | 107 | 17.17 | 0.22
4:27:00 | 107 | 17.17 | 0.22
4:28:00 | 107 | 17.19 | 0.22
4:29:00 | 107 | 17.19 | 0.21
4:30:00 | 107 | 17.19 | 0.21
4:31:00 | 107 | 17.22 | 0.21
4:32:00 | 107 | 17.22 | 0.21
4:33:00 | 108 | 17.23 | 0.21
4:34:00 | 108 | 17.22 | 0.21
4:35:00 | 108 | 17.24 | 0.21
4:36:00 | 108 | 17.25 | 0.2
4:37:00 | 108 | 17.25 | 0.2
4:38:00 | 108 | 18.31 | 0.02
4:39:00 | 108 | 18.3 | 0.03
4:40:00 | 108 | 18.3 | 0.03
4:41:00 | 108 | 18.31 | 0.02
4:42:00 | 109 | 18.31 | 0.02
4:43:00 | 108 | 18.31 | 0.02
4:44:00 | 108 | 18.33 | 0.02
4:45:00 | 108 | 18.33 | 0.02
4:46:00 | 109 | 18.34 | 0.02
4:47:00 | 109 | 18.34 | 0.02
4:48:00 | 109 | 18.34 | 0.02
4:49:00 | 109 | 18.36 | 0.02
4:50:00 | 109 | 18.37 | 0.02
4:51:00 | 109 | 18.38 | 0.01
4:52:00 | 109 | 18.39 | 0.01
4:53:00 | 109
4:54:00 | 110 | 16.37 | 0.41
4:55:00 | 110 | 16.36 | 0.41
4:56:00 | 110 | 16.38 | 0.41
4:57:00 | 110 | 16.38 | 0.41
4:58:00 | 110 | 16.39 | 0.4
4:59:00 | 110 | 16.4 | 0.4
5:00:00 | 110 | 16.41 | 0.4
5:01:00 | 110 | 16.41 | 0.4
5:02:00 | 110 | 16.42 | 0.39
5:03:00 | 110 | 16.43 | 0.39
5:04:00 | 110 | 16.43 | 0.39
5:05:00 | 110 | 16.45 | 0.39
5:06:00 | 110 | 16.45 | 0.39
5:07:00 | 110 | 16.46 | 0.38
5:08:00 | 110 | 16.45 | 0.39
5:09:00 | 110 | 16.46 | 0.38
5:10:00 | 110 | 16.47 | 0.38
5:11:00 | 110 | 16.47 | 0.38
5:12:00 | 110 | 16.47 | 0.38
5:13:00 | 110 | 16.47 | 0.38
5:14:00 | 110 | 16.47 | 0.38
5:15:00 | 110 | 16.47 | 0.38
5:16:00 | 110 | 16.46 | 0.38
5:17:00 | 110 | 16.46 | 0.38
5:18:00 | 110 | 16.45 | 0.39
5:19:00 | 110 | 16.41 | 0.4
5:20:00 | 110 | 16.39 | 0.4
5:21:00 | 110 | 16.38 | 0.41
5:22:00 | 110 | 16.35 | 0.41
5:23:00 | 110 | 16.33 | 0.42
5:24:00 | 110 | 16.31 | 0.42
5:25:00 | 110 | 16.27 | 0.44
5:26:00 | 110 | 16.22 | 0.45
5:27:00 | 110 | 16.17 | 0.46
5:28:00 | 110 | 16.11 | 0.48
5:29:00 | 110 | 16.05 | 0.5
5:30:00 | 110 | 15.97 | 0.52
5:31:00 | 110 | 15.9 | 0.54
5:32:00 | 110 | 15.81 | 0.57
5:33:00 | 109 | 15.72 | 0.6
5:34:00 | 110 | 15.62 | 0.64
5:35:00 | 110 | 15.51 | 0.68
5:36:00 | 109 | 15.4 | 0.72
5:37:00 | 109 | 15.27 | 0.76
5:38:00 | 110 | 15.15 | 0.82
5:39:00 | 110 | 15.02 | 0.87
5:40:00 | 110 | 14.88 | 0.93
5:41:00 | 110 | 14.74 | 1
5:42:00 | 110 | 14.61 | 1.06
5:43:00 | 110 | 14.45 | 1.15
5:44:00 | 110 | 14.3 | 1.23
5:45:00 | 110 | 14.14 | 1.32
5:46:00 | 110 | 13.98 | 1.42
5:47:00 | 109 | 13.83 | 1.53
5:48:00 | 109 | 13.66 | 1.64
5:49:00 | 110 | 13.5 | 1.76
5:50:00 | 110 | 13.36 | 1.89
5:51:00 | 110 | 13.21 | 2.01
5:52:00 | 110 | 13.06 | 2.15
5:53:00 | 110 | 12.91 | 2.3
5:54:00 | 110 | 12.76 | 2.45
5:55:00 | 110 | 12.63 | 2.6
5:56:00 | 110 | 12.5 | 2.75
5:57:00 | 110 | 12.37 | 2.91
5:58:00 | 109 | 12.25 | 3.07
5:59:00 | 110 | 12.13 | 3.24
6:00:00 | 110 | 12.02 | 3.4
6:01:00 | 110 | 11.92 | 3.55
6:02:00 | 110 | 11.82 | 3.72
6:03:00 | 110 | 11.72 | 3.89
6:04:00 | 110 | 11.62 | 4.07
6:05:00 | 109 | 11.52 | 4.25
6:06:00 | 110 | 11.43 | 4.42
6:07:00 | 110 | 11.35 | 4.59
6:08:00 | 109 | 11.26 | 4.78
6:09:00 | 110 | 11.18 | 4.97
6:10:00 | 110 | 11.11 | 5.12
6:11:00 | 110 | 11.04 | 5.29
6:12:00 | 109 | 10.97 | 5.47
6:13:00 | 109 | 10.89 | 5.67
6:14:00 | 110 | 10.83 | 5.85
6:15:00 | 109 | 10.77 | 6.01
6:16:00 | 109 | 10.7 | 6.2
6:17:00 | 109 | 10.64 | 6.38
6:18:00 | 109 | 10.58 | 6.56
6:19:00 | 109 | 10.52 | 6.75
6:20:00 | 109 | 10.47 | 6.9
6:21:00 | 109 | 10.42 | 7.07
6:22:00 | 109 | 10.37 | 7.25
6:23:00 | 110 | 10.32 | 7.41
6:24:00 | 109 | 10.27 | 7.6
6:25:00 | 109 | 10.23 | 7.74
6:26:00 | 109 | 10.19 | 7.91
6:27:00 | 109 | 10.15 | 8.05
6:28:00 | 109 | 10.11 | 8.23
6:29:00 | 109 | 10.08 | 8.35
6:30:00 | 109 | 10.04 | 8.51
6:31:00 | 109 | 10 | 8.66
6:32:00 | 109 | 9.97 | 8.79
6:33:00 | 109 | 9.93 | 8.96
6:34:00 | 109 | 9.91 | 9.09
6:35:00 | 109 | 9.88 | 9.22
6:36:00 | 110 | 9.84 | 9.36
6:37:00 | 109 | 9.82 | 9.5
6:38:00 | 109 | 9.79 | 9.61
6:39:00 | 109 | 9.77 | 9.72
6:40:00 | 109 | 9.75 | 9.83
6:41:00 | 109 | 9.72 | 9.94
6:42:00 | 109 | 9.7 | 10.09
6:43:00 | 109 | 9.68 | 10.17
6:44:00 | 110 | 9.66 | 10.28
6:45:00 | 109 | 9.63 | 10.4
6:46:00 | 109 | 9.61 | 10.52
6:47:00 | 109 | 9.6 | 10.6
6:48:00 | 109 | 9.57 | 10.72
6:49:00 | 109 | 9.56 | 10.8
6:50:00 | 109 | 9.54 | 10.92
6:51:00 | 109 | 9.52 | 11.05
6:52:00 | 109 | 9.5 | 11.13
6:53:00 | 109 | 9.48 | 11.22
6:54:00 | 109 | 9.47 | 11.31
6:55:00 | 109 | 9.45 | 11.39
6:56:00 | 109 | 9.44 | 11.48
6:57:00 | 109 | 9.43 | 11.57
6:58:00 | 109 | 9.42 | 11.61
6:59:00 | 109 | 9.4 | 11.7
7:00:00 | 109 | 9.39 | 11.79
7:01:00 | 109 | 9.38 | 11.84
7:02:00 | 109 | 9.36 | 11.93
7:03:00 | 109 | 9.36 | 11.98
7:04:00 | 109 | 9.34 | 12.07
7:05:00 | 109 | 9.33 | 12.16
7:06:00 | 109 | 9.32 | 12.21
7:07:00 | 109 | 9.31 | 12.26
7:08:00 | 109 | 9.3 | 12.31
7:09:00 | 109 | 9.29 | 12.4
7:10:00 | 110 | 9.28 | 12.45
7:11:00 | 109 | 9.27 | 12.55
7:12:00 | 109 | 9.26 | 12.6
7:13:00 | 109 | 9.25 | 12.65
7:14:00 | 110 | 9.25 | 12.69
7:15:00 | 109 | 9.24 | 12.74
7:16:00 | 109 | 9.22 | 12.84
7:17:00 | 109 | 9.22 | 12.84
7:18:00 | 109 | 9.21 | 12.95
7:19:00 | 109 | 9.2 | 13
7:20:00 | 109 | 9.19 | 13.05
7:21:00 | 110 | 9.19 | 13.05
7:22:00 | 109 | 9.18 | 13.15
7:23:00 | 110 | 9.18 | 13.15
7:24:00 | 109 | 9.17 | 13.2
7:25:00 | 109 | 9.15 | 13.31
7:26:00 | 109 | 9.15 | 13.31
7:27:00 | 110 | 9.15 | 13.36
7:28:00 | 109 | 9.14 | 13.41
7:29:00 | 109 | 9.13 | 13.46
7:30:00 | 109 | 9.13 | 13.52
7:31:00 | 109 | 9.12 | 13.57
7:32:00 | 109 | 9.12 | 13.57
7:33:00 | 109 | 9.11 | 13.62
7:34:00 | 109 | 9.1 | 13.68
7:35:00 | 110 | 9.09 | 13.73
7:36:00 | 109 | 9.09 | 13.73
7:37:00 | 109 | 9.09 | 13.79
7:38:00 | 109 | 9.08 | 13.84
7:39:00 | 109 | 9.07 | 13.9
7:40:00 | 109 | 9.07 | 13.9
7:41:00 | 109 | 9.06 | 13.95
7:42:00 | 109 | 9.06 | 13.95
7:43:00 | 109 | 9.06 | 14.01
7:44:00 | 109 | 9.05 | 14.06
7:45:00 | 109 | 9.05 | 14.06
7:46:00 | 109 | 9.04 | 14.12
7:47:00 | 109 | 9.04 | 14.12
7:48:00 | 109 | 9.03 | 14.23
7:49:00 | 109 | 9.02 | 14.29
7:50:00 | 109 | 9.02 | 14.29
7:51:00 | 109 | 9.01 | 14.34
7:52:00 | 109 | 9 | 14.4
7:53:00 | 109 | 9 | 14.4
7:54:00 | 109 | 9 | 14.4
7:55:00 | 109 | 9 | 14.46
7:56:00 | 109 | 9 | 14.46
7:57:00 | 110 | 8.99 | 14.52
7:58:00 | 109 | 8.98 | 14.58
7:59:00 | 109 | 8.98 | 14.58
8:00:00 | 109 | 8.97 | 14.63
8:01:00 | 109 | 8.97 | 14.63
8:02:00 | 109 | 8.97 | 14.63
8:03:00 | 109 | 8.97 | 14.69
8:04:00 | 109 | 8.97 | 14.69
8:05:00 | 109 | 8.96 | 14.75
8:06:00 | 109 | 8.95 | 14.81
8:07:00 | 109 | 8.95 | 14.81
8:08:00 | 109 | 8.95 | 14.81
8:09:00 | 109 | 8.95 | 14.87
8:10:00 | 109 | 8.94 | 14.93
8:11:00 | 109 | 8.94 | 14.93
8:12:00 | 109 | 8.93 | 14.99
8:13:00 | 109 | 8.93 | 14.99
8:14:00 | 109 | 8.93 | 14.99
8:15:00 | 109 | 8.93 | 14.99
8:16:00 | 110 | 8.92 | 15.05
8:17:00 | 109 | 8.92 | 15.05
8:18:00 | 109 | 8.91 | 15.11
8:19:00 | 109 | 8.91 | 15.11
8:20:00 | 110 | 8.91 | 15.11
8:21:00 | 109 | 8.91 | 15.17
8:22:00 | 109 | 8.91 | 15.17
8:23:00 | 109 | 8.91 | 15.17
8:24:00 | 110 | 8.9 | 15.23
8:25:00 | 109 | 8.9 | 15.23
8:26:00 | 109 | 8.89 | 15.29
8:27:00 | 109 | 8.89 | 15.29
8:28:00 | 109 | 8.89 | 15.36
8:29:00 | 109 | 8.89 | 15.36
8:30:00 | 109 | 8.89 | 15.36
8:31:00 | 109 | 8.88 | 15.42
8:32:00 | 110 | 8.88 | 15.42
8:33:00 | 110 | 8.88 | 15.42
8:34:00 | 109 | 8.87 | 15.48
8:35:00 | 109 | 8.87 | 15.48
8:36:00 | 109 | 8.87 | 15.48
8:37:00 | 110 | 8.86 | 15.54
8:38:00 | 110 | 8.86 | 15.54
8:39:00 | 110 | 8.86 | 15.61
8:40:00 | 109 | 8.86 | 15.54
8:41:00 | 109 | 8.86 | 15.61
8:42:00 | 110 | 8.86 | 15.61
8:43:00 | 109 | 8.86 | 15.61
8:44:00 | 110 | 8.84 | 15.73
8:45:00 | 109 | 8.84 | 15.73
8:46:00 | 109 | 8.84 | 15.73
8:47:00 | 109 | 8.84 | 15.73
8:48:00 | 109 | 8.84 | 15.73
8:49:00 | 109 | 8.83 | 15.8
8:50:00 | 109 | 8.83 | 15.8
8:51:00 | 109 | 8.83 | 15.8
8:52:00 | 109 | 8.82 | 15.86
8:53:00 | 109 | 8.82 | 15.86
8:54:00 | 109 | 8.82 | 15.92
8:55:00 | 110 | 8.82 | 15.92
8:56:00 | 109 | 8.82 | 15.92
8:57:00 | 110 | 8.82 | 15.92
8:58:00 | 110 | 8.81 | 15.99
8:59:00 | 109 | 8.81 | 15.99
9:00:00 | 109 | 8.81 | 15.99
9:01:00 | 110 | 8.8 | 16.05
9:02:00 | 109 | 8.8 | 16.12
9:03:00 | 109 | 8.8 | 16.05
9:04:00 | 110 | 8.8 | 16.12
9:05:00 | 110 | 8.8 | 16.12
9:06:00 | 109 | 8.8 | 16.12
9:07:00 | 109 | 8.8 | 16.12
9:08:00 | 109 | 8.8 | 16.12
9:09:00 | 109 | 8.8 | 16.12
9:10:00 | 110 | 8.79 | 16.19
9:11:00 | 109 | 8.79 | 16.19
9:12:00 | 109 | 8.78 | 16.25
9:13:00 | 109 | 8.78 | 16.25
9:14:00 | 109 | 8.77 | 16.32
9:15:00 | 109 | 8.77 | 16.32
9:16:00 | 109 | 8.77 | 16.32
9:17:00 | 109 | 8.77 | 16.32
9:18:00 | 110 | 8.77 | 16.32
9:19:00 | 109 | 8.77 | 16.38
9:20:00 | 109 | 8.77 | 16.38
9:21:00 | 109 | 8.77 | 16.38
9:22:00 | 109 | 8.77 | 16.38
9:23:00 | 109 | 8.76 | 16.45
9:24:00 | 109 | 8.76 | 16.45
9:25:00 | 109 | 8.76 | 16.45
9:26:00 | 109 | 8.76 | 16.45
9:27:00 | 109 | 8.76 | 16.45
9:28:00 | 109 | 8.75 | 16.52
9:29:00 | 109 | 8.75 | 16.52
9:30:00 | 109 | 8.75 | 16.52
9:31:00 | 110 | 8.74 | 16.59
9:32:00 | 110 | 8.74 | 16.59
9:33:00 | 109 | 8.74 | 16.59
9:34:00 | 109 | 8.74 | 16.59
9:35:00 | 109 | 8.74 | 16.59
9:36:00 | 109 | 8.73 | 16.65
9:37:00 | 109 | 8.73 | 16.65
9:38:00 | 109 | 8.73 | 16.65
9:39:00 | 109 | 8.73 | 16.65
9:40:00 | 109 | 8.73 | 16.72
9:41:00 | 109 | 8.73 | 16.72
9:42:00 | 110 | 8.73 | 16.72
9:43:00 | 109 | 8.73 | 16.72
9:44:00 | 109 | 8.72 | 16.79
9:45:00 | 110 | 8.72 | 16.79
9:46:00 | 109 | 8.72 | 16.79
9:47:00 | 109 | 8.72 | 16.79
9:48:00 | 109 | 8.72 | 16.79
9:49:00 | 110 | 8.72 | 16.79
9:50:00 | 109 | 8.71 | 16.86
9:51:00 | 109 | 8.71 | 16.86
9:52:00 | 109 | 8.71 | 16.86
9:53:00 | 109 | 8.71 | 16.86
9:54:00 | 109 | 8.71 | 16.86
9:55:00 | 109 | 8.7 | 16.93
9:56:00 | 110 | 8.7 | 16.93
9:57:00 | 109 | 8.7 | 16.93
9:58:00 | 109 | 8.7 | 16.93
9:59:00 | 109 | 8.7 | 16.93
10:00:00 | 109 | 8.7 | 16.93
10:01:00 | 109 | 8.7 | 16.93
10:02:00 | 109 | 8.7 | 17
10:03:00 | 109 | 8.7 | 17
10:04:00 | 109 | 8.7 | 17
10:05:00 | 109 | 8.7 | 17
10:06:00 | 109 | 8.7 | 17
10:07:00 | 109 | 8.69 | 17.07
10:08:00 | 109 | 8.69 | 17.07
10:09:00 | 110 | 8.69 | 17.07
10:10:00 | 109 | 8.69 | 17.07
10:11:00 | 109 | 8.69 | 17.07
10:12:00 | 109 | 8.68 | 17.14
10:13:00 | 109 | 8.68 | 17.14
10:14:00 | 109 | 8.68 | 17.14
10:15:00 | 110 | 8.68 | 17.14
10:16:00 | 109 | 8.68 | 17.14
10:17:00 | 109 | 8.68 | 17.14
10:18:00 | 110 | 8.68 | 17.14
10:19:00 | 109 | 8.68 | 17.14
10:20:00 | 109 | 8.67 | 17.21
10:21:00 | 110 | 8.68 | 17.14
10:22:00 | 109 | 8.67 | 17.21
10:23:00 | 109 | 8.67 | 17.21
10:24:00 | 109 | 8.67 | 17.21
10:25:00 | 109 | 8.67 | 17.21
10:26:00 | 109 | 8.67 | 17.28
10:27:00 | 109 | 8.67 | 17.28
10:28:00 | 109 | 8.67 | 17.28
10:29:00 | 110 | 8.67 | 17.28
10:30:00 | 109 | 8.66 | 17.35
10:31:00 | 109 | 8.66 | 17.35
10:32:00 | 109 | 8.66 | 17.35
10:33:00 | 109 | 8.66 | 17.35
10:34:00 | 109 | 8.65 | 17.42
10:35:00 | 109 | 8.65 | 17.42
10:36:00 | 109 | 8.66 | 17.35
10:37:00 | 109 | 8.65 | 17.42
10:38:00 | 109 | 8.65 | 17.42
10:39:00 | 110 | 8.65 | 17.42
10:40:00 | 110 | 8.65 | 17.42
10:41:00 | 109 | 8.65 | 17.42
10:42:00 | 109 | 8.65 | 17.42
10:43:00 | 109 | 8.65 | 17.42
10:44:00 | 109 | 8.64 | 17.5
10:45:00 | 109 | 8.64 | 17.5
10:46:00 | 109 | 8.64 | 17.5
10:47:00 | 109 | 8.64 | 17.5
10:48:00 | 109 | 8.64 | 17.5
10:49:00 | 109 | 8.64 | 17.57
10:50:00 | 110 | 8.64 | 17.57
10:51:00 | 109 | 8.64 | 17.57
10:52:00 | 109 | 8.64 | 17.57
10:53:00 | 109 | 8.64 | 17.57
10:54:00 | 109 | 8.64 | 17.57
10:55:00 | 109 | 8.64 | 17.57
10:56:00 | 109 | 8.63 | 17.64
10:57:00 | 109 | 8.63 | 17.64
10:58:00 | 109 | 8.63 | 17.64
10:59:00 | 109 | 8.63 | 17.64
11:00:00 | 109 | 8.63 | 17.64
11:01:00 | 109 | 8.62 | 17.71
11:02:00 | 109 | 8.63 | 17.64
11:03:00 | 109 | 8.62 | 17.71
11:04:00 | 109 | 8.62 | 17.71
11:05:00 | 109 | 8.62 | 17.71
11:06:00 | 109 | 8.62 | 17.71
11:07:00 | 109 | 8.62 | 17.71
11:08:00 | 109 | 8.62 | 17.71
11:09:00 | 109 | 8.62 | 17.71
11:10:00 | 109 | 8.62 | 17.71
11:11:00 | 109 | 8.61 | 17.79
11:12:00 | 109 | 8.62 | 17.71
11:13:00 | 109 | 8.61 | 17.79
11:14:00 | 109 | 8.61 | 17.79
11:15:00 | 109 | 8.61 | 17.79
11:16:00 | 109 | 8.61 | 17.79
11:17:00 | 109 | 8.61 | 17.79
11:18:00 | 109 | 8.61 | 17.86
11:19:00 | 109 | 8.61 | 17.86
11:20:00 | 109 | 8.61 | 17.86
11:21:00 | 109 | 8.61 | 17.86
11:22:00 | 109 | 8.61 | 17.86
11:23:00 | 109 | 8.61 | 17.86
11:24:00 | 109 | 8.61 | 17.86
11:25:00 | 109 | 8.6 | 17.93
11:26:00 | 109 | 8.6 | 17.93
11:27:00 | 109 | 8.6 | 17.93
11:28:00 | 109 | 8.6 | 17.93
11:29:00 | 110 | 8.6 | 17.93
11:30:00 | 109 | 8.6 | 17.93
11:31:00 | 109 | 8.6 | 17.93
11:32:00 | 109 | 8.6 | 17.93
11:33:00 | 109 | 8.6 | 17.93
11:34:00 | 110 | 8.6 | 17.93
11:35:00 | 109 | 8.59 | 18.01
11:36:00 | 109 | 8.59 | 18.01
11:37:00 | 109 | 8.59 | 18.01
11:38:00 | 109 | 8.59 | 18.01
11:39:00 | 109 | 8.59 | 18.01
11:40:00 | 110 | 8.59 | 18.01
11:41:00 | 109 | 8.59 | 18.01
11:42:00 | 109 | 8.59 | 18.01
11:43:00 | 109 | 8.59 | 18.01
11:44:00 | 109 | 8.59 | 18.08
11:45:00 | 109 | 8.59 | 18.08
11:46:00 | 109 | 8.59 | 18.08
11:47:00 | 110 | 8.58 | 18.16
11:48:00 | 109 | 8.58 | 18.16
11:49:00 | 109 | 8.59 | 18.08
11:50:00 | 109 | 8.59 | 18.08
11:51:00 | 109 | 8.59 | 18.08
11:52:00 | 109 | 8.58 | 18.16
11:53:00 | 109 | 8.58 | 18.16
11:54:00 | 109 | 8.58 | 18.16
11:55:00 | 109 | 8.58 | 18.16
11:56:00 | 109 | 8.58 | 18.16
11:57:00 | 109 | 8.58 | 18.16
11:58:00 | 109 | 8.58 | 18.16
11:59:00 | 109 | 8.58 | 18.16
12:00:00 | 109 | 8.58 | 18.16
12:01:00 | 110 | 8.58 | 18.16
12:02:00 | 109 | 8.57 | 18.23
12:03:00 | 109 | 8.57 | 18.23
12:04:00 | 109 | 8.57 | 18.23
12:05:00 | 110 | 8.57 | 18.23
12:06:00 | 109 | 8.57 | 18.23
12:07:00 | 109 | 8.57 | 18.23
12:08:00 | 109 | 8.57 | 18.23
12:09:00 | 109 | 8.57 | 18.23
12:10:00 | 109 | 8.57 | 18.23
12:11:00 | 109 | 8.57 | 18.23
12:12:00 | 109 | 8.56 | 18.31
12:13:00 | 109 | 8.56 | 18.31
12:14:00 | 109 | 8.56 | 18.31
12:15:00 | 109 | 8.56 | 18.31
12:16:00 | 109 | 8.56 | 18.31
12:17:00 | 109 | 8.56 | 18.31
12:18:00 | 109 | 8.55 | 18.39
12:19:00 | 109 | 8.56 | 18.31
12:20:00 | 110 | 8.56 | 18.31
12:21:00 | 109 | 8.56 | 18.31
12:22:00 | 109 | 8.56 | 18.31
12:23:00 | 110 | 8.55 | 18.39
12:24:00 | 109 | 8.56 | 18.31
12:25:00 | 109 | 8.55 | 18.39
12:26:00 | 109 | 8.55 | 18.39
12:27:00 | 109 | 8.55 | 18.39
12:28:00 | 109 | 8.55 | 18.46
12:29:00 | 109 | 8.55 | 18.46
12:30:00 | 109 | 8.55 | 18.46
12:31:00 | 109 | 8.55 | 18.46
12:32:00 | 109 | 8.55 | 18.46
12:33:00 | 109 | 8.55 | 18.46
12:34:00 | 109 | 8.54 | 18.54
12:35:00 | 109 | 8.54 | 18.54
12:36:00 | 109 | 8.55 | 18.46
12:37:00 | 109 | 8.54 | 18.54
12:38:00 | 109 | 8.54 | 18.54
12:39:00 | 109 | 8.54 | 18.54
12:40:00 | 110 | 8.54 | 18.54
12:41:00 | 109 | 8.54 | 18.54
12:42:00 | 109 | 8.54 | 18.54
12:43:00 | 110 | 8.54 | 18.54
12:44:00 | 110 | 8.54 | 18.54
12:45:00 | 109 | 8.54 | 18.54
12:46:00 | 109 | 8.54 | 18.54
12:47:00 | 110 | 8.54 | 18.54
12:48:00 | 109 | 8.54 | 18.54
12:49:00 | 109 | 8.53 | 18.62
12:50:00 | 109 | 8.53 | 18.62
12:51:00 | 109 | 8.53 | 18.62
12:52:00 | 109 | 8.53 | 18.62
12:53:00 | 110 | 8.53 | 18.62
12:54:00 | 109 | 8.52 | 18.7
12:55:00 | 109 | 8.52 | 18.7
12:56:00 | 109 | 8.52 | 18.7
12:57:00 | 109 | 8.52 | 18.7
12:58:00 | 109 | 8.52 | 18.7
12:59:00 | 109 | 8.53 | 18.62
13:00:00 | 109 | 8.53 | 18.62
13:01:00 | 110 | 8.52 | 18.7
13:02:00 | 109 | 8.52 | 18.7
13:03:00 | 109 | 8.52 | 18.7
13:04:00 | 109 | 8.52 | 18.7
13:05:00 | 110 | 8.52 | 18.7
13:06:00 | 109 | 8.52 | 18.7
13:07:00 | 109 | 8.52 | 18.7
13:08:00 | 109 | 8.52 | 18.7
13:09:00 | 110 | 8.52 | 18.7
13:10:00 | 109 | 8.52 | 18.7
13:11:00 | 109 | 8.52 | 18.7
13:12:00 | 109 | 8.52 | 18.77
13:13:00 | 109 | 8.52 | 18.77
13:14:00 | 109 | 8.52 | 18.77
13:15:00 | 109 | 8.52 | 18.7
13:16:00 | 109 | 8.51 | 18.85
13:17:00 | 110 | 8.52 | 18.77
13:18:00 | 109 | 8.51 | 18.85
13:19:00 | 109 | 8.51 | 18.85
13:20:00 | 109 | 8.52 | 18.77
13:21:00 | 109 | 8.52 | 18.77
13:22:00 | 109 | 8.51 | 18.85
13:23:00 | 110 | 8.51 | 18.85
13:24:00 | 110 | 8.51 | 18.85
13:25:00 | 109 | 8.5 | 18.93
13:26:00 | 109 | 8.51 | 18.85
13:27:00 | 109 | 8.5 | 18.93
13:28:00 | 109 | 8.5 | 18.93
13:29:00 | 109 | 8.5 | 18.93
13:30:00 | 109 | 8.5 | 18.93
13:31:00 | 109 | 8.5 | 18.93
13:32:00 | 109 | 8.5 | 18.93
13:33:00 | 109 | 8.5 | 18.93
13:34:00 | 109 | 8.5 | 18.93
13:35:00 | 109 | 8.5 | 18.93
13:36:00 | 110 | 8.5 | 18.93
13:37:00 | 109 | 8.5 | 18.93
13:38:00 | 109 | 8.5 | 18.93
13:39:00 | 110 | 8.5 | 18.93
13:40:00 | 109 | 8.5 | 18.93
13:41:00 | 109 | 8.5 | 18.93
13:42:00 | 109 | 8.5 | 18.93
13:43:00 | 109 | 8.5 | 19.01
13:44:00 | 109 | 8.5 | 19.01
13:45:00 | 109 | 8.5 | 19.01
13:46:00 | 109 | 8.5 | 19.01
13:47:00 | 109 | 8.5 | 19.01
13:48:00 | 109 | 8.5 | 19.01
13:49:00 | 109 | 8.5 | 19.01
13:50:00 | 109 | 8.5 | 19.01
13:51:00 | 109 | 8.5 | 19.01
13:52:00 | 109 | 8.49 | 19.09
13:53:00 | 109 | 8.49 | 19.09
13:54:00 | 110 | 8.49 | 19.09
13:55:00 | 109 | 8.49 | 19.09
13:56:00 | 109 | 8.48 | 19.17
13:57:00 | 109 | 8.48 | 19.17
13:58:00 | 109 | 8.48 | 19.17
13:59:00 | 109 | 8.47 | 19.25
14:00:00 | 109 | 8.47 | 19.25
14:01:00 | 109 | 8.47 | 19.25
14:02:00 | 109 | 8.47 | 19.25
14:03:00 | 109 | 8.47 | 19.25
14:04:00 | 109 | 8.47 | 19.25
14:05:00 | 109 | 8.47 | 19.25
14:06:00 | 110 | 8.47 | 19.25
14:07:00 | 110 | 8.47 | 19.25
14:08:00 | 110 | 8.47 | 19.25
14:09:00 | 109 | 8.46 | 19.33
14:10:00 | 109 | 8.47 | 19.25
14:11:00 | 110 | 8.46 | 19.33
14:12:00 | 109 | 8.46 | 19.33
14:13:00 | 109 | 8.46 | 19.33
14:14:00 | 109 | 8.46 | 19.33
14:15:00 | 109 | 8.46 | 19.33
14:16:00 | 109 | 8.46 | 19.33
14:17:00 | 109 | 8.46 | 19.33
14:18:00 | 110 | 8.46 | 19.33
14:19:00 | 110 | 8.46 | 19.33
14:20:00 | 110 | 8.46 | 19.33
14:21:00 | 109 | 8.46 | 19.33
14:22:00 | 110 | 8.46 | 19.41
14:23:00 | 109 | 8.46 | 19.41
14:24:00 | 109 | 8.46 | 19.41
14:25:00 | 109 | 8.46 | 19.41
14:26:00 | 109 | 8.46 | 19.41
14:27:00 | 109 | 8.46 | 19.41
14:28:00 | 109 | 8.46 | 19.41
14:29:00 | 109 | 8.46 | 19.41
14:30:00 | 109 | 8.46 | 19.41
14:31:00 | 109 | 8.46 | 19.41
14:32:00 | 109 | 8.46 | 19.41
14:33:00 | 109 | 8.46 | 19.41
14:34:00 | 109 | 8.46 | 19.41
14:35:00 | 109 | 8.45 | 19.5
14:36:00 | 109 | 8.45 | 19.5
14:37:00 | 109 | 8.46 | 19.41
14:38:00 | 109 | 8.45 | 19.5
14:39:00 | 109 | 8.45 | 19.5
14:40:00 | 109 | 8.45 | 19.5
14:41:00 | 109 | 8.45 | 19.5
14:42:00 | 109 | 8.45 | 19.5
14:43:00 | 109 | 8.45 | 19.5
14:44:00 | 109 | 8.45 | 19.5
14:45:00 | 109 | 8.45 | 19.5
14:46:00 | 109 | 8.45 | 19.5
14:47:00 | 109 | 8.45 | 19.5
14:48:00 | 110 | 8.45 | 19.5
14:49:00 | 109 | 8.45 | 19.5
14:50:00 | 109 | 8.44 | 19.58
14:51:00 | 109 | 8.44 | 19.58
14:52:00 | 110 | 8.44 | 19.58
14:53:00 | 109 | 8.44 | 19.58
14:54:00 | 109 | 8.44 | 19.58
14:55:00 | 109 | 8.44 | 19.58
14:56:00 | 109 | 8.44 | 19.58
14:57:00 | 110 | 8.44 | 19.58
14:58:00 | 109 | 8.44 | 19.58
14:59:00 | 109 | 8.44 | 19.58
15:00:00 | 110 | 8.44 | 19.58
15:01:00 | 109 | 8.44 | 19.58
15:02:00 | 109 | 8.44 | 19.58
15:03:00 | 109 | 8.43 | 19.66
15:04:00 | 109 | 8.44 | 19.58
15:05:00 | 109 | 8.43 | 19.66
15:06:00 | 109 | 8.43 | 19.66
15:07:00 | 109 | 8.43 | 19.66
15:08:00 | 109 | 8.43 | 19.66
15:09:00 | 109 | 8.43 | 19.66
15:10:00 | 109 | 8.43 | 19.66
15:11:00 | 109 | 8.43 | 19.66
15:12:00 | 109 | 8.43 | 19.66
15:13:00 | 109 | 8.43 | 19.66
15:14:00 | 109 | 8.43 | 19.66
15:15:00 | 110 | 8.43 | 19.66
15:16:00 | 109 | 8.43 | 19.66
15:17:00 | 109 | 8.43 | 19.66
15:18:00 | 109 | 8.43 | 19.66
15:19:00 | 110 | 8.43 | 19.66
15:20:00 | 110 | 8.43 | 19.66
15:21:00 | 109 | 8.43 | 19.74
15:22:00 | 109 | 8.43 | 19.74
15:23:00 | 109 | 8.43 | 19.74
15:24:00 | 109 | 8.43 | 19.74
15:25:00 | 109 | 8.43 | 19.74
15:26:00 | 110 | 8.43 | 19.74
15:27:00 | 110 | 8.43 | 19.74
15:28:00 | 109 | 8.43 | 19.74
15:29:00 | 109 | 8.43 | 19.74
15:30:00 | 109 | 8.43 | 19.74
15:31:00 | 109 | 8.43 | 19.74
15:32:00 | 109 | 8.43 | 19.74
15:33:00 | 109 | 8.43 | 19.74
15:34:00 | 109 | 8.42 | 19.83
15:35:00 | 109 | 8.42 | 19.83
15:36:00 | 109 | 8.42 | 19.83
15:37:00 | 109 | 8.42 | 19.83
15:38:00 | 109 | 8.42 | 19.83
15:39:00 | 109 | 8.42 | 19.83
15:40:00 | 109 | 8.42 | 19.83
15:41:00 | 110 | 8.42 | 19.83
15:42:00 | 109 | 8.42 | 19.83
15:43:00 | 109 | 8.42 | 19.83
15:44:00 | 109 | 8.42 | 19.83
15:45:00 | 109 | 8.42 | 19.83
15:46:00 | 110 | 8.42 | 19.83
15:47:00 | 109 | 8.42 | 19.83
15:48:00 | 110 | 8.42 | 19.83
15:49:00 | 110 | 8.42 | 19.83
15:50:00 | 109 | 8.41 | 19.91
15:51:00 | 109 | 8.41 | 19.91
15:52:00 | 109 | 8.41 | 19.91
15:53:00 | 109 | 8.41 | 19.91
15:54:00 | 109 | 8.41 | 19.91
15:55:00 | 109 | 8.41 | 19.91
15:56:00 | 109 | 8.41 | 19.91
15:57:00 | 109 | 8.41 | 19.91
15:58:00 | 109
15:59:00 | 110 | 8.41 | 19.91
16:00:00 | 109
16:01:00 | 109
16:02:00 | 109 | 8.41 | 19.91
16:03:00 | 109 | 8.41 | 19.91
16:04:00 | 110
16:05:00 | 109 | 9.45 | 11.39
16:06:00 | 109 | 9.45 | 11.39
16:07:00 | 109 | 9.45 | 11.39
16:08:00 | 109 | 9.45 | 11.44
16:09:00 | 109 | 9.45 | 11.44
16:10:00 | 109 | 9.45 | 11.39
16:11:00 | 110 | 9.45 | 11.44
16:12:00 | 109 | 9.45 | 11.44
16:13:00 | 109 | 9.45 | 11.44
16:14:00 | 109 | 9.45 | 11.44
16:15:00 | 109 | 9.45 | 11.44
16:16:00 | 109 | 9.45 | 11.44
16:17:00 | 109 | 9.45 | 11.44
16:18:00 | 110 | 9.45 | 11.44
16:19:00 | 109 | 9.45 | 11.44
16:20:00 | 109 | 9.45 | 11.44
16:21:00 | 109 | 9.45 | 11.44
16:22:00 | 109 | 9.45 | 11.44
16:23:00 | 109 | 9.45 | 11.44
16:24:00 | 109 | 9.44 | 11.48
16:25:00 | 109 | 9.45 | 11.44
16:26:00 | 110 | 9.45 | 11.44
16:27:00 | 109 | 9.45 | 11.44
16:28:00 | 109 | 9.44 | 11.48
16:29:00 | 109 | 9.44 | 11.48
16:30:00 | 109 | 9.44 | 11.48
16:31:00 | 109 | 9.44 | 11.48
16:32:00 | 110 | 9.44 | 11.48
16:33:00 | 109 | 9.44 | 11.48
16:34:00 | 109 | 9.44 | 11.48
16:35:00 | 109 | 9.44 | 11.48
16:36:00 | 109 | 9.44 | 11.48
16:37:00 | 109 | 9.44 | 11.48
16:38:00 | 109 | 9.44 | 11.48
16:39:00 | 109 | 9.44 | 11.48
16:40:00 | 109 | 9.44 | 11.48
16:41:00 | 109 | 9.44 | 11.48
16:42:00 | 110 | 9.44 | 11.48
16:43:00 | 110 | 9.44 | 11.48
16:44:00 | 109 | 9.44 | 11.48
16:45:00 | 110 | 9.44 | 11.48
16:46:00 | 110 | 9.44 | 11.48
16:47:00 | 109 | 9.43 | 11.52
16:48:00 | 109 | 9.43 | 11.52
16:49:00 | 109 | 9.43 | 11.52
16:50:00 | 109 | 9.43 | 11.52
16:51:00 | 109 | 9.43 | 11.52
16:52:00 | 109 | 9.43 | 11.52
16:53:00 | 109 | 9.43 | 11.52
16:54:00 | 109 | 9.43 | 11.52
16:55:00 | 109 | 9.43 | 11.52
16:56:00 | 109 | 9.43 | 11.52
16:57:00 | 109 | 9.43 | 11.52
16:58:00 | 110 | 9.43 | 11.52
16:59:00 | 110 | 9.43 | 11.52
17:00:00 | 110 | 9.43 | 11.52
17:01:00 | 109 | 9.43 | 11.52
17:02:00 | 109 | 9.43 | 11.52
17:03:00 | 109 | 9.43 | 11.52
17:04:00 | 109 | 9.43 | 11.52
17:05:00 | 109 | 9.43 | 11.52
17:06:00 | 109 | 9.43 | 11.52
17:07:00 | 109 | 9.43 | 11.52
17:08:00 | 109 | 9.43 | 11.57
17:09:00 | 109 | 9.43 | 11.57
17:10:00 | 109 | 9.43 | 11.57
17:11:00 | 109 | 9.43 | 11.57
17:12:00 | 109 | 9.43 | 11.57
17:13:00 | 109 | 9.43 | 11.57
17:14:00 | 109 | 9.43 | 11.57
17:15:00 | 109 | 9.43 | 11.57
17:16:00 | 109 | 9.43 | 11.57
17:17:00 | 109 | 9.43 | 11.57
17:18:00 | 110 | 9.43 | 11.57
17:19:00 | 109 | 9.43 | 11.57
17:20:00 | 109 | 9.43 | 11.57
17:21:00 | 109 | 9.43 | 11.57
17:22:00 | 109 | 9.43 | 11.57
17:23:00 | 109 | 9.43 | 11.57
17:24:00 | 109 | 9.43 | 11.57
17:25:00 | 109 | 9.43 | 11.57
17:26:00 | 109 | 9.43 | 11.57
17:27:00 | 109 | 9.43 | 11.57
17:28:00 | 109 | 9.43 | 11.57
17:29:00 | 109 | 9.43 | 11.57
17:30:00 | 109 | 9.43 | 11.57
17:31:00 | 109 | 9.42 | 11.61
17:32:00 | 109 | 9.43 | 11.57
17:33:00 | 109 | 9.43 | 11.57
17:34:00 | 109 | 9.42 | 11.61
17:35:00 | 109 | 9.42 | 11.61
17:36:00 | 109 | 9.42 | 11.61
17:37:00 | 109 | 9.42 | 11.61
17:38:00 | 109 | 9.42 | 11.61
17:39:00 | 109 | 9.42 | 11.61
17:40:00 | 109 | 9.42 | 11.61
17:41:00 | 109 | 9.42 | 11.61
17:42:00 | 109 | 9.42 | 11.61
17:43:00 | 109 | 9.42 | 11.61
17:44:00 | 110 | 9.41 | 11.66
17:45:00 | 109 | 9.42 | 11.61
17:46:00 | 110 | 9.41 | 11.66
17:47:00 | 109 | 9.41 | 11.66
17:48:00 | 109 | 9.41 | 11.66
17:49:00 | 109 | 9.41 | 11.66
17:50:00 | 109 | 9.41 | 11.66
17:51:00 | 109 | 9.41 | 11.66
17:52:00 | 109 | 9.41 | 11.66
17:53:00 | 109 | 9.41 | 11.66
17:54:00 | 109 | 9.41 | 11.66
17:55:00 | 109 | 9.41 | 11.66
17:56:00 | 109 | 9.41 | 11.66
17:57:00 | 109 | 9.41 | 11.66
17:58:00 | 110 | 9.41 | 11.66
17:59:00 | 109 | 9.41 | 11.66
18:00:00 | 109 | 9.41 | 11.66
18:01:00 | 109 | 9.41 | 11.66
18:02:00 | 109 | 9.41 | 11.66
18:03:00 | 109 | 9.41 | 11.66
18:04:00 | 109 | 9.41 | 11.66
18:05:00 | 109 | 9.41 | 11.66
18:06:00 | 109 | 9.41 | 11.66
18:07:00 | 109 | 9.41 | 11.66
18:08:00 | 109 | 9.41 | 11.66
18:09:00 | 109 | 9.4 | 11.7
18:10:00 | 109 | 9.41 | 11.66
18:11:00 | 109 | 9.4 | 11.7
18:12:00 | 109 | 9.4 | 11.7
18:13:00 | 109 | 9.4 | 11.7
18:14:00 | 109 | 9.4 | 11.7
18:15:00 | 110 | 9.4 | 11.7
18:16:00 | 109 | 9.4 | 11.7
18:17:00 | 109 | 9.4 | 11.7
18:18:00 | 109 | 9.4 | 11.7
18:19:00 | 109 | 9.4 | 11.7
18:20:00 | 109 | 9.4 | 11.7
18:21:00 | 109 | 9.4 | 11.7
18:22:00 | 110 | 9.4 | 11.7
18:23:00 | 109 | 9.4 | 11.7
18:24:00 | 109 | 9.4 | 11.7
18:25:00 | 109 | 9.4 | 11.7
18:26:00 | 109 | 9.4 | 11.7
18:27:00 | 109 | 9.4 | 11.7
18:28:00 | 109 | 9.4 | 11.7
18:29:00 | 109 | 9.4 | 11.7
18:30:00 | 109 | 9.4 | 11.7
18:31:00 | 109 | 9.4 | 11.7
18:32:00 | 109 | 9.4 | 11.7
18:33:00 | 109 | 9.4 | 11.7
18:34:00 | 109 | 9.4 | 11.7
18:35:00 | 109 | 9.4 | 11.7
18:36:00 | 109 | 9.4 | 11.7
18:37:00 | 109 | 9.39 | 11.75
18:38:00 | 109 | 9.39 | 11.75
18:39:00 | 109 | 9.39 | 11.75
18:40:00 | 110 | 9.39 | 11.75
18:41:00 | 109 | 9.39 | 11.75
18:42:00 | 109 | 9.39 | 11.75
18:43:00 | 109 | 9.39 | 11.75
18:44:00 | 109 | 9.39 | 11.75
18:45:00 | 109 | 9.39 | 11.75
18:46:00 | 109 | 9.39 | 11.75
18:47:00 | 110 | 9.39 | 11.75
18:48:00 | 109 | 9.39 | 11.75
18:49:00 | 109 | 9.39 | 11.75
18:50:00 | 109 | 9.39 | 11.75
18:51:00 | 109 | 9.39 | 11.75
18:52:00 | 109 | 9.39 | 11.75
18:53:00 | 109 | 9.39 | 11.75
18:54:00 | 109 | 9.39 | 11.75
18:55:00 | 109 | 9.39 | 11.75
18:56:00 | 110 | 9.39 | 11.75
18:57:00 | 109 | 9.39 | 11.79
18:58:00 | 109 | 9.39 | 11.79
18:59:00 | 109 | 9.39 | 11.79
19:00:00 | 109 | 9.39 | 11.79
19:01:00 | 109 | 9.39 | 11.79
19:02:00 | 109 | 9.39 | 11.79
19:03:00 | 109 | 9.39 | 11.79
19:04:00 | 110 | 9.39 | 11.79
19:05:00 | 109 | 9.39 | 11.79
19:06:00 | 110 | 9.39 | 11.79
19:07:00 | 110 | 9.39 | 11.79
19:08:00 | 109 | 9.39 | 11.79
19:09:00 | 109 | 9.39 | 11.79
19:10:00 | 109 | 9.39 | 11.79
19:11:00 | 109 | 9.39 | 11.79
19:12:00 | 109 | 9.39 | 11.79
19:13:00 | 110 | 9.39 | 11.79
19:14:00 | 109 | 9.39 | 11.79
19:15:00 | 109 | 9.39 | 11.79
19:16:00 | 109 | 9.39 | 11.79
19:17:00 | 109 | 9.39 | 11.79
19:18:00 | 109 | 9.39 | 11.79
19:19:00 | 109 | 9.39 | 11.79
19:20:00 | 109 | 9.38 | 11.84
19:21:00 | 109 | 9.38 | 11.84
19:22:00 | 109 | 9.38 | 11.84
19:23:00 | 109 | 9.38 | 11.84
19:24:00 | 109 | 9.38 | 11.84
19:25:00 | 109 | 9.38 | 11.84
19:26:00 | 109 | 9.38 | 11.84
19:27:00 | 109 | 9.38 | 11.84
19:28:00 | 109 | 9.38 | 11.84
19:29:00 | 109 | 9.38 | 11.84
19:30:00 | 109 | 9.38 | 11.84
19:31:00 | 109 | 9.38 | 11.84
19:32:00 | 109 | 9.38 | 11.84
19:33:00 | 109 | 9.38 | 11.84
19:34:00 | 110 | 9.38 | 11.84
19:35:00 | 110 | 9.38 | 11.84
19:36:00 | 109 | 9.38 | 11.84
19:37:00 | 109 | 9.38 | 11.84
19:38:00 | 110 | 9.38 | 11.84
19:39:00 | 109 | 9.38 | 11.84
19:40:00 | 109 | 9.38 | 11.84
19:41:00 | 110 | 9.38 | 11.84
19:42:00 | 109 | 9.38 | 11.84
19:43:00 | 109 | 9.38 | 11.84
19:44:00 | 109 | 9.38 | 11.84
19:45:00 | 109 | 9.38 | 11.84
19:46:00 | 109 | 9.38 | 11.84
19:47:00 | 109 | 9.38 | 11.84
19:48:00 | 109 | 9.38 | 11.84
19:49:00 | 109 | 9.38 | 11.84
19:50:00 | 109 | 9.38 | 11.84
19:51:00 | 109 | 9.38 | 11.84
19:52:00 | 109 | 9.38 | 11.84
19:53:00 | 109 | 9.38 | 11.84
19:54:00 | 109 | 9.38 | 11.84
19:55:00 | 109 | 9.38 | 11.84
19:56:00 | 109 | 9.38 | 11.84
19:57:00 | 109 | 9.37 | 11.88
19:58:00 | 109 | 9.38 | 11.84
19:59:00 | 109 | 9.37 | 11.88
20:00:00 | 109 | 9.38 | 11.84
20:01:00 | 109 | 9.37 | 11.88
20:02:00 | 109 | 9.37 | 11.88
20:03:00 | 109 | 9.37 | 11.88
20:04:00 | 109 | 9.37 | 11.88
20:05:00 | 109 | 9.37 | 11.88
20:06:00 | 109 | 9.37 | 11.88
20:07:00 | 109 | 9.37 | 11.88
20:08:00 | 109 | 9.36 | 11.93
20:09:00 | 109 | 9.36 | 11.93
20:10:00 | 109 | 9.36 | 11.93
20:11:00 | 109 | 9.36 | 11.93
20:12:00 | 109 | 9.36 | 11.93
20:13:00 | 109 | 9.36 | 11.93
20:14:00 | 109 | 9.36 | 11.93
20:15:00 | 109 | 9.36 | 11.93
20:16:00 | 109 | 9.36 | 11.93
20:17:00 | 109 | 9.36 | 11.93
20:18:00 | 109 | 9.36 | 11.93
20:19:00 | 109 | 9.36 | 11.93
20:20:00 | 109 | 9.36 | 11.93
20:21:00 | 110 | 9.36 | 11.93
20:22:00 | 108 | 9.36 | 11.98