## Sheet1
Параметр | Значение
Instrument Name | 4262 L
Instrument Type | UCA
Instrument Serial Number | 111
Test Start Date | 14.07.2002
Test Start Time | 23:17:10
Test Stop Date | 15.07.2002
Test Stop Time | 19:39:33
Test Length | 20:22:23
Final Sample Time Offset | 20:22:00
Controller Schedule Name
Sampling Period | 60 seconds
Comments | T: 65C(30min), 85C(20min), 110C(240min); field water (sample from 27.06.02), premix NTF
WellID | Khvalynskaya 4
Customer | LUKOIL
CementClass | G
CementMfr | Dyckerhoff
Additives | 0.09%NTF bwoc
Density | 1950
BHCT | 85
BHST | 104
Information | FluidLoss
JobType | PLUG
Calculated Value | Finish Set 0:05:00
Compressive Strength | Compressive strength type B (more than 14 lb/gal)
Initial Temperature (C) | 24 C
Final Temperature (C) | 108 C
Initial Transit Time (microsec/in) | 18,48 microsec/in
Final Transit Time (microsec/in) | 9,36 microsec/in
Initial Compressive Strength (MPa) | 0,00 MPa
Final Compressive Strength (MPa) | 11,98 MPa