## Sheet1
Time (HH:MM:SS) | Temperature (C) | Transit Time (microsec/in) | Compressive Strength (MPa)
0:00:00 | 25 | 16.4 | 0
0:01:00 | 25 | 16.41 | 0
0:02:00 | 25 | 16.41 | 0
0:03:00 | 25 | 16.42 | 0
0:04:00 | 25 | 16.42 | 0
0:05:00 | 26 | 16.44 | 0
0:06:00 | 26 | 16.42 | 0
0:07:00 | 28 | 16.42 | 0
0:08:00 | 29 | 16.41 | 0
0:09:00 | 30 | 16.4 | 0
0:10:00 | 32 | 16.37 | 0.01
0:11:00 | 34 | 16.35 | 0.01
0:12:00 | 35 | 16.31 | 0.02
0:13:00 | 37 | 16.27 | 0.03
0:14:00 | 39 | 16.24 | 0.04
0:15:00 | 41 | 16.21 | 0.05
0:16:00 | 43 | 16.18 | 0.06
0:17:00 | 44 | 16.16 | 0.07
0:18:00 | 46 | 16.14 | 0.07
0:19:00 | 47 | 16.11 | 0.08
0:20:00 | 49 | 16.08 | 0.09
0:21:00 | 51 | 16.04 | 0.1
0:22:00 | 52 | 16.02 | 0.11
0:23:00 | 54
0:24:00 | 56 | 15.99 | 0.12
0:25:00 | 58 | 15.95 | 0.13
0:26:00 | 60 | 15.94 | 0.13
0:27:00 | 61 | 15.93 | 0.14
0:28:00 | 63 | 15.91 | 0.14
0:29:00 | 65 | 15.91 | 0.14
0:30:00 | 66 | 15.9 | 0.15
0:31:00 | 68 | 15.9 | 0.14
0:32:00 | 69 | 15.92 | 0.14
0:33:00 | 71 | 15.91 | 0.14
0:34:00 | 73 | 15.91 | 0.14
0:35:00 | 74 | 15.93 | 0.13
0:36:00 | 76 | 15.93 | 0.14
0:37:00 | 77 | 15.92 | 0.14
0:38:00 | 79 | 15.93 | 0.13
0:39:00 | 80 | 15.94 | 0.13
0:40:00 | 82 | 15.96 | 0.13
0:41:00 | 83 | 15.95 | 0.13
0:42:00 | 84
0:43:00 | 85 | 18.98 | 0
0:44:00 | 87 | 18.99 | 0
0:45:00 | 88 | 18.99 | 0
0:46:00 | 89 | 19 | 0
0:47:00 | 91 | 19.02 | 0
0:48:00 | 92 | 19.03 | 0
0:49:00 | 93 | 19.04 | 0
0:50:00 | 94 | 19.05 | 0
0:51:00 | 96 | 19.05 | 0
0:52:00 | 97 | 19.07 | 0
0:53:00 | 98 | 19.08 | 0
0:54:00 | 99 | 19.11 | 0
0:55:00 | 99 | 19.11 | 0
0:56:00 | 100 | 19.13 | 0
0:57:00 | 100 | 19.14 | 0
0:58:00 | 100 | 19.16 | 0
0:59:00 | 101 | 19.17 | 0
1:00:00 | 101 | 19.17 | 0
1:01:00 | 101 | 19.17 | 0
1:02:00 | 101 | 19.2 | 0
1:03:00 | 101 | 19.2 | 0
1:04:00 | 101 | 19.2 | 0
1:05:00 | 101 | 19.22 | 0
1:06:00 | 101 | 19.23 | 0
1:07:00 | 100 | 19.23 | 0
1:08:00 | 100 | 19.23 | 0
1:09:00 | 100 | 19.23 | 0
1:10:00 | 100 | 19.25 | 0
1:11:00 | 100 | 19.25 | 0
1:12:00 | 100 | 19.26 | 0
1:13:00 | 99 | 19.25 | 0
1:14:00 | 99 | 19.26 | 0
1:15:00 | 99 | 19.26 | 0
1:16:00 | 99 | 19.26 | 0
1:17:00 | 99 | 19.26 | 0
1:18:00 | 98 | 19.26 | 0
1:19:00 | 98 | 19.27 | 0
1:20:00 | 98 | 17.19 | 0
1:21:00 | 98 | 17.19 | 0
1:22:00 | 97 | 17.19 | 0
1:23:00 | 98 | 17.18 | 0
1:24:00 | 97 | 17.18 | 0
1:25:00 | 97 | 17.17 | 0
1:26:00 | 97 | 17.18 | 0
1:27:00 | 97 | 17.17 | 0
1:28:00 | 97 | 17.17 | 0
1:29:00 | 97 | 17.16 | 0
1:30:00 | 96 | 17.15 | 0
1:31:00 | 96 | 17.16 | 0
1:32:00 | 96 | 17.16 | 0
1:33:00 | 96 | 17.16 | 0
1:34:00 | 96 | 17.16 | 0
1:35:00 | 96 | 17.16 | 0
1:36:00 | 96 | 17.16 | 0
1:37:00 | 96 | 17.16 | 0
1:38:00 | 96 | 17.15 | 0
1:39:00 | 95 | 17.16 | 0
1:40:00 | 95 | 17.15 | 0
1:41:00 | 95 | 17.15 | 0
1:42:00 | 95 | 17.15 | 0
1:43:00 | 95 | 17.15 | 0
1:44:00 | 95 | 17.15 | 0
1:45:00 | 95 | 17.15 | 0
1:46:00 | 95 | 17.15 | 0
1:47:00 | 95 | 17.14 | 0
1:48:00 | 95 | 17.15 | 0
1:49:00 | 95 | 17.15 | 0
1:50:00 | 95 | 17.15 | 0
1:51:00 | 94 | 17.15 | 0
1:52:00 | 95 | 17.15 | 0
1:53:00 | 95 | 17.15 | 0
1:54:00 | 95 | 17.15 | 0
1:55:00 | 95 | 17.15 | 0
1:56:00 | 95 | 17.14 | 0
1:57:00 | 94 | 17.15 | 0
1:58:00 | 94 | 17.15 | 0
1:59:00 | 95 | 17.14 | 0
2:00:00 | 95 | 17.15 | 0
2:01:00 | 94 | 17.14 | 0
2:02:00 | 94 | 17.15 | 0
2:03:00 | 95 | 17.14 | 0
2:04:00 | 95 | 17.15 | 0
2:05:00 | 94 | 17.14 | 0
2:06:00 | 94 | 17.15 | 0
2:07:00 | 94 | 17.15 | 0
2:08:00 | 94 | 17.15 | 0
2:09:00 | 94 | 17.13 | 0
2:10:00 | 94 | 17.14 | 0
2:11:00 | 94 | 17.15 | 0
2:12:00 | 94 | 17.14 | 0
2:13:00 | 94 | 17.14 | 0
2:14:00 | 94 | 17.15 | 0
2:15:00 | 94 | 17.15 | 0
2:16:00 | 94 | 17.14 | 0
2:17:00 | 94 | 17.16 | 0
2:18:00 | 94 | 17.16 | 0
2:19:00 | 94 | 17.16 | 0
2:20:00 | 94 | 17.13 | 0
2:21:00 | 94 | 17.13 | 0
2:22:00 | 94 | 17.13 | 0
2:23:00 | 94 | 17.13 | 0
2:24:00 | 94 | 17.13 | 0
2:25:00 | 94 | 17.13 | 0
2:26:00 | 94 | 17.13 | 0
2:27:00 | 94 | 17.13 | 0
2:28:00 | 94 | 17.13 | 0
2:29:00 | 94 | 17.13 | 0
2:30:00 | 94 | 17.13 | 0
2:31:00 | 94 | 17.13 | 0
2:32:00 | 94 | 17.13 | 0
2:33:00 | 94 | 17.13 | 0
2:34:00 | 94 | 17.14 | 0
2:35:00 | 94 | 17.13 | 0
2:36:00 | 94 | 17.13 | 0
2:37:00 | 94 | 17.13 | 0
2:38:00 | 94 | 17.13 | 0
2:39:00 | 94 | 17.13 | 0
2:40:00 | 94 | 17.13 | 0
2:41:00 | 94 | 17.13 | 0
2:42:00 | 94 | 17.14 | 0
2:43:00 | 94 | 17.14 | 0
2:44:00 | 94 | 17.13 | 0
2:45:00 | 94 | 17.13 | 0
2:46:00 | 94 | 17.13 | 0
2:47:00 | 94 | 17.13 | 0
2:48:00 | 94 | 17.13 | 0
2:49:00 | 94 | 17.13 | 0
2:50:00 | 94 | 17.13 | 0
2:51:00 | 94 | 17.13 | 0
2:52:00 | 94 | 17.13 | 0
2:53:00 | 94 | 17.13 | 0
2:54:00 | 94 | 17.13 | 0
2:55:00 | 94 | 17.13 | 0
2:56:00 | 94 | 17.13 | 0
2:57:00 | 94 | 17.13 | 0
2:58:00 | 94 | 17.13 | 0
2:59:00 | 94 | 17.13 | 0
3:00:00 | 94 | 17.13 | 0
3:01:00 | 94 | 17.13 | 0
3:02:00 | 94 | 17.13 | 0
3:03:00 | 94 | 17.13 | 0
3:04:00 | 94 | 17.13 | 0
3:05:00 | 94 | 17.13 | 0
3:06:00 | 94 | 17.13 | 0
3:07:00 | 94 | 17.13 | 0
3:08:00 | 94 | 17.14 | 0
3:09:00 | 94 | 17.13 | 0
3:10:00 | 94 | 17.13 | 0
3:11:00 | 94 | 17.14 | 0
3:12:00 | 94 | 17.13 | 0
3:13:00 | 94 | 17.13 | 0
3:14:00 | 94 | 17.14 | 0
3:15:00 | 94 | 17.13 | 0
3:16:00 | 94 | 17.13 | 0
3:17:00 | 94 | 17.13 | 0
3:18:00 | 94 | 17.13 | 0
3:19:00 | 94 | 17.13 | 0
3:20:00 | 94 | 17.13 | 0
3:21:00 | 94 | 17.13 | 0
3:22:00 | 94 | 17.14 | 0
3:23:00 | 94 | 17.13 | 0
3:24:00 | 94 | 17.13 | 0
3:25:00 | 94 | 17.14 | 0
3:26:00 | 94 | 17.14 | 0
3:27:00 | 94 | 17.14 | 0
3:28:00 | 94 | 17.13 | 0
3:29:00 | 94 | 17.13 | 0
3:30:00 | 94 | 17.13 | 0
3:31:00 | 94 | 17.14 | 0
3:32:00 | 94 | 17.14 | 0
3:33:00 | 94 | 17.13 | 0
3:34:00 | 94 | 17.14 | 0
3:35:00 | 94 | 17.14 | 0
3:36:00 | 94 | 17.14 | 0
3:37:00 | 94 | 17.13 | 0
3:38:00 | 94 | 17.14 | 0
3:39:00 | 94 | 17.14 | 0
3:40:00 | 94 | 17.13 | 0
3:41:00 | 94 | 17.14 | 0
3:42:00 | 94 | 17.13 | 0
3:43:00 | 94 | 17.14 | 0
3:44:00 | 94 | 17.14 | 0
3:45:00 | 94 | 17.14 | 0
3:46:00 | 94 | 17.13 | 0
3:47:00 | 94 | 17.14 | 0
3:48:00 | 94 | 17.13 | 0
3:49:00 | 94 | 17.14 | 0
3:50:00 | 94 | 17.14 | 0
3:51:00 | 94 | 17.14 | 0
3:52:00 | 94 | 17.14 | 0
3:53:00 | 94 | 17.15 | 0
3:54:00 | 94 | 17.15 | 0
3:55:00 | 94 | 17.15 | 0
3:56:00 | 94 | 17.15 | 0
3:57:00 | 94 | 17.14 | 0
3:58:00 | 94 | 17.15 | 0
3:59:00 | 94 | 17.14 | 0
4:00:00 | 94 | 17.14 | 0
4:01:00 | 94 | 17.16 | 0
4:02:00 | 94 | 17.14 | 0
4:03:00 | 94 | 17.16 | 0
4:04:00 | 94 | 17.15 | 0
4:05:00 | 94 | 17.15 | 0
4:06:00 | 94 | 17.16 | 0
4:07:00 | 94 | 17.15 | 0
4:08:00 | 94 | 17.15 | 0
4:09:00 | 94 | 17.15 | 0
4:10:00 | 94 | 17.16 | 0
4:11:00 | 94 | 17.16 | 0
4:12:00 | 94 | 17.16 | 0
4:13:00 | 94 | 17.15 | 0
4:14:00 | 94 | 17.16 | 0
4:15:00 | 94 | 17.16 | 0
4:16:00 | 94 | 17.16 | 0
4:17:00 | 94 | 17.16 | 0
4:18:00 | 94 | 17.16 | 0
4:19:00 | 94 | 17.16 | 0
4:20:00 | 94 | 17.16 | 0
4:21:00 | 94 | 17.16 | 0
4:22:00 | 94 | 17.16 | 0
4:23:00 | 94 | 17.16 | 0
4:24:00 | 94 | 17.16 | 0
4:25:00 | 94 | 17.16 | 0
4:26:00 | 94 | 17.16 | 0
4:27:00 | 94 | 17.16 | 0
4:28:00 | 94 | 17.17 | 0
4:29:00 | 94 | 17.16 | 0
4:30:00 | 94 | 17.17 | 0
4:31:00 | 94 | 17.16 | 0
4:32:00 | 94 | 17.16 | 0
4:33:00 | 94 | 17.16 | 0
4:34:00 | 94 | 17.17 | 0
4:35:00 | 94 | 17.16 | 0
4:36:00 | 94 | 17.17 | 0
4:37:00 | 94 | 17.17 | 0
4:38:00 | 94 | 17.17 | 0
4:39:00 | 94 | 17.16 | 0
4:40:00 | 94 | 17.16 | 0
4:41:00 | 94 | 17.16 | 0
4:42:00 | 94 | 17.16 | 0
4:43:00 | 94 | 17.17 | 0
4:44:00 | 94 | 17.17 | 0
4:45:00 | 94 | 17.17 | 0
4:46:00 | 94 | 17.16 | 0
4:47:00 | 94 | 17.17 | 0
4:48:00 | 94 | 17.17 | 0
4:49:00 | 94 | 17.17 | 0
4:50:00 | 94 | 17.17 | 0
4:51:00 | 94 | 17.18 | 0
4:52:00 | 94 | 17.18 | 0
4:53:00 | 94 | 17.18 | 0
4:54:00 | 94 | 17.18 | 0
4:55:00 | 94 | 17.18 | 0
4:56:00 | 94 | 17.18 | 0
4:57:00 | 94 | 17.18 | 0
4:58:00 | 94 | 17.18 | 0
4:59:00 | 94 | 17.19 | 0
5:00:00 | 94 | 17.18 | 0
5:01:00 | 94 | 17.18 | 0
5:02:00 | 94 | 17.19 | 0
5:03:00 | 94 | 17.19 | 0
5:04:00 | 94 | 17.19 | 0
5:05:00 | 94 | 17.19 | 0
5:06:00 | 94 | 17.2 | 0
5:07:00 | 94 | 17.17 | 0
5:08:00 | 94 | 17.17 | 0
5:09:00 | 94 | 17.17 | 0
5:10:00 | 94 | 17.17 | 0
5:11:00 | 94 | 17.18 | 0
5:12:00 | 94 | 17.17 | 0
5:13:00 | 94 | 17.17 | 0
5:14:00 | 94 | 17.17 | 0
5:15:00 | 94 | 17.18 | 0
5:16:00 | 94 | 17.17 | 0
5:17:00 | 94 | 17.18 | 0
5:18:00 | 94 | 17.18 | 0
5:19:00 | 94 | 17.17 | 0
5:20:00 | 94 | 17.18 | 0
5:21:00 | 94 | 17.19 | 0
5:22:00 | 94 | 17.18 | 0
5:23:00 | 94 | 17.19 | 0
5:24:00 | 94 | 17.19 | 0
5:25:00 | 94 | 17.19 | 0
5:26:00 | 94 | 17.18 | 0
5:27:00 | 94 | 17.19 | 0
5:28:00 | 94 | 17.19 | 0
5:29:00 | 94 | 17.19 | 0
5:30:00 | 94 | 17.19 | 0
5:31:00 | 94 | 17.19 | 0
5:32:00 | 94 | 17.19 | 0
5:33:00 | 94 | 17.19 | 0
5:34:00 | 94 | 17.19 | 0
5:35:00 | 94 | 17.19 | 0
5:36:00 | 94 | 17.19 | 0
5:37:00 | 94 | 17.19 | 0
5:38:00 | 94 | 17.19 | 0
5:39:00 | 94 | 17.19 | 0
5:40:00 | 94 | 17.2 | 0
5:41:00 | 94 | 17.19 | 0
5:42:00 | 94 | 17.2 | 0
5:43:00 | 94 | 17.19 | 0
5:44:00 | 94 | 17.19 | 0
5:45:00 | 94 | 17.21 | 0
5:46:00 | 94 | 17.2 | 0
5:47:00 | 94 | 17.2 | 0
5:48:00 | 94 | 17.2 | 0
5:49:00 | 94 | 17.2 | 0
5:50:00 | 94 | 17.2 | 0
5:51:00 | 94 | 17.21 | 0
5:52:00 | 94 | 17.2 | 0
5:53:00 | 94 | 17.21 | 0
5:54:00 | 94 | 17.21 | 0
5:55:00 | 94 | 17.2 | 0
5:56:00 | 94 | 17.21 | 0
5:57:00 | 94 | 17.21 | 0
5:58:00 | 94 | 17.21 | 0
5:59:00 | 94 | 17.2 | 0
6:00:00 | 94 | 17.21 | 0
6:01:00 | 94 | 17.22 | 0
6:02:00 | 94 | 17.21 | 0
6:03:00 | 94 | 17.21 | 0
6:04:00 | 94 | 16.26 | 0.04
6:05:00 | 94 | 16.25 | 0.04
6:06:00 | 94 | 16.24 | 0.04
6:07:00 | 94 | 16.25 | 0.04
6:08:00 | 94 | 16.25 | 0.04
6:09:00 | 94 | 16.24 | 0.04
6:10:00 | 94 | 16.25 | 0.04
6:11:00 | 94 | 16.24 | 0.04
6:12:00 | 94 | 16.24 | 0.04
6:13:00 | 94 | 16.25 | 0.04
6:14:00 | 94 | 16.23 | 0.04
6:15:00 | 94 | 16.24 | 0.04
6:16:00 | 94 | 16.24 | 0.04
6:17:00 | 94 | 16.23 | 0.04
6:18:00 | 94 | 16.24 | 0.04
6:19:00 | 94 | 16.23 | 0.04
6:20:00 | 94 | 16.23 | 0.05
6:21:00 | 94 | 16.22 | 0.05
6:22:00 | 94 | 16.23 | 0.05
6:23:00 | 94 | 16.22 | 0.05
6:24:00 | 94 | 16.23 | 0.05
6:25:00 | 94 | 16.23 | 0.05
6:26:00 | 94 | 16.23 | 0.05
6:27:00 | 94 | 16.22 | 0.05
6:28:00 | 94 | 16.2 | 0.05
6:29:00 | 94 | 16.21 | 0.05
6:30:00 | 94 | 16.21 | 0.05
6:31:00 | 94 | 16.2 | 0.06
6:32:00 | 94 | 16.2 | 0.06
6:33:00 | 94 | 16.2 | 0.06
6:34:00 | 94 | 16.2 | 0.06
6:35:00 | 94 | 16.18 | 0.06
6:36:00 | 94 | 16.17 | 0.06
6:37:00 | 94 | 16.17 | 0.06
6:38:00 | 94 | 16.17 | 0.06
6:39:00 | 94 | 16.17 | 0.06
6:40:00 | 94 | 16.16 | 0.07
6:41:00 | 94 | 16.16 | 0.07
6:42:00 | 94 | 16.15 | 0.07
6:43:00 | 94 | 16.14 | 0.07
6:44:00 | 94 | 16.14 | 0.07
6:45:00 | 94 | 16.12 | 0.08
6:46:00 | 94 | 16.11 | 0.08
6:47:00 | 94 | 16.1 | 0.08
6:48:00 | 94 | 16.08 | 0.09
6:49:00 | 94 | 16.08 | 0.09
6:50:00 | 94 | 16.06 | 0.09
6:51:00 | 94 | 16.04 | 0.1
6:52:00 | 94 | 16.04 | 0.1
6:53:00 | 94 | 16.02 | 0.11
6:54:00 | 94 | 16 | 0.11
6:55:00 | 94 | 15.99 | 0.12
6:56:00 | 94 | 15.97 | 0.12
6:57:00 | 94 | 15.94 | 0.13
6:58:00 | 94 | 15.93 | 0.14
6:59:00 | 94 | 15.9 | 0.14
7:00:00 | 94 | 15.9 | 0.15
7:01:00 | 94 | 15.86 | 0.16
7:02:00 | 94 | 15.82 | 0.17
7:03:00 | 94 | 15.8 | 0.18
7:04:00 | 94 | 15.77 | 0.19
7:05:00 | 94 | 15.74 | 0.2
7:06:00 | 94 | 15.71 | 0.21
7:07:00 | 94 | 15.68 | 0.22
7:08:00 | 94 | 15.64 | 0.23
7:09:00 | 94 | 15.61 | 0.24
7:10:00 | 94 | 15.57 | 0.25
7:11:00 | 94 | 15.54 | 0.27
7:12:00 | 94 | 15.5 | 0.28
7:13:00 | 94 | 15.46 | 0.29
7:14:00 | 94 | 15.42 | 0.31
7:15:00 | 94 | 15.37 | 0.33
7:16:00 | 94 | 15.33 | 0.34
7:17:00 | 94 | 15.29 | 0.36
7:18:00 | 94 | 15.24 | 0.38
7:19:00 | 94 | 15.21 | 0.39
7:20:00 | 94 | 15.16 | 0.41
7:21:00 | 94 | 15.12 | 0.43
7:22:00 | 94 | 15.06 | 0.45
7:23:00 | 94 | 15.01 | 0.47
7:24:00 | 94 | 14.97 | 0.49
7:25:00 | 94 | 14.91 | 0.52
7:26:00 | 94 | 14.86 | 0.54
7:27:00 | 94 | 14.81 | 0.57
7:28:00 | 94 | 14.76 | 0.59
7:29:00 | 94 | 14.71 | 0.61
7:30:00 | 94 | 14.66 | 0.64
7:31:00 | 94 | 14.61 | 0.66
7:32:00 | 94 | 14.55 | 0.69
7:33:00 | 94 | 14.5 | 0.72
7:34:00 | 94 | 14.45 | 0.75
7:35:00 | 94 | 14.4 | 0.77
7:36:00 | 94 | 14.34 | 0.8
7:37:00 | 94 | 14.29 | 0.83
7:38:00 | 94 | 14.25 | 0.86
7:39:00 | 94 | 14.2 | 0.89
7:40:00 | 94 | 14.15 | 0.92
7:41:00 | 94 | 14.1 | 0.95
7:42:00 | 94 | 14.05 | 0.98
7:43:00 | 94 | 13.98 | 1.02
7:44:00 | 94 | 13.94 | 1.05
7:45:00 | 94 | 13.89 | 1.09
7:46:00 | 94 | 13.84 | 1.12
7:47:00 | 94 | 13.79 | 1.15
7:48:00 | 94 | 13.75 | 1.18
7:49:00 | 94 | 13.69 | 1.22
7:50:00 | 94 | 13.65 | 1.26
7:51:00 | 94 | 13.6 | 1.29
7:52:00 | 94 | 13.56 | 1.32
7:53:00 | 94 | 13.5 | 1.36
7:54:00 | 94 | 13.46 | 1.4
7:55:00 | 94 | 13.41 | 1.44
7:56:00 | 94 | 13.38 | 1.47
7:57:00 | 94 | 13.34 | 1.5
7:58:00 | 94 | 13.29 | 1.54
7:59:00 | 94 | 13.26 | 1.57
8:00:00 | 94 | 13.21 | 1.61
8:01:00 | 94 | 13.17 | 1.65
8:02:00 | 94 | 13.13 | 1.68
8:03:00 | 94 | 13.09 | 1.72
8:04:00 | 94 | 13.05 | 1.76
8:05:00 | 94 | 13.01 | 1.8
8:06:00 | 94 | 12.97 | 1.83
8:07:00 | 94 | 12.93 | 1.87
8:08:00 | 94 | 12.9 | 1.91
8:09:00 | 94 | 12.86 | 1.95
8:10:00 | 94 | 12.82 | 1.99
8:11:00 | 94 | 12.79 | 2.03
8:12:00 | 94 | 12.75 | 2.07
8:13:00 | 94 | 12.72 | 2.1
8:14:00 | 94 | 12.68 | 2.14
8:15:00 | 94 | 12.65 | 2.18
8:16:00 | 94 | 12.61 | 2.22
8:17:00 | 94 | 12.57 | 2.26
8:18:00 | 94 | 12.54 | 2.3
8:19:00 | 94 | 12.52 | 2.33
8:20:00 | 94 | 12.48 | 2.38
8:21:00 | 94 | 12.45 | 2.42
8:22:00 | 94 | 12.42 | 2.45
8:23:00 | 94 | 12.39 | 2.49
8:24:00 | 94 | 12.34 | 2.55
8:25:00 | 94 | 12.31 | 2.59
8:26:00 | 94 | 12.28 | 2.63
8:27:00 | 94 | 12.25 | 2.67
8:28:00 | 94 | 12.22 | 2.71
8:29:00 | 94 | 12.19 | 2.75
8:30:00 | 94 | 12.16 | 2.8
8:31:00 | 94 | 12.13 | 2.84
8:32:00 | 94 | 12.1 | 2.88
8:33:00 | 94 | 12.07 | 2.93
8:34:00 | 94 | 12.05 | 2.96
8:35:00 | 94 | 12.02 | 3
8:36:00 | 94 | 11.99 | 3.05
8:37:00 | 94 | 11.97 | 3.08
8:38:00 | 94 | 11.94 | 3.13
8:39:00 | 94 | 11.91 | 3.17
8:40:00 | 94 | 11.88 | 3.21
8:41:00 | 94 | 11.86 | 3.25
8:42:00 | 94 | 11.83 | 3.3
8:43:00 | 94 | 11.81 | 3.34
8:44:00 | 94 | 11.79 | 3.38
8:45:00 | 94 | 11.76 | 3.43
8:46:00 | 94 | 11.73 | 3.47
8:47:00 | 94 | 11.71 | 3.5
8:48:00 | 94 | 11.68 | 3.56
8:49:00 | 94 | 11.66 | 3.6
8:50:00 | 94 | 11.64 | 3.64
8:51:00 | 94 | 11.61 | 3.68
8:52:00 | 94 | 11.59 | 3.72
8:53:00 | 94 | 11.57 | 3.76
8:54:00 | 94 | 11.55 | 3.81
8:55:00 | 94 | 11.52 | 3.85
8:56:00 | 94 | 11.5 | 3.89
8:57:00 | 94 | 11.48 | 3.94
8:58:00 | 94 | 11.46 | 3.98
8:59:00 | 94 | 11.43 | 4.02
9:00:00 | 94 | 11.41 | 4.07
9:01:00 | 94 | 11.39 | 4.12
9:02:00 | 94 | 11.37 | 4.16
9:03:00 | 94 | 11.35 | 4.19
9:04:00 | 94 | 11.33 | 4.24
9:05:00 | 94 | 11.31 | 4.29
9:06:00 | 94 | 11.29 | 4.34
9:07:00 | 94 | 11.27 | 4.37
9:08:00 | 94 | 11.25 | 4.42
9:09:00 | 94 | 11.23 | 4.47
9:10:00 | 94 | 11.21 | 4.5
9:11:00 | 94 | 11.19 | 4.55
9:12:00 | 94 | 11.17 | 4.59
9:13:00 | 94 | 11.15 | 4.64
9:14:00 | 94 | 11.13 | 4.69
9:15:00 | 94 | 11.11 | 4.74
9:16:00 | 94 | 11.09 | 4.78
9:17:00 | 94 | 11.07 | 4.81
9:18:00 | 94 | 11.04 | 4.89
9:19:00 | 94 | 11.03 | 4.92
9:20:00 | 94 | 11.01 | 4.98
9:21:00 | 94 | 10.99 | 5.02
9:22:00 | 94 | 10.98 | 5.05
9:23:00 | 94 | 10.95 | 5.11
9:24:00 | 94 | 10.94 | 5.15
9:25:00 | 94 | 10.92 | 5.21
9:26:00 | 94 | 10.9 | 5.25
9:27:00 | 94 | 10.89 | 5.29
9:28:00 | 94 | 10.86 | 5.35
9:29:00 | 94 | 10.85 | 5.39
9:30:00 | 94 | 10.84 | 5.43
9:31:00 | 94 | 10.82 | 5.47
9:32:00 | 94 | 10.8 | 5.53
9:33:00 | 94 | 10.78 | 5.57
9:34:00 | 94 | 10.77 | 5.61
9:35:00 | 94 | 10.75 | 5.68
9:36:00 | 94 | 10.73 | 5.72
9:37:00 | 94 | 10.71 | 5.76
9:38:00 | 94 | 10.7 | 5.8
9:39:00 | 94 | 10.68 | 5.85
9:40:00 | 94 | 10.67 | 5.89
9:41:00 | 94 | 10.66 | 5.94
9:42:00 | 94 | 10.63 | 6
9:43:00 | 94 | 10.62 | 6.05
9:44:00 | 94 | 10.6 | 6.1
9:45:00 | 95 | 10.59 | 6.14
9:46:00 | 94 | 10.57 | 6.19
9:47:00 | 94 | 10.56 | 6.24
9:48:00 | 94 | 10.54 | 6.28
9:49:00 | 94 | 10.53 | 6.33
9:50:00 | 94 | 10.51 | 6.38
9:51:00 | 94 | 10.5 | 6.43
9:52:00 | 94 | 10.48 | 6.48
9:53:00 | 94 | 10.47 | 6.52
9:54:00 | 94 | 10.45 | 6.57
9:55:00 | 94 | 10.44 | 6.62
9:56:00 | 94 | 10.42 | 6.67
9:57:00 | 95 | 10.41 | 6.72
9:58:00 | 94 | 10.39 | 6.78
9:59:00 | 94 | 10.38 | 6.8
10:00:00 | 94 | 10.37 | 6.85
10:01:00 | 94 | 10.36 | 6.91
10:02:00 | 94 | 10.34 | 6.96
10:03:00 | 94 | 10.32 | 7.01
10:04:00 | 94 | 10.31 | 7.06
10:05:00 | 94 | 10.3 | 7.09
10:06:00 | 94 | 10.29 | 7.15
10:07:00 | 94 | 10.27 | 7.2
10:08:00 | 94 | 10.26 | 7.26
10:09:00 | 94 | 10.25 | 7.28
10:10:00 | 94 | 10.23 | 7.34
10:11:00 | 94 | 10.22 | 7.4
10:12:00 | 94 | 10.21 | 7.45
10:13:00 | 94 | 10.2 | 7.48
10:14:00 | 94 | 10.18 | 7.54
10:15:00 | 94 | 10.17 | 7.6
10:16:00 | 94 | 10.15 | 7.65
10:17:00 | 94 | 10.14 | 7.68
10:18:00 | 94 | 10.13 | 7.74
10:19:00 | 94 | 10.12 | 7.77
10:20:00 | 94 | 10.11 | 7.83
10:21:00 | 94 | 10.09 | 7.89
10:22:00 | 94 | 10.08 | 7.92
10:23:00 | 94 | 10.06 | 8.01
10:24:00 | 94 | 10.05 | 8.05
10:25:00 | 94 | 10.05 | 8.08
10:26:00 | 94 | 10.02 | 8.17
10:27:00 | 94 | 10.02 | 8.2
10:28:00 | 94 | 10 | 8.26
10:29:00 | 94 | 9.99 | 8.3
10:30:00 | 94 | 9.98 | 8.36
10:31:00 | 94 | 9.97 | 8.39
10:32:00 | 94 | 9.96 | 8.46
10:33:00 | 94 | 9.94 | 8.52
10:34:00 | 94 | 9.93 | 8.56
10:35:00 | 94 | 9.92 | 8.62
10:36:00 | 94 | 9.91 | 8.66
10:37:00 | 94 | 9.9 | 8.72
10:38:00 | 94 | 9.89 | 8.76
10:39:00 | 94 | 9.88 | 8.83
10:40:00 | 94 | 9.87 | 8.86
10:41:00 | 94 | 9.85 | 8.93
10:42:00 | 95 | 9.84 | 8.96
10:43:00 | 94 | 9.83 | 9.03
10:44:00 | 94 | 9.82 | 9.07
10:45:00 | 94 | 9.81 | 9.14
10:46:00 | 94 | 9.8 | 9.18
10:47:00 | 94 | 9.79 | 9.21
10:48:00 | 94 | 9.78 | 9.28
10:49:00 | 94 | 9.77 | 9.32
10:50:00 | 94 | 9.75 | 9.39
10:51:00 | 94 | 9.75 | 9.43
10:52:00 | 94 | 9.74 | 9.47
10:53:00 | 94 | 9.73 | 9.54
10:54:00 | 94 | 9.72 | 9.58
10:55:00 | 94 | 9.7 | 9.65
10:56:00 | 94 | 9.7 | 9.69
10:57:00 | 94 | 9.69 | 9.73
10:58:00 | 94 | 9.67 | 9.8
10:59:00 | 94 | 9.66 | 9.84
11:00:00 | 94 | 9.66 | 9.88
11:01:00 | 94 | 9.65 | 9.92
11:02:00 | 94 | 9.63 | 10
11:03:00 | 94 | 9.63 | 10
11:04:00 | 94 | 9.62 | 10.08
11:05:00 | 94 | 9.61 | 10.12
11:06:00 | 94 | 9.61 | 10.16
11:07:00 | 94 | 9.6 | 10.2
11:08:00 | 94 | 9.59 | 10.24
11:09:00 | 94 | 9.57 | 10.32
11:10:00 | 94 | 9.57 | 10.36
11:11:00 | 94 | 9.56 | 10.4
11:12:00 | 94 | 9.55 | 10.44
11:13:00 | 94 | 9.54 | 10.48
11:14:00 | 94 | 9.54 | 10.52
11:15:00 | 94 | 9.53 | 10.57
11:16:00 | 94 | 9.52 | 10.61
11:17:00 | 94 | 9.52 | 10.65
11:18:00 | 94 | 9.51 | 10.69
11:19:00 | 94 | 9.5 | 10.73
11:20:00 | 94 | 9.49 | 10.78
11:21:00 | 94 | 9.48 | 10.82
11:22:00 | 94 | 9.48 | 10.86
11:23:00 | 94 | 9.47 | 10.91
11:24:00 | 94 | 9.46 | 10.95
11:25:00 | 94 | 9.45 | 10.99
11:26:00 | 94 | 9.45 | 10.99
11:27:00 | 94 | 9.45 | 11.04
11:28:00 | 94 | 9.44 | 11.08
11:29:00 | 94 | 9.43 | 11.17
11:30:00 | 94 | 9.43 | 11.17
11:31:00 | 94 | 9.42 | 11.21
11:32:00 | 94 | 9.41 | 11.26
11:33:00 | 94 | 9.41 | 11.26
11:34:00 | 94 | 9.4 | 11.3
11:35:00 | 94 | 9.39 | 11.35
11:36:00 | 94 | 9.39 | 11.39
11:37:00 | 94 | 9.39 | 11.39
11:38:00 | 94 | 9.38 | 11.44
11:39:00 | 94 | 9.37 | 11.49
11:40:00 | 94 | 9.36 | 11.53
11:41:00 | 94 | 9.36 | 11.53
11:42:00 | 94 | 9.36 | 11.58
11:43:00 | 94 | 9.35 | 11.62
11:44:00 | 94 | 9.35 | 11.62
11:45:00 | 94 | 9.34 | 11.67
11:46:00 | 94 | 9.34 | 11.67
11:47:00 | 94 | 9.34 | 11.72
11:48:00 | 94 | 9.33 | 11.76
11:49:00 | 94 | 9.32 | 11.81
11:50:00 | 94 | 9.32 | 11.81
11:51:00 | 94 | 9.31 | 11.86
11:52:00 | 94 | 9.3 | 11.91
11:53:00 | 94 | 9.3 | 11.91
11:54:00 | 94 | 9.3 | 11.95
11:55:00 | 94 | 9.3 | 11.95
11:56:00 | 94 | 9.29 | 12
11:57:00 | 94 | 9.28 | 12.05
11:58:00 | 94 | 9.28 | 12.05
11:59:00 | 94 | 9.28 | 12.05
12:00:00 | 94 | 9.27 | 12.1
12:01:00 | 94 | 9.27 | 12.15
12:02:00 | 94 | 9.27 | 12.15
12:03:00 | 94 | 9.27 | 12.15
12:04:00 | 94 | 9.26 | 12.2
12:05:00 | 94 | 9.25 | 12.25
12:06:00 | 94 | 9.25 | 12.25
12:07:00 | 94 | 9.25 | 12.3
12:08:00 | 94 | 9.25 | 12.3
12:09:00 | 94 | 9.24 | 12.35
12:10:00 | 94 | 9.24 | 12.35
12:11:00 | 94 | 9.23 | 12.4
12:12:00 | 94 | 9.23 | 12.4
12:13:00 | 94 | 9.22 | 12.45
12:14:00 | 94 | 9.22 | 12.45
12:15:00 | 94 | 9.21 | 12.5
12:16:00 | 94 | 9.21 | 12.5
12:17:00 | 94 | 9.21 | 12.5
12:18:00 | 94 | 9.21 | 12.55
12:19:00 | 94 | 9.21 | 12.55
12:20:00 | 94 | 9.2 | 12.6
12:21:00 | 94 | 9.2 | 12.6
12:22:00 | 94 | 9.19 | 12.65
12:23:00 | 94 | 9.19 | 12.65
12:24:00 | 94 | 9.18 | 12.7
12:25:00 | 94 | 9.18 | 12.7
12:26:00 | 94 | 9.18 | 12.7
12:27:00 | 94 | 9.18 | 12.75
12:28:00 | 94 | 9.18 | 12.75
12:29:00 | 94 | 9.17 | 12.8
12:30:00 | 94 | 9.17 | 12.8
12:31:00 | 94 | 9.17 | 12.8
12:32:00 | 94 | 9.16 | 12.85
12:33:00 | 94 | 9.16 | 12.85
12:34:00 | 94 | 9.16 | 12.85
12:35:00 | 94 | 9.16 | 12.91
12:36:00 | 94 | 9.16 | 12.91
12:37:00 | 94 | 9.16 | 12.91
12:38:00 | 94 | 9.15 | 12.96
12:39:00 | 94 | 9.14 | 13.01
12:40:00 | 94 | 9.14 | 13.01
12:41:00 | 94 | 9.14 | 13.01
12:42:00 | 94 | 9.14 | 13.01
12:43:00 | 94 | 9.13 | 13.06
12:44:00 | 94 | 9.13 | 13.06
12:45:00 | 94 | 9.13 | 13.06
12:46:00 | 94 | 9.13 | 13.12
12:47:00 | 94 | 9.13 | 13.12
12:48:00 | 94 | 9.12 | 13.17
12:49:00 | 94 | 9.12 | 13.17
12:50:00 | 94 | 9.12 | 13.17
12:51:00 | 94 | 9.11 | 13.22
12:52:00 | 94 | 9.11 | 13.22
12:53:00 | 94 | 9.11 | 13.22
12:54:00 | 94 | 9.11 | 13.22
12:55:00 | 94 | 9.1 | 13.28
12:56:00 | 94 | 9.1 | 13.28
12:57:00 | 94 | 9.1 | 13.28
12:58:00 | 94 | 9.09 | 13.33
12:59:00 | 94 | 9.09 | 13.33
13:00:00 | 94 | 9.09 | 13.33
13:01:00 | 94 | 9.09 | 13.39
13:02:00 | 94 | 9.09 | 13.39
13:03:00 | 95 | 9.09 | 13.39
13:04:00 | 94 | 9.08 | 13.44
13:05:00 | 94 | 9.08 | 13.44
13:06:00 | 94 | 9.08 | 13.44
13:07:00 | 94 | 9.08 | 13.44
13:08:00 | 94 | 9.07 | 13.5
13:09:00 | 94 | 9.07 | 13.5
13:10:00 | 94 | 9.07 | 13.5
13:11:00 | 94 | 9.06 | 13.55
13:12:00 | 94 | 9.06 | 13.55
13:13:00 | 94 | 9.06 | 13.61
13:14:00 | 94 | 9.06 | 13.61
13:15:00 | 94 | 9.06 | 13.61
13:16:00 | 94 | 9.06 | 13.61
13:17:00 | 94 | 9.06 | 13.61
13:18:00 | 94 | 9.06 | 13.61
13:19:00 | 94 | 9.05 | 13.66
13:20:00 | 94 | 9.05 | 13.66
13:21:00 | 94 | 9.04 | 13.72
13:22:00 | 94 | 9.04 | 13.72
13:23:00 | 94 | 9.04 | 13.72
13:24:00 | 94 | 9.04 | 13.78
13:25:00 | 94 | 9.04 | 13.78
13:26:00 | 94 | 9.04 | 13.78
13:27:00 | 94 | 9.04 | 13.78
13:28:00 | 95 | 9.04 | 13.78
13:29:00 | 94 | 9.03 | 13.83
13:30:00 | 94 | 9.03 | 13.83
13:31:00 | 94 | 9.03 | 13.83
13:32:00 | 94 | 9.02 | 13.89
13:33:00 | 94 | 9.02 | 13.89
13:34:00 | 94 | 9.02 | 13.89
13:35:00 | 94 | 9.02 | 13.89
13:36:00 | 94 | 9.01 | 13.95
13:37:00 | 94 | 9.01 | 13.95
13:38:00 | 94 | 9.01 | 13.95
13:39:00 | 94 | 9.01 | 13.95
13:40:00 | 94 | 9.01 | 13.95
13:41:00 | 94 | 9 | 14
13:42:00 | 94 | 9 | 14
13:43:00 | 94 | 9 | 14
13:44:00 | 94 | 9 | 14.06
13:45:00 | 94 | 9 | 14.06
13:46:00 | 94 | 9 | 14.06
13:47:00 | 94 | 9 | 14.06
13:48:00 | 94 | 8.99 | 14.12
13:49:00 | 94 | 8.99 | 14.12
13:50:00 | 94 | 8.99 | 14.12
13:51:00 | 94 | 8.99 | 14.12
13:52:00 | 94 | 8.98 | 14.18
13:53:00 | 94 | 8.98 | 14.18
13:54:00 | 94 | 8.98 | 14.18
13:55:00 | 94 | 8.98 | 14.18
13:56:00 | 94 | 8.97 | 14.23
13:57:00 | 94 | 8.97 | 14.23
13:58:00 | 94 | 8.97 | 14.23
13:59:00 | 94 | 8.97 | 14.23
14:00:00 | 94 | 8.97 | 14.29
14:01:00 | 94 | 8.97 | 14.29
14:02:00 | 94 | 8.97 | 14.29
14:03:00 | 94 | 8.97 | 14.29
14:04:00 | 94 | 8.96 | 14.35
14:05:00 | 94 | 8.96 | 14.35
14:06:00 | 94 | 8.96 | 14.35
14:07:00 | 94 | 8.96 | 14.35
14:08:00 | 94 | 8.96 | 14.35
14:09:00 | 94 | 8.95 | 14.41
14:10:00 | 94 | 8.95 | 14.41
14:11:00 | 94 | 8.95 | 14.41
14:12:00 | 94 | 8.95 | 14.47
14:13:00 | 94 | 8.95 | 14.41
14:14:00 | 94 | 8.95 | 14.47
14:15:00 | 94 | 8.95 | 14.47
14:16:00 | 94 | 8.95 | 14.47
14:17:00 | 95 | 8.95 | 14.47
14:18:00 | 94 | 8.94 | 14.53
14:19:00 | 94 | 8.94 | 14.53
14:20:00 | 94 | 8.94 | 14.53
14:21:00 | 94 | 8.94 | 14.53
14:22:00 | 94 | 8.94 | 14.53
14:23:00 | 94 | 8.93 | 14.59
14:24:00 | 94 | 8.93 | 14.59
14:25:00 | 94 | 8.93 | 14.59
14:26:00 | 94 | 8.93 | 14.59
14:27:00 | 94 | 8.92 | 14.65
14:28:00 | 94 | 8.92 | 14.65
14:29:00 | 94 | 8.92 | 14.65
14:30:00 | 94 | 8.92 | 14.65
14:31:00 | 94 | 8.92 | 14.65
14:32:00 | 94 | 8.92 | 14.65
14:33:00 | 94 | 8.91 | 14.71
14:34:00 | 94 | 8.91 | 14.71
14:35:00 | 94 | 8.91 | 14.71
14:36:00 | 94 | 8.91 | 14.71
14:37:00 | 94 | 8.91 | 14.71
14:38:00 | 94 | 8.91 | 14.71
14:39:00 | 94 | 8.91 | 14.77
14:40:00 | 94 | 8.91 | 14.77
14:41:00 | 94 | 8.91 | 14.77
14:42:00 | 94 | 8.9 | 14.83
14:43:00 | 94 | 8.9 | 14.83
14:44:00 | 94 | 8.9 | 14.83
14:45:00 | 94 | 8.9 | 14.83
14:46:00 | 94 | 8.9 | 14.83
14:47:00 | 94 | 8.9 | 14.83
14:48:00 | 94 | 8.89 | 14.89
14:49:00 | 94 | 8.9 | 14.83
14:50:00 | 94 | 8.89 | 14.89
14:51:00 | 94 | 8.89 | 14.89
14:52:00 | 94 | 8.89 | 14.89
14:53:00 | 94 | 8.88 | 14.96
14:54:00 | 94 | 8.88 | 14.96
14:55:00 | 94 | 8.88 | 14.96
14:56:00 | 94 | 8.88 | 14.96
14:57:00 | 94 | 8.88 | 14.96
14:58:00 | 94 | 8.88 | 14.96
14:59:00 | 94 | 8.88 | 15.02
15:00:00 | 94 | 8.88 | 15.02
15:01:00 | 94 | 8.88 | 15.02
15:02:00 | 94 | 8.88 | 15.02
15:03:00 | 94 | 8.88 | 15.02
15:04:00 | 94 | 8.88 | 15.02
15:05:00 | 94 | 8.88 | 15.02
15:06:00 | 94 | 8.87 | 15.08
15:07:00 | 94 | 8.87 | 15.08
15:08:00 | 94 | 8.87 | 15.08
15:09:00 | 94 | 8.87 | 15.08
15:10:00 | 94 | 8.87 | 15.08
15:11:00 | 94 | 8.87 | 15.08
15:12:00 | 94 | 8.87 | 15.08
15:13:00 | 94 | 8.86 | 15.14
15:14:00 | 94 | 8.86 | 15.14
15:15:00 | 94 | 8.86 | 15.14
15:16:00 | 94 | 8.86 | 15.14
15:17:00 | 94 | 8.86 | 15.14
15:18:00 | 94 | 8.86 | 15.21
15:19:00 | 94 | 8.86 | 15.21
15:20:00 | 94 | 8.86 | 15.21
15:21:00 | 94 | 8.86 | 15.21
15:22:00 | 94 | 8.86 | 15.21
15:23:00 | 94 | 8.86 | 15.21
15:24:00 | 94 | 8.85 | 15.27
15:25:00 | 94 | 8.85 | 15.27
15:26:00 | 94 | 8.85 | 15.27
15:27:00 | 94 | 8.85 | 15.27
15:28:00 | 94 | 8.85 | 15.27
15:29:00 | 94 | 8.85 | 15.27
15:30:00 | 94 | 8.85 | 15.27
15:31:00 | 94 | 8.84 | 15.33
15:32:00 | 94 | 8.84 | 15.33
15:33:00 | 94 | 8.84 | 15.33
15:34:00 | 94 | 8.84 | 15.33
15:35:00 | 94 | 8.84 | 15.33
15:36:00 | 94 | 8.84 | 15.33
15:37:00 | 94 | 8.84 | 15.33
15:38:00 | 94 | 8.84 | 15.33
15:39:00 | 94 | 8.83 | 15.4
15:40:00 | 94 | 8.83 | 15.4
15:41:00 | 94 | 8.83 | 15.4
15:42:00 | 94 | 8.83 | 15.4
15:43:00 | 94 | 8.83 | 15.4
15:44:00 | 95 | 8.82 | 15.46
15:45:00 | 94 | 8.82 | 15.46
15:46:00 | 94 | 8.82 | 15.46
15:47:00 | 94 | 8.82 | 15.46
15:48:00 | 94 | 8.82 | 15.46
15:49:00 | 94 | 8.82 | 15.46
15:50:00 | 94 | 8.82 | 15.46
15:51:00 | 94 | 8.82 | 15.46
15:52:00 | 94 | 8.82 | 15.53
15:53:00 | 94 | 8.82 | 15.53
15:54:00 | 94 | 8.82 | 15.53
15:55:00 | 94 | 8.82 | 15.53
15:56:00 | 94 | 8.82 | 15.53
15:57:00 | 94 | 8.82 | 15.53
15:58:00 | 94 | 8.82 | 15.53
15:59:00 | 94 | 8.81 | 15.59
16:00:00 | 95 | 8.81 | 15.59
16:01:00 | 94 | 8.81 | 15.59
16:02:00 | 94 | 8.81 | 15.59
16:03:00 | 94 | 8.81 | 15.59
16:04:00 | 94 | 8.81 | 15.59
16:05:00 | 94 | 8.81 | 15.59
16:06:00 | 94 | 8.8 | 15.66
16:07:00 | 94 | 8.8 | 15.66
16:08:00 | 95 | 8.8 | 15.66
16:09:00 | 94 | 8.8 | 15.66
16:10:00 | 94 | 8.8 | 15.66
16:11:00 | 94 | 8.8 | 15.66
16:12:00 | 94 | 8.8 | 15.66
16:13:00 | 94 | 8.8 | 15.66
16:14:00 | 94 | 8.79 | 15.72
16:15:00 | 94 | 8.79 | 15.72
16:16:00 | 94 | 8.79 | 15.72
16:17:00 | 94 | 8.79 | 15.72
16:18:00 | 94 | 8.79 | 15.72
16:19:00 | 94 | 8.79 | 15.79
16:20:00 | 94 | 8.79 | 15.79
16:21:00 | 94 | 8.79 | 15.79
16:22:00 | 94 | 8.79 | 15.79
16:23:00 | 94 | 8.79 | 15.79
16:24:00 | 94 | 8.79 | 15.79
16:25:00 | 94 | 8.79 | 15.79
16:26:00 | 94 | 8.79 | 15.79
16:27:00 | 94 | 8.78 | 15.85
16:28:00 | 94 | 8.78 | 15.85
16:29:00 | 94 | 8.78 | 15.85
16:30:00 | 94 | 8.78 | 15.85
16:31:00 | 94 | 8.78 | 15.85
16:32:00 | 94 | 8.78 | 15.85
16:33:00 | 94 | 8.78 | 15.85
16:34:00 | 94 | 8.78 | 15.85
16:35:00 | 94 | 8.78 | 15.85
16:36:00 | 94 | 8.77 | 15.92
16:37:00 | 94 | 8.77 | 15.92
16:38:00 | 94 | 8.77 | 15.92
16:39:00 | 94 | 8.77 | 15.92
16:40:00 | 94 | 8.77 | 15.92
16:41:00 | 94 | 8.77 | 15.92
16:42:00 | 94 | 8.77 | 15.92
16:43:00 | 94 | 8.77 | 15.99
16:44:00 | 94 | 8.77 | 15.99
16:45:00 | 95 | 8.77 | 15.99
16:46:00 | 94 | 8.77 | 15.99
16:47:00 | 94 | 8.77 | 15.99
16:48:00 | 94 | 8.77 | 15.99
16:49:00 | 94 | 8.77 | 15.99
16:50:00 | 94 | 8.77 | 15.99
16:51:00 | 94 | 8.77 | 15.99
16:52:00 | 94 | 8.76 | 16.05
16:53:00 | 94 | 8.76 | 16.05
16:54:00 | 94 | 8.76 | 16.05
16:55:00 | 94 | 8.76 | 16.05
16:56:00 | 94 | 8.76 | 16.05
16:57:00 | 94 | 8.76 | 16.05
16:58:00 | 94 | 8.76 | 16.05
16:59:00 | 94 | 8.76 | 16.05
17:00:00 | 94 | 8.75 | 16.12
17:01:00 | 94 | 8.75 | 16.12
17:02:00 | 94 | 8.75 | 16.12
17:03:00 | 94 | 8.75 | 16.12
17:04:00 | 94 | 8.75 | 16.12
17:05:00 | 94 | 8.75 | 16.12
17:06:00 | 94 | 8.75 | 16.12
17:07:00 | 94 | 8.75 | 16.12
17:08:00 | 94 | 8.74 | 16.19
17:09:00 | 94 | 8.74 | 16.19
17:10:00 | 94 | 8.75 | 16.12
17:11:00 | 94 | 8.74 | 16.19
17:12:00 | 94 | 8.74 | 16.19
17:13:00 | 94 | 8.74 | 16.19
17:14:00 | 94 | 8.74 | 16.19
17:15:00 | 94 | 8.74 | 16.19
17:16:00 | 94 | 8.74 | 16.19
17:17:00 | 94 | 8.74 | 16.19
17:18:00 | 94 | 8.73 | 16.25
17:19:00 | 94 | 8.73 | 16.25
17:20:00 | 94 | 8.73 | 16.25
17:21:00 | 94 | 8.73 | 16.25
17:22:00 | 94 | 8.73 | 16.25
17:23:00 | 94 | 8.73 | 16.25
17:24:00 | 94 | 8.73 | 16.25
17:25:00 | 94 | 8.73 | 16.25
17:26:00 | 94 | 8.73 | 16.25
17:27:00 | 94 | 8.73 | 16.32
17:28:00 | 94 | 8.73 | 16.25
17:29:00 | 94 | 8.73 | 16.32
17:30:00 | 94 | 8.73 | 16.32
17:31:00 | 94 | 8.73 | 16.32
17:32:00 | 94 | 8.73 | 16.32
17:33:00 | 94 | 8.73 | 16.32
17:34:00 | 94 | 8.72 | 16.39
17:35:00 | 94 | 8.72 | 16.39
17:36:00 | 94 | 8.72 | 16.39
17:37:00 | 94 | 8.72 | 16.39
17:38:00 | 94 | 8.72 | 16.39
17:39:00 | 94 | 8.72 | 16.39
17:40:00 | 94 | 8.73 | 16.32
17:41:00 | 94 | 8.72 | 16.39
17:42:00 | 94 | 8.72 | 16.39
17:43:00 | 94 | 8.72 | 16.39
17:44:00 | 94 | 8.72 | 16.39
17:45:00 | 94 | 8.72 | 16.39
17:46:00 | 94 | 8.72 | 16.39
17:47:00 | 94 | 8.71 | 16.46
17:48:00 | 94 | 8.71 | 16.46
17:49:00 | 94 | 8.71 | 16.46
17:50:00 | 94 | 8.71 | 16.46
17:51:00 | 94 | 8.71 | 16.46
17:52:00 | 94 | 8.71 | 16.46
17:53:00 | 94 | 8.71 | 16.46
17:54:00 | 94 | 8.71 | 16.46
17:55:00 | 94 | 8.71 | 16.53
17:56:00 | 94 | 8.71 | 16.53
17:57:00 | 94 | 8.71 | 16.53
17:58:00 | 94 | 8.71 | 16.53
17:59:00 | 94 | 8.71 | 16.53
18:00:00 | 94 | 8.71 | 16.53
18:01:00 | 94 | 8.71 | 16.53
18:02:00 | 94 | 8.71 | 16.53
18:03:00 | 94 | 8.7 | 16.6
18:04:00 | 94 | 8.7 | 16.6
18:05:00 | 94 | 8.71 | 16.53
18:06:00 | 94 | 8.7 | 16.6
18:07:00 | 94 | 8.7 | 16.6
18:08:00 | 94 | 8.7 | 16.6
18:09:00 | 94 | 8.7 | 16.6
18:10:00 | 94 | 8.7 | 16.6
18:11:00 | 94 | 8.7 | 16.6
18:12:00 | 94 | 8.7 | 16.6
18:13:00 | 94 | 8.7 | 16.6
18:14:00 | 94 | 8.7 | 16.6
18:15:00 | 94 | 8.7 | 16.6
18:16:00 | 94 | 8.7 | 16.6
18:17:00 | 94 | 8.69 | 16.67
18:18:00 | 94 | 8.7 | 16.6
18:19:00 | 94 | 8.69 | 16.67
18:20:00 | 94 | 8.69 | 16.67
18:21:00 | 94 | 8.69 | 16.67
18:22:00 | 94 | 8.69 | 16.67
18:23:00 | 94 | 8.69 | 16.67
18:24:00 | 94 | 8.69 | 16.67
18:25:00 | 94 | 8.69 | 16.67
18:26:00 | 94 | 8.69 | 16.67
18:27:00 | 94 | 8.69 | 16.67
18:28:00 | 94 | 8.68 | 16.74
18:29:00 | 94 | 8.69 | 16.67
18:30:00 | 94 | 8.68 | 16.74
18:31:00 | 94 | 8.68 | 16.74
18:32:00 | 94 | 8.68 | 16.74
18:33:00 | 94 | 8.68 | 16.74
18:34:00 | 94 | 8.68 | 16.74
18:35:00 | 94 | 8.68 | 16.74
18:36:00 | 94 | 8.68 | 16.74
18:37:00 | 94 | 8.68 | 16.74
18:38:00 | 94 | 8.68 | 16.81
18:39:00 | 94 | 8.68 | 16.74
18:40:00 | 94 | 8.68 | 16.74
18:41:00 | 94 | 8.68 | 16.74
18:42:00 | 94 | 8.68 | 16.74
18:43:00 | 94 | 8.68 | 16.81
18:44:00 | 94 | 8.68 | 16.81
18:45:00 | 94 | 8.68 | 16.81
18:46:00 | 94 | 8.68 | 16.81
18:47:00 | 94 | 8.68 | 16.81
18:48:00 | 94 | 8.68 | 16.81
18:49:00 | 94 | 8.68 | 16.81
18:50:00 | 94 | 8.68 | 16.81
18:51:00 | 94 | 8.68 | 16.81
18:52:00 | 94 | 8.68 | 16.81
18:53:00 | 94 | 8.68 | 16.81
18:54:00 | 94 | 8.67 | 16.88
18:55:00 | 94 | 8.67 | 16.88
18:56:00 | 94 | 8.67 | 16.88
18:57:00 | 94 | 8.67 | 16.88
18:58:00 | 94 | 8.67 | 16.88
18:59:00 | 94 | 8.67 | 16.88
19:00:00 | 94 | 8.67 | 16.88
19:01:00 | 94 | 8.67 | 16.88
19:02:00 | 94 | 8.67 | 16.88
19:03:00 | 94 | 8.67 | 16.88
19:04:00 | 94 | 8.67 | 16.88
19:05:00 | 94 | 8.66 | 16.95
19:06:00 | 94 | 8.66 | 16.95
19:07:00 | 94 | 8.67 | 16.88
19:08:00 | 94 | 8.66 | 16.95
19:09:00 | 94 | 8.66 | 16.95
19:10:00 | 94 | 8.66 | 16.95
19:11:00 | 94 | 8.66 | 16.95
19:12:00 | 94 | 8.66 | 16.95
19:13:00 | 94 | 8.66 | 16.95
19:14:00 | 94 | 8.66 | 16.95
19:15:00 | 94 | 8.66 | 16.95
19:16:00 | 94 | 8.66 | 16.95
19:17:00 | 94 | 8.66 | 16.95
19:18:00 | 94 | 8.66 | 16.95
19:19:00 | 94 | 8.65 | 17.02
19:20:00 | 95 | 8.65 | 17.02
19:21:00 | 95 | 8.65 | 17.02
19:22:00 | 94 | 8.65 | 17.02
19:23:00 | 94 | 8.65 | 17.02
19:24:00 | 94 | 8.65 | 17.02
19:25:00 | 94 | 8.65 | 17.02
19:26:00 | 95 | 8.65 | 17.02
19:27:00 | 94 | 8.64 | 17.1
19:28:00 | 94 | 8.65 | 17.02
19:29:00 | 95 | 8.64 | 17.1
19:30:00 | 94 | 8.64 | 17.1
19:31:00 | 94 | 8.64 | 17.1
19:32:00 | 94 | 8.64 | 17.1
19:33:00 | 94 | 8.64 | 17.1
19:34:00 | 94 | 8.64 | 17.1
19:35:00 | 94 | 8.64 | 17.1
19:36:00 | 94 | 8.64 | 17.1
19:37:00 | 94 | 8.64 | 17.1
19:38:00 | 94 | 8.64 | 17.1
19:39:00 | 94 | 8.64 | 17.1
19:40:00 | 94 | 8.64 | 17.17
19:41:00 | 94 | 8.64 | 17.17
19:42:00 | 95 | 8.64 | 17.17
19:43:00 | 94 | 8.64 | 17.17
19:44:00 | 94 | 8.64 | 17.17
19:45:00 | 94 | 8.64 | 17.17
19:46:00 | 94 | 8.64 | 17.17
19:47:00 | 94 | 8.64 | 17.17
19:48:00 | 95 | 8.64 | 17.17
19:49:00 | 94 | 8.64 | 17.17
19:50:00 | 94 | 8.64 | 17.17
19:51:00 | 94 | 8.63 | 17.24
19:52:00 | 94 | 8.64 | 17.17
19:53:00 | 94 | 8.63 | 17.24
19:54:00 | 94 | 8.63 | 17.24
19:55:00 | 94 | 8.63 | 17.24
19:56:00 | 94 | 8.63 | 17.24
19:57:00 | 94 | 8.63 | 17.24
19:58:00 | 94 | 8.63 | 17.24
19:59:00 | 94 | 8.63 | 17.24
20:00:00 | 94 | 8.63 | 17.24
20:01:00 | 94 | 8.63 | 17.24
20:02:00 | 94 | 8.63 | 17.24
20:03:00 | 94 | 8.63 | 17.24
20:04:00 | 94 | 8.62 | 17.31
20:05:00 | 94 | 8.62 | 17.31
20:06:00 | 94 | 8.62 | 17.31
20:07:00 | 94 | 8.62 | 17.31
20:08:00 | 94 | 8.62 | 17.31
20:09:00 | 94 | 8.62 | 17.31
20:10:00 | 94 | 8.62 | 17.31
20:11:00 | 94 | 8.62 | 17.31
20:12:00 | 94 | 8.62 | 17.31
20:13:00 | 94 | 8.62 | 17.31
20:14:00 | 94 | 8.62 | 17.31
20:15:00 | 94 | 8.62 | 17.31
20:16:00 | 94 | 8.61 | 17.39
20:17:00 | 94 | 8.61 | 17.39
20:18:00 | 94 | 8.62 | 17.31
20:19:00 | 94 | 8.61 | 17.39
20:20:00 | 94 | 8.61 | 17.39
20:21:00 | 94 | 8.61 | 17.39
20:22:00 | 94 | 8.61 | 17.39
20:23:00 | 94 | 8.61 | 17.39
20:24:00 | 94 | 8.61 | 17.39
20:25:00 | 94 | 8.61 | 17.39
20:26:00 | 94 | 8.61 | 17.46
20:27:00 | 94 | 8.61 | 17.39
20:28:00 | 94 | 8.61 | 17.46
20:29:00 | 94 | 8.61 | 17.39
20:30:00 | 94 | 8.61 | 17.46
20:31:00 | 94 | 8.61 | 17.46
20:32:00 | 94 | 8.61 | 17.46
20:33:00 | 94 | 8.61 | 17.46
20:34:00 | 94 | 8.61 | 17.46
20:35:00 | 94 | 8.61 | 17.46
20:36:00 | 94 | 8.61 | 17.46
20:37:00 | 94 | 8.61 | 17.46
20:38:00 | 94 | 8.61 | 17.46
20:39:00 | 94 | 8.61 | 17.46
20:40:00 | 94 | 8.61 | 17.46
20:41:00 | 94 | 8.61 | 17.46
20:42:00 | 94 | 8.61 | 17.46
20:43:00 | 94 | 8.61 | 17.46
20:44:00 | 94 | 8.6 | 17.54
20:45:00 | 94 | 8.6 | 17.54
20:46:00 | 94 | 8.6 | 17.54
20:47:00 | 94 | 8.6 | 17.54
20:48:00 | 94 | 8.6 | 17.54
20:49:00 | 94 | 8.6 | 17.54
20:50:00 | 94 | 8.6 | 17.54
20:51:00 | 94 | 8.6 | 17.54
20:52:00 | 94 | 8.6 | 17.54
20:53:00 | 94 | 8.6 | 17.54
20:54:00 | 94 | 8.59 | 17.61
20:55:00 | 94 | 8.6 | 17.54
20:56:00 | 94 | 8.6 | 17.54
20:57:00 | 94 | 8.59 | 17.61
20:58:00 | 94 | 8.59 | 17.61
20:59:00 | 94 | 8.59 | 17.61
21:00:00 | 94 | 8.59 | 17.61
21:01:00 | 94 | 8.59 | 17.61
21:02:00 | 94 | 8.59 | 17.61
21:03:00 | 94 | 8.59 | 17.61
21:04:00 | 94 | 8.59 | 17.61
21:05:00 | 94 | 8.59 | 17.61
21:06:00 | 94 | 8.59 | 17.61
21:07:00 | 94 | 8.59 | 17.61
21:08:00 | 94 | 8.59 | 17.61
21:09:00 | 94 | 8.59 | 17.61
21:10:00 | 94 | 8.59 | 17.61
21:11:00 | 94 | 8.59 | 17.61
21:12:00 | 94 | 8.59 | 17.61
21:13:00 | 94 | 8.58 | 17.68
21:14:00 | 94 | 8.58 | 17.68
21:15:00 | 94 | 8.58 | 17.68
21:16:00 | 94 | 8.58 | 17.68
21:17:00 | 94 | 8.58 | 17.68
21:18:00 | 94 | 8.58 | 17.68
21:19:00 | 94 | 8.58 | 17.68
21:20:00 | 94 | 8.58 | 17.68
21:21:00 | 94 | 8.58 | 17.76
21:22:00 | 94 | 8.58 | 17.68
21:23:00 | 94 | 8.58 | 17.68
21:24:00 | 94 | 8.58 | 17.68
21:25:00 | 94 | 8.58 | 17.68
21:26:00 | 94 | 8.58 | 17.68
21:27:00 | 94 | 8.58 | 17.76
21:28:00 | 94 | 8.58 | 17.76
21:29:00 | 94 | 8.58 | 17.76
21:30:00 | 94 | 8.58 | 17.76
21:31:00 | 94 | 8.58 | 17.76
21:32:00 | 94 | 8.58 | 17.76
21:33:00 | 94 | 8.58 | 17.76
21:34:00 | 94 | 8.58 | 17.76
21:35:00 | 94 | 8.58 | 17.76
21:36:00 | 94 | 8.58 | 17.76
21:37:00 | 94 | 8.58 | 17.76
21:38:00 | 94 | 8.58 | 17.76
21:39:00 | 94 | 8.58 | 17.76
21:40:00 | 94 | 8.57 | 17.84
21:41:00 | 94 | 8.58 | 17.76
21:42:00 | 94 | 8.58 | 17.76
21:43:00 | 94 | 8.58 | 17.76
21:44:00 | 94 | 8.57 | 17.84
21:45:00 | 94 | 8.57 | 17.84
21:46:00 | 94 | 8.57 | 17.84
21:47:00 | 94 | 8.57 | 17.84
21:48:00 | 94 | 8.57 | 17.84
21:49:00 | 94 | 8.57 | 17.84
21:50:00 | 94 | 8.57 | 17.84
21:51:00 | 94 | 8.57 | 17.84
21:52:00 | 94 | 8.57 | 17.84
21:53:00 | 94 | 8.57 | 17.84
21:54:00 | 94 | 8.57 | 17.84
21:55:00 | 94 | 8.57 | 17.84
21:56:00 | 94 | 8.57 | 17.84
21:57:00 | 94 | 8.57 | 17.84
21:58:00 | 94 | 8.57 | 17.84
21:59:00 | 94 | 8.57 | 17.84
22:00:00 | 94 | 8.56 | 17.91
22:01:00 | 94 | 8.57 | 17.84
22:02:00 | 94 | 8.57 | 17.84
22:03:00 | 94 | 8.57 | 17.84
22:04:00 | 94 | 8.56 | 17.91
22:05:00 | 95 | 8.56 | 17.91
22:06:00 | 94 | 8.56 | 17.91
22:07:00 | 94 | 8.56 | 17.91
22:08:00 | 94 | 8.56 | 17.91
22:09:00 | 94 | 8.56 | 17.91
22:10:00 | 94 | 8.56 | 17.91
22:11:00 | 94 | 8.56 | 17.91
22:12:00 | 94 | 8.56 | 17.91
22:13:00 | 94 | 8.56 | 17.91
22:14:00 | 94 | 8.56 | 17.91
22:15:00 | 94 | 8.56 | 17.91
22:16:00 | 94 | 8.56 | 17.91
22:17:00 | 94 | 8.56 | 17.91
22:18:00 | 94 | 8.55 | 17.99
22:19:00 | 94 | 8.55 | 17.99
22:20:00 | 94 | 8.55 | 17.99
22:21:00 | 94 | 8.55 | 17.99
22:22:00 | 94 | 8.55 | 17.99
22:23:00 | 94 | 8.55 | 17.99
22:24:00 | 94 | 8.55 | 17.99
22:25:00 | 94 | 8.55 | 17.99
22:26:00 | 94 | 8.55 | 17.99
22:27:00 | 94 | 8.55 | 17.99
22:28:00 | 94 | 8.55 | 17.99
22:29:00 | 94 | 8.55 | 17.99
22:30:00 | 95 | 8.55 | 17.99
22:31:00 | 94 | 8.55 | 17.99
22:32:00 | 94 | 8.55 | 17.99
22:33:00 | 94 | 8.55 | 17.99
22:34:00 | 94 | 8.55 | 18.06
22:35:00 | 94 | 8.55 | 17.99
22:36:00 | 94 | 8.55 | 18.06
22:37:00 | 94 | 8.55 | 18.06
22:38:00 | 94 | 8.55 | 17.99
22:39:00 | 94 | 8.55 | 18.06
22:40:00 | 94 | 8.55 | 18.06
22:41:00 | 94 | 8.55 | 18.06
22:42:00 | 94 | 8.55 | 18.06
22:43:00 | 94 | 8.55 | 18.06
22:44:00 | 94 | 8.55 | 18.06
22:45:00 | 94 | 8.55 | 18.06
22:46:00 | 94 | 8.55 | 18.06
22:47:00 | 94 | 8.55 | 18.06
22:48:00 | 94 | 8.55 | 18.06
22:49:00 | 94 | 8.55 | 18.06
22:50:00 | 94 | 8.55 | 18.06
22:51:00 | 94 | 8.54 | 18.14
22:52:00 | 94 | 8.55 | 18.06
22:53:00 | 94 | 8.54 | 18.14
22:54:00 | 94 | 8.54 | 18.14
22:55:00 | 94 | 8.54 | 18.14
22:56:00 | 94 | 8.54 | 18.14
22:57:00 | 94 | 8.54 | 18.14
22:58:00 | 94 | 8.54 | 18.14
22:59:00 | 94 | 8.54 | 18.14
23:00:00 | 94 | 8.54 | 18.14
23:01:00 | 94 | 8.54 | 18.14
23:02:00 | 94 | 8.54 | 18.14
23:03:00 | 94 | 8.54 | 18.14
23:04:00 | 94 | 8.54 | 18.14
23:05:00 | 94 | 8.54 | 18.14
23:06:00 | 94 | 8.54 | 18.14
23:07:00 | 94 | 8.54 | 18.14
23:08:00 | 94 | 8.54 | 18.14
23:09:00 | 94 | 8.54 | 18.14
23:10:00 | 94 | 8.53 | 18.22
23:11:00 | 94 | 8.53 | 18.22
23:12:00 | 94 | 8.53 | 18.22
23:13:00 | 94 | 8.53 | 18.22
23:14:00 | 94 | 8.53 | 18.22
23:15:00 | 94 | 8.53 | 18.22
23:16:00 | 94 | 8.53 | 18.22
23:17:00 | 94 | 8.53 | 18.22
23:18:00 | 94 | 8.53 | 18.22
23:19:00 | 94 | 8.53 | 18.22
23:20:00 | 94 | 8.53 | 18.22
23:21:00 | 94 | 8.53 | 18.22
23:22:00 | 94 | 8.53 | 18.22
23:23:00 | 94 | 8.53 | 18.22
23:24:00 | 94 | 8.53 | 18.22
23:25:00 | 94 | 8.53 | 18.22
23:26:00 | 94 | 8.53 | 18.22
23:27:00 | 94 | 8.53 | 18.22
23:28:00 | 94 | 8.53 | 18.22
23:29:00 | 94 | 8.52 | 18.3
23:30:00 | 94 | 8.52 | 18.3
23:31:00 | 94 | 8.52 | 18.3
23:32:00 | 94 | 8.52 | 18.3
23:33:00 | 94 | 8.53 | 18.22
23:34:00 | 94 | 8.52 | 18.3
23:35:00 | 94 | 8.53 | 18.22
23:36:00 | 94 | 8.52 | 18.3
23:37:00 | 94 | 8.52 | 18.3
23:38:00 | 94 | 8.52 | 18.3
23:39:00 | 94 | 8.52 | 18.3
23:40:00 | 94 | 8.52 | 18.3
23:41:00 | 94 | 8.52 | 18.38
23:42:00 | 94 | 8.52 | 18.38
23:43:00 | 94 | 8.52 | 18.38
23:44:00 | 94 | 8.52 | 18.38
23:45:00 | 94 | 8.52 | 18.38
23:46:00 | 94 | 8.52 | 18.38
23:47:00 | 94 | 8.52 | 18.38
23:48:00 | 94 | 8.52 | 18.38
23:49:00 | 94 | 8.52 | 18.38
23:50:00 | 94 | 8.52 | 18.38
23:51:00 | 94 | 8.52 | 18.38
23:52:00 | 94 | 8.52 | 18.38
23:53:00 | 94 | 8.52 | 18.38
23:54:00 | 94 | 8.52 | 18.38
23:55:00 | 94 | 8.52 | 18.38
23:56:00 | 94 | 8.52 | 18.38
23:57:00 | 94 | 8.51 | 18.45
23:58:00 | 94 | 8.51 | 18.45
23:59:00 | 94 | 8.51 | 18.45
24:00:00 | 94 | 8.51 | 18.45
24:01:00 | 94 | 8.51 | 18.45
24:02:00 | 94 | 8.51 | 18.45
24:03:00 | 94 | 8.51 | 18.45
24:04:00 | 94 | 8.51 | 18.45
24:05:00 | 94 | 8.51 | 18.45
24:06:00 | 94 | 8.51 | 18.45
24:07:00 | 94 | 8.51 | 18.45
24:08:00 | 94 | 8.51 | 18.45
24:09:00 | 94 | 8.51 | 18.45