## Sheet1
Параметр | Значение
Instrument Name | 4262 L
Instrument Type | UCA
Instrument Serial Number | 111
Test Start Date | 17.04.2002
Test Start Time | 1:18:27
Test Stop Date | 18.04.2002
Test Stop Time | 1:27:31
Test Length | 24:09:04
Final Sample Time Offset | 24:09:00
Controller Schedule Name
Sampling Period | 60 seconds
Comments | MPa: 50(30min); T: 70(30min), 95C(20min); fresh water, new NTF, 0.04% bwodb, premix
WellID | Khvalynskaya 4
Customer | LUKOIL
CementClass | G
CementMfr | Dyckerhoff
Additives | 30%SF+0.04%NTF(bwodb)+fresh water+Dfmr
Density | 1950
BHCT | 95
BHST | 110
Information | FluidLoss
JobType | 194 mm csg tail slurry
Calculated Value | Finish Set 7:17:00
Compressive Strength | Compressive strength type B (more than 14 lb/gal)
Initial Temperature (C) | 25 C
Final Temperature (C) | 94 C
Initial Transit Time (microsec/in) | 16,40 microsec/in
Final Transit Time (microsec/in) | 8,51 microsec/in
Initial Compressive Strength (MPa) | 0,00 MPa
Final Compressive Strength (MPa) | 18,45 MPa