## Sheet1
Параметр | Значение
Instrument Name | 4262 L
Instrument Type | UCA
Instrument Serial Number | 111
Test Start Date | 12.05.2002
Test Start Time | 4:41:50
Test Stop Date | 13.05.2002
Test Stop Time | 20:53:09
Test Length | 40:11:19
Final Sample Time Offset | 40:11:00
Controller Schedule Name
Sampling Period | 60 seconds
Comments | T: 105C(30min), 115C(30min), 140C(240min), field water, NTF premix
WellID | Khvalynskaya 4
Customer | LukoilShelf
CementClass | G
CementMfr | Dyckerhoff
Additives | 30%SF+0.077%NTF(bwodb)+Dfmr
Density | 1950
BHCT | 115
BHST | 140
Information | FluidLoss
JobType | 139.7 mm Liner
Calculated Value | Finish Set 0:12:00
Compressive Strength | Compressive strength type B (more than 14 lb/gal)
Initial Temperature (C) | 25 C
Final Temperature (C) | 139 C
Initial Transit Time (microsec/in) | 18,22 microsec/in
Final Transit Time (microsec/in) | 7,60 microsec/in
Initial Compressive Strength (MPa) | 0,00 MPa
Final Compressive Strength (MPa) | 32,04 MPa