## Sheet1
Time (HH:MM:SS) | Temperature (C) | Transit Time (microsec/in) | Compressive Strength (MPa)
0:00:00 | 23 | 16.08 | 0
0:01:00 | 23 | 16.12 | 0
0:02:00 | 23 | 16.16 | 0
0:03:00 | 23 | 16.19 | 0
0:04:00 | 24 | 16.23 | 0
0:05:00 | 26 | 16.25 | 0
0:06:00 | 28 | 16.25 | 0
0:07:00 | 30 | 16.24 | 0
0:08:00 | 34 | 16.2 | 0
0:09:00 | 38 | 16.17 | 0
0:10:00 | 42 | 16.14 | 0
0:11:00 | 46 | 16.09 | 0
0:12:00 | 52 | 16.05 | 0.01
0:13:00 | 57 | 16.01 | 0.02
0:14:00 | 62 | 15.97 | 0.03
0:15:00 | 67 | 15.93 | 0.05
0:16:00 | 72 | 15.9 | 0.05
0:17:00 | 77 | 15.89 | 0.06
0:18:00 | 82 | 15.87 | 0.06
0:19:00 | 87 | 15.86 | 0.07
0:20:00 | 92 | 15.88 | 0.06
0:21:00 | 98 | 15.9 | 0.05
0:22:00 | 103 | 15.94 | 0.04
0:23:00 | 107 | 15.97 | 0.03
0:24:00 | 111 | 16.02 | 0.02
0:25:00 | 115 | 16.05 | 0.01
0:26:00 | 118
0:27:00 | 120
0:28:00 | 122
0:29:00 | 125
0:30:00 | 127
0:31:00 | 130
0:32:00 | 132
0:33:00 | 134
0:34:00 | 136
0:35:00 | 137
0:36:00 | 139
0:37:00 | 140
0:38:00 | 141
0:39:00 | 143
0:40:00 | 144
0:41:00 | 145
0:42:00 | 145
0:43:00 | 146
0:44:00 | 147
0:45:00 | 148
0:46:00 | 148
0:47:00 | 148
0:48:00 | 148
0:49:00 | 149
0:50:00 | 148
0:51:00 | 148
0:52:00 | 148
0:53:00 | 148
0:54:00 | 148
0:55:00 | 148
0:56:00 | 147
0:57:00 | 148
0:58:00 | 147
0:59:00 | 147
1:00:00 | 146
1:01:00 | 146
1:02:00 | 146
1:03:00 | 145
1:04:00 | 145
1:05:00 | 145
1:06:00 | 145
1:07:00 | 145
1:08:00 | 144
1:09:00 | 144
1:10:00 | 144
1:11:00 | 143
1:12:00 | 143
1:13:00 | 143
1:14:00 | 143
1:15:00 | 143
1:16:00 | 142
1:17:00 | 142
1:18:00 | 142
1:19:00 | 142
1:20:00 | 142
1:21:00 | 142
1:22:00 | 141
1:23:00 | 141
1:24:00 | 141
1:25:00 | 141
1:26:00 | 141
1:27:00 | 141
1:28:00 | 141
1:29:00 | 140
1:30:00 | 140
1:31:00 | 140
1:32:00 | 140
1:33:00 | 140
1:34:00 | 140
1:35:00 | 140
1:36:00 | 140
1:37:00 | 139
1:38:00 | 140
1:39:00 | 140
1:40:00 | 140
1:41:00 | 139
1:42:00 | 139
1:43:00 | 140
1:44:00 | 139
1:45:00 | 139
1:46:00 | 140
1:47:00 | 139
1:48:00 | 139
1:49:00 | 139
1:50:00 | 139
1:51:00 | 140
1:52:00 | 139
1:53:00 | 139
1:54:00 | 139
1:55:00 | 139
1:56:00 | 139
1:57:00 | 139
1:58:00 | 139
1:59:00 | 139
2:00:00 | 139
2:01:00 | 139
2:02:00 | 139
2:03:00 | 139
2:04:00 | 139
2:05:00 | 139
2:06:00 | 139
2:07:00 | 139
2:08:00 | 139
2:09:00 | 139
2:10:00 | 139
2:11:00 | 139
2:12:00 | 139
2:13:00 | 139
2:14:00 | 139
2:15:00 | 139
2:16:00 | 139
2:17:00 | 138
2:18:00 | 138
2:19:00 | 139
2:20:00 | 139
2:21:00 | 139
2:22:00 | 138
2:23:00 | 139
2:24:00 | 138
2:25:00 | 139
2:26:00 | 139
2:27:00 | 139
2:28:00 | 139
2:29:00 | 139
2:30:00 | 139
2:31:00 | 139
2:32:00 | 139
2:33:00 | 139
2:34:00 | 139
2:35:00 | 138
2:36:00 | 139
2:37:00 | 139
2:38:00 | 139
2:39:00 | 139
2:40:00 | 139
2:41:00 | 139
2:42:00 | 139
2:43:00 | 139
2:44:00 | 138
2:45:00 | 139
2:46:00 | 139
2:47:00 | 139
2:48:00 | 139
2:49:00 | 139
2:50:00 | 139
2:51:00 | 139
2:52:00 | 139 | 16.99 | 0
2:53:00 | 139 | 17.01 | 0
2:54:00 | 138
2:55:00 | 139
2:56:00 | 139
2:57:00 | 139
2:58:00 | 139
2:59:00 | 139
3:00:00 | 139
3:01:00 | 139
3:02:00 | 139
3:03:00 | 139
3:04:00 | 139
3:05:00 | 139
3:06:00 | 139
3:07:00 | 139
3:08:00 | 139
3:09:00 | 139
3:10:00 | 139
3:11:00 | 139
3:12:00 | 139
3:13:00 | 139
3:14:00 | 139
3:15:00 | 138
3:16:00 | 138
3:17:00 | 139
3:18:00 | 138
3:19:00 | 139
3:20:00 | 139
3:21:00 | 139
3:22:00 | 139
3:23:00 | 138
3:24:00 | 139
3:25:00 | 139
3:26:00 | 139
3:27:00 | 139
3:28:00 | 138
3:29:00 | 139
3:30:00 | 138
3:31:00 | 139 | 20.01 | 0
3:32:00 | 139 | 20.03 | 0
3:33:00 | 139
3:34:00 | 139
3:35:00 | 139
3:36:00 | 139
3:37:00 | 139
3:38:00 | 139
3:39:00 | 138
3:40:00 | 139
3:41:00 | 139
3:42:00 | 139 | 20.01 | 0
3:43:00 | 139 | 20.03 | 0
3:44:00 | 139 | 20.01 | 0
3:45:00 | 139 | 20.03 | 0
3:46:00 | 139 | 20.01 | 0
3:47:00 | 139 | 20.01 | 0
3:48:00 | 139 | 20.01 | 0
3:49:00 | 139 | 20.01 | 0
3:50:00 | 139
3:51:00 | 139
3:52:00 | 139
3:53:00 | 139
3:54:00 | 139
3:55:00 | 139
3:56:00 | 139
3:57:00 | 139
3:58:00 | 139
3:59:00 | 139
4:00:00 | 139
4:01:00 | 139
4:02:00 | 139
4:03:00 | 138
4:04:00 | 139
4:05:00 | 139
4:06:00 | 139 | 20.03 | 0
4:07:00 | 139 | 20.02 | 0
4:08:00 | 139 | 20.03 | 0
4:09:00 | 138 | 20.01 | 0
4:10:00 | 139 | 20.02 | 0
4:11:00 | 139 | 20.01 | 0
4:12:00 | 139
4:13:00 | 138
4:14:00 | 138
4:15:00 | 139
4:16:00 | 139
4:17:00 | 138
4:18:00 | 138
4:19:00 | 139 | 20.02 | 0
4:20:00 | 139 | 20.03 | 0
4:21:00 | 139 | 20.01 | 0
4:22:00 | 139 | 20.01 | 0
4:23:00 | 139 | 20.03 | 0
4:24:00 | 139 | 20.01 | 0
4:25:00 | 139 | 20.01 | 0
4:26:00 | 139 | 20.01 | 0
4:27:00 | 139 | 20.02 | 0
4:28:00 | 139 | 20.01 | 0
4:29:00 | 138 | 20.01 | 0
4:30:00 | 139
4:31:00 | 139
4:32:00 | 139 | 20.03 | 0
4:33:00 | 139 | 20.01 | 0
4:34:00 | 139 | 20.02 | 0
4:35:00 | 139 | 20.02 | 0
4:36:00 | 139 | 20.02 | 0
4:37:00 | 139 | 20.02 | 0
4:38:00 | 138 | 20.02 | 0
4:39:00 | 139 | 20.03 | 0
4:40:00 | 139 | 20.02 | 0
4:41:00 | 139 | 20.02 | 0
4:42:00 | 139 | 20.02 | 0
4:43:00 | 139 | 20.02 | 0
4:44:00 | 139 | 20.02 | 0
4:45:00 | 139 | 20.01 | 0
4:46:00 | 139 | 20.03 | 0
4:47:00 | 139 | 20.02 | 0
4:48:00 | 139 | 20.03 | 0
4:49:00 | 139 | 20.02 | 0
4:50:00 | 139 | 20.02 | 0
4:51:00 | 139 | 20.02 | 0
4:52:00 | 139 | 20.02 | 0
4:53:00 | 139
4:54:00 | 139
4:55:00 | 139
4:56:00 | 139
4:57:00 | 139
4:58:00 | 139 | 20.02 | 0
4:59:00 | 139 | 20.02 | 0
5:00:00 | 139 | 20.02 | 0
5:01:00 | 139 | 20.02 | 0
5:02:00 | 139 | 20.02 | 0
5:03:00 | 138 | 20.02 | 0
5:04:00 | 139 | 20.03 | 0
5:05:00 | 139 | 20.01 | 0
5:06:00 | 139 | 20.03 | 0
5:07:00 | 139 | 20.02 | 0
5:08:00 | 139 | 20.03 | 0
5:09:00 | 138 | 20.02 | 0
5:10:00 | 139 | 20.03 | 0
5:11:00 | 139 | 20.04 | 0
5:12:00 | 139 | 20.04 | 0
5:13:00 | 139 | 20.02 | 0
5:14:00 | 139 | 20.02 | 0
5:15:00 | 139 | 20.03 | 0
5:16:00 | 139 | 20.03 | 0
5:17:00 | 139 | 20.03 | 0
5:18:00 | 139 | 20.03 | 0
5:19:00 | 138 | 20.01 | 0
5:20:00 | 138 | 20.03 | 0
5:21:00 | 139 | 20.01 | 0
5:22:00 | 139 | 20.02 | 0
5:23:00 | 139 | 20.03 | 0
5:24:00 | 139 | 20.02 | 0
5:25:00 | 139 | 20.04 | 0
5:26:00 | 139 | 20.03 | 0
5:27:00 | 139 | 20.02 | 0
5:28:00 | 139 | 20.03 | 0
5:29:00 | 139 | 20.03 | 0
5:30:00 | 139 | 20.02 | 0
5:31:00 | 139 | 20.02 | 0
5:32:00 | 139 | 20.01 | 0
5:33:00 | 139 | 20.03 | 0
5:34:00 | 138 | 20.02 | 0
5:35:00 | 139 | 20.03 | 0
5:36:00 | 139 | 20.02 | 0
5:37:00 | 139 | 20.01 | 0
5:38:00 | 139 | 20.03 | 0
5:39:00 | 139 | 20.03 | 0
5:40:00 | 138 | 20.03 | 0
5:41:00 | 138 | 20.03 | 0
5:42:00 | 139 | 20.03 | 0
5:43:00 | 139 | 20.02 | 0
5:44:00 | 139 | 20.02 | 0
5:45:00 | 139 | 20.02 | 0
5:46:00 | 139 | 20.04 | 0
5:47:00 | 139 | 20.02 | 0
5:48:00 | 139 | 20.03 | 0
5:49:00 | 139 | 20.03 | 0
5:50:00 | 139 | 20.05 | 0
5:51:00 | 139 | 20.07 | 0
5:52:00 | 139 | 20.04 | 0
5:53:00 | 139 | 20.03 | 0
5:54:00 | 139 | 20.04 | 0
5:55:00 | 138 | 20.04 | 0
5:56:00 | 138 | 20.04 | 0
5:57:00 | 139 | 20.02 | 0
5:58:00 | 139 | 20.02 | 0
5:59:00 | 139 | 20.03 | 0
6:00:00 | 139 | 20.03 | 0
6:01:00 | 139 | 20.04 | 0
6:02:00 | 139 | 20.04 | 0
6:03:00 | 139 | 20.05 | 0
6:04:00 | 139 | 20.03 | 0
6:05:00 | 138 | 20.05 | 0
6:06:00 | 139 | 20.09 | 0
6:07:00 | 139 | 20.03 | 0
6:08:00 | 139 | 20.03 | 0
6:09:00 | 139 | 20.04 | 0
6:10:00 | 138 | 20.05 | 0
6:11:00 | 139 | 20.01 | 0
6:12:00 | 139 | 20.04 | 0
6:13:00 | 139 | 20.04 | 0
6:14:00 | 139 | 20.03 | 0
6:15:00 | 139 | 20.04 | 0
6:16:00 | 139 | 20.04 | 0
6:17:00 | 138 | 20.04 | 0
6:18:00 | 139 | 20.03 | 0
6:19:00 | 139 | 20.03 | 0
6:20:00 | 138 | 20.01 | 0
6:21:00 | 139 | 20.04 | 0
6:22:00 | 139 | 20.04 | 0
6:23:00 | 139 | 20.02 | 0
6:24:00 | 139 | 20.04 | 0
6:25:00 | 139 | 20.04 | 0
6:26:00 | 138 | 20.03 | 0
6:27:00 | 139 | 20.04 | 0
6:28:00 | 139 | 20.02 | 0
6:29:00 | 138 | 20.02 | 0
6:30:00 | 139 | 20.02 | 0
6:31:00 | 139 | 20.03 | 0
6:32:00 | 139 | 20.03 | 0
6:33:00 | 139 | 20.03 | 0
6:34:00 | 139 | 20.04 | 0
6:35:00 | 139 | 20.04 | 0
6:36:00 | 139 | 20.02 | 0
6:37:00 | 138 | 20.04 | 0
6:38:00 | 139 | 20.05 | 0
6:39:00 | 139 | 20.04 | 0
6:40:00 | 139 | 20.04 | 0
6:41:00 | 139 | 20.03 | 0
6:42:00 | 139 | 20.04 | 0
6:43:00 | 138 | 20.05 | 0
6:44:00 | 139 | 20.03 | 0
6:45:00 | 139 | 20.04 | 0
6:46:00 | 138 | 20.03 | 0
6:47:00 | 139 | 20.03 | 0
6:48:00 | 139 | 20.04 | 0
6:49:00 | 139 | 20.04 | 0
6:50:00 | 139 | 20.04 | 0
6:51:00 | 139 | 20.03 | 0
6:52:00 | 139 | 20.04 | 0
6:53:00 | 139 | 20.04 | 0
6:54:00 | 138 | 20.04 | 0
6:55:00 | 139 | 20.03 | 0
6:56:00 | 139 | 20.04 | 0
6:57:00 | 139 | 20.04 | 0
6:58:00 | 139 | 20.04 | 0
6:59:00 | 139 | 20.03 | 0
7:00:00 | 139 | 20.04 | 0
7:01:00 | 139 | 20.06 | 0
7:02:00 | 139 | 20.04 | 0
7:03:00 | 139 | 20.03 | 0
7:04:00 | 139 | 20.04 | 0
7:05:00 | 139 | 20.03 | 0
7:06:00 | 139 | 20.04 | 0
7:07:00 | 139 | 20.03 | 0
7:08:00 | 138 | 20.03 | 0
7:09:00 | 139 | 20.02 | 0
7:10:00 | 139 | 20.04 | 0
7:11:00 | 139 | 20.03 | 0
7:12:00 | 139 | 20.04 | 0
7:13:00 | 139 | 20.09 | 0
7:14:00 | 139 | 20.04 | 0
7:15:00 | 139 | 20.03 | 0
7:16:00 | 139 | 20.03 | 0
7:17:00 | 139 | 20.04 | 0
7:18:00 | 139 | 20.03 | 0
7:19:00 | 139 | 20.04 | 0
7:20:00 | 139 | 20.03 | 0
7:21:00 | 139 | 20.04 | 0
7:22:00 | 139 | 20.03 | 0
7:23:00 | 139 | 20.04 | 0
7:24:00 | 139 | 20.04 | 0
7:25:00 | 139 | 20.03 | 0
7:26:00 | 139 | 20.04 | 0
7:27:00 | 139 | 20.04 | 0
7:28:00 | 139 | 20.03 | 0
7:29:00 | 139 | 20.03 | 0
7:30:00 | 139 | 20.04 | 0
7:31:00 | 139 | 20.04 | 0
7:32:00 | 139 | 20.04 | 0
7:33:00 | 139 | 20.03 | 0
7:34:00 | 139 | 20.04 | 0
7:35:00 | 139 | 20.02 | 0
7:36:00 | 139 | 20.04 | 0
7:37:00 | 139 | 20.04 | 0
7:38:00 | 139 | 20.03 | 0
7:39:00 | 139 | 20.04 | 0
7:40:00 | 139 | 20.05 | 0
7:41:00 | 138 | 20.05 | 0
7:42:00 | 139 | 20.04 | 0
7:43:00 | 139 | 20.04 | 0
7:44:00 | 139 | 20.07 | 0
7:45:00 | 139 | 20.04 | 0
7:46:00 | 139
7:47:00 | 139
7:48:00 | 139
7:49:00 | 139 | 20.09 | 0
7:50:00 | 139 | 20.05 | 0
7:51:00 | 139 | 20.07 | 0
7:52:00 | 139 | 20.06 | 0
7:53:00 | 139 | 20.03 | 0
7:54:00 | 139 | 20.06 | 0
7:55:00 | 139 | 20.06 | 0
7:56:00 | 139 | 20.04 | 0
7:57:00 | 139 | 20.05 | 0
7:58:00 | 139 | 20.07 | 0
7:59:00 | 139 | 20.05 | 0
8:00:00 | 139 | 20.05 | 0
8:01:00 | 139
8:02:00 | 139 | 20.05 | 0
8:03:00 | 139 | 20.07 | 0
8:04:00 | 139 | 20.08 | 0
8:05:00 | 139 | 20.08 | 0
8:06:00 | 139 | 20.03 | 0
8:07:00 | 139
8:08:00 | 139
8:09:00 | 139
8:10:00 | 139 | 20.07 | 0
8:11:00 | 139 | 20.05 | 0
8:12:00 | 139 | 20.07 | 0
8:13:00 | 139 | 20.07 | 0
8:14:00 | 139 | 20.07 | 0
8:15:00 | 139 | 20.07 | 0
8:16:00 | 139 | 20.08 | 0
8:17:00 | 138 | 20.07 | 0
8:18:00 | 139 | 20.07 | 0
8:19:00 | 139 | 20.07 | 0
8:20:00 | 139 | 20.04 | 0
8:21:00 | 139 | 20.09 | 0
8:22:00 | 139 | 20.07 | 0
8:23:00 | 139 | 20.07 | 0
8:24:00 | 139 | 20.09 | 0
8:25:00 | 139 | 20.1 | 0
8:26:00 | 139
8:27:00 | 139
8:28:00 | 139 | 20.08 | 0
8:29:00 | 139 | 20.09 | 0
8:30:00 | 139 | 20.08 | 0
8:31:00 | 139 | 20.09 | 0
8:32:00 | 139 | 20.07 | 0
8:33:00 | 139 | 20.09 | 0
8:34:00 | 139 | 20.1 | 0
8:35:00 | 139 | 20.1 | 0
8:36:00 | 139 | 20.06 | 0
8:37:00 | 139 | 20.04 | 0
8:38:00 | 139 | 20.02 | 0
8:39:00 | 139 | 20.04 | 0
8:40:00 | 139 | 20.02 | 0
8:41:00 | 139 | 20.03 | 0
8:42:00 | 139
8:43:00 | 139 | 20.04 | 0
8:44:00 | 139 | 20.03 | 0
8:45:00 | 139 | 20.04 | 0
8:46:00 | 138 | 20.04 | 0
8:47:00 | 139 | 20.04 | 0
8:48:00 | 138 | 20.04 | 0
8:49:00 | 138 | 20.06 | 0
8:50:00 | 138 | 20.03 | 0
8:51:00 | 139 | 20.03 | 0
8:52:00 | 139 | 20.02 | 0
8:53:00 | 139 | 20.03 | 0
8:54:00 | 139 | 20.03 | 0
8:55:00 | 138 | 20.04 | 0
8:56:00 | 139 | 20.04 | 0
8:57:00 | 139 | 20.03 | 0
8:58:00 | 139 | 20.04 | 0
8:59:00 | 138 | 20.04 | 0
9:00:00 | 139 | 20.03 | 0
9:01:00 | 138 | 20.04 | 0
9:02:00 | 139 | 20.04 | 0
9:03:00 | 139 | 20.03 | 0
9:04:00 | 139 | 20.04 | 0
9:05:00 | 139 | 20.02 | 0
9:06:00 | 139 | 20.04 | 0
9:07:00 | 139 | 20.03 | 0
9:08:00 | 139 | 20.03 | 0
9:09:00 | 139 | 20.04 | 0
9:10:00 | 139 | 20.04 | 0
9:11:00 | 139 | 20.04 | 0
9:12:00 | 139 | 20.04 | 0
9:13:00 | 139 | 20.02 | 0
9:14:00 | 138 | 20.02 | 0
9:15:00 | 139 | 20.05 | 0
9:16:00 | 139 | 20.03 | 0
9:17:00 | 139 | 20.03 | 0
9:18:00 | 139 | 20.02 | 0
9:19:00 | 139 | 20.02 | 0
9:20:00 | 139 | 20.03 | 0
9:21:00 | 139 | 20.03 | 0
9:22:00 | 138 | 20.03 | 0
9:23:00 | 139 | 20.04 | 0
9:24:00 | 139 | 20.03 | 0
9:25:00 | 139 | 20.02 | 0
9:26:00 | 139 | 20.04 | 0
9:27:00 | 139 | 20.02 | 0
9:28:00 | 139 | 20.03 | 0
9:29:00 | 139 | 20.02 | 0
9:30:00 | 138 | 20.03 | 0
9:31:00 | 139 | 20.06 | 0
9:32:00 | 139 | 20.04 | 0
9:33:00 | 139 | 20.03 | 0
9:34:00 | 139 | 20.03 | 0
9:35:00 | 139 | 20.03 | 0
9:36:00 | 139 | 20.04 | 0
9:37:00 | 139 | 20.04 | 0
9:38:00 | 139 | 20.01 | 0
9:39:00 | 139 | 20.03 | 0
9:40:00 | 138 | 20.02 | 0
9:41:00 | 139 | 20.02 | 0
9:42:00 | 139 | 20.04 | 0
9:43:00 | 139 | 20.02 | 0
9:44:00 | 139 | 20.03 | 0
9:45:00 | 139 | 20.04 | 0
9:46:00 | 139 | 20.03 | 0
9:47:00 | 138 | 20.02 | 0
9:48:00 | 139 | 20.04 | 0
9:49:00 | 139 | 20.02 | 0
9:50:00 | 139
9:51:00 | 139 | 20.03 | 0
9:52:00 | 139 | 20.04 | 0
9:53:00 | 139 | 20.03 | 0
9:54:00 | 138 | 20.05 | 0
9:55:00 | 139 | 20.02 | 0
9:56:00 | 139 | 20.03 | 0
9:57:00 | 139 | 20.03 | 0
9:58:00 | 139 | 20.04 | 0
9:59:00 | 138 | 20.04 | 0
10:00:00 | 139 | 20.04 | 0
10:01:00 | 139 | 20.03 | 0
10:02:00 | 139 | 20.04 | 0
10:03:00 | 139 | 20.03 | 0
10:04:00 | 139 | 20.03 | 0
10:05:00 | 139 | 20.03 | 0
10:06:00 | 139 | 20.04 | 0
10:07:00 | 138 | 20.03 | 0
10:08:00 | 139 | 20.02 | 0
10:09:00 | 139 | 20.03 | 0
10:10:00 | 139 | 20.02 | 0
10:11:00 | 139 | 20.03 | 0
10:12:00 | 139 | 20.02 | 0
10:13:00 | 139 | 20.03 | 0
10:14:00 | 139 | 20.04 | 0
10:15:00 | 139 | 20.01 | 0
10:16:00 | 139 | 20.04 | 0
10:17:00 | 139 | 20.04 | 0
10:18:00 | 139 | 20.04 | 0
10:19:00 | 139 | 20.04 | 0
10:20:00 | 139 | 20.03 | 0
10:21:00 | 139 | 20.04 | 0
10:22:00 | 138 | 20.04 | 0
10:23:00 | 139 | 20.02 | 0
10:24:00 | 139 | 20.03 | 0
10:25:00 | 138 | 20.03 | 0
10:26:00 | 139 | 20.05 | 0
10:27:00 | 139 | 20.04 | 0
10:28:00 | 139 | 20.03 | 0
10:29:00 | 139 | 20.04 | 0
10:30:00 | 139 | 20.03 | 0
10:31:00 | 139 | 20.04 | 0
10:32:00 | 139 | 20.04 | 0
10:33:00 | 139 | 20.04 | 0
10:34:00 | 139 | 20.03 | 0
10:35:00 | 139 | 20.03 | 0
10:36:00 | 139 | 20.02 | 0
10:37:00 | 139 | 20.04 | 0
10:38:00 | 139 | 20.04 | 0
10:39:00 | 139 | 20.04 | 0
10:40:00 | 139 | 20.04 | 0
10:41:00 | 138 | 20.04 | 0
10:42:00 | 139 | 20.04 | 0
10:43:00 | 139 | 20.04 | 0
10:44:00 | 139 | 20.03 | 0
10:45:00 | 139 | 20.03 | 0
10:46:00 | 139 | 20.02 | 0
10:47:00 | 139 | 20.04 | 0
10:48:00 | 139 | 20.02 | 0
10:49:00 | 139 | 20.04 | 0
10:50:00 | 138 | 20.03 | 0
10:51:00 | 139 | 20.04 | 0
10:52:00 | 139 | 20.04 | 0
10:53:00 | 139 | 20.04 | 0
10:54:00 | 139 | 20.03 | 0
10:55:00 | 139 | 20.04 | 0
10:56:00 | 139 | 20.04 | 0
10:57:00 | 139 | 20.04 | 0
10:58:00 | 139 | 20.03 | 0
10:59:00 | 139 | 20.03 | 0
11:00:00 | 139 | 20.02 | 0
11:01:00 | 139 | 20.04 | 0
11:02:00 | 139 | 20.04 | 0
11:03:00 | 139 | 20.02 | 0
11:04:00 | 139 | 20.03 | 0
11:05:00 | 139 | 20.03 | 0
11:06:00 | 139 | 20.04 | 0
11:07:00 | 139 | 20.02 | 0
11:08:00 | 138 | 20.03 | 0
11:09:00 | 139 | 20.04 | 0
11:10:00 | 139 | 20.04 | 0
11:11:00 | 138 | 20.03 | 0
11:12:00 | 139 | 20.04 | 0
11:13:00 | 139 | 20.04 | 0
11:14:00 | 139 | 20.03 | 0
11:15:00 | 139 | 20.03 | 0
11:16:00 | 139 | 20.04 | 0
11:17:00 | 139 | 20.01 | 0
11:18:00 | 139 | 20.04 | 0
11:19:00 | 139 | 20.04 | 0
11:20:00 | 138 | 20.01 | 0
11:21:00 | 139 | 20.03 | 0
11:22:00 | 139 | 20.04 | 0
11:23:00 | 139 | 20.04 | 0
11:24:00 | 139 | 20.04 | 0
11:25:00 | 139 | 20.04 | 0
11:26:00 | 139 | 20.03 | 0
11:27:00 | 139 | 20.02 | 0
11:28:00 | 139 | 20.01 | 0
11:29:00 | 139 | 20.03 | 0
11:30:00 | 139 | 20.03 | 0
11:31:00 | 139 | 20.04 | 0
11:32:00 | 138 | 20.02 | 0
11:33:00 | 139 | 20.02 | 0
11:34:00 | 139 | 20.03 | 0
11:35:00 | 139 | 20.04 | 0
11:36:00 | 139 | 20.03 | 0
11:37:00 | 139 | 19.91 | 0
11:38:00 | 138 | 19.91 | 0
11:39:00 | 139 | 19.92 | 0
11:40:00 | 138 | 19.92 | 0
11:41:00 | 139 | 19.9 | 0
11:42:00 | 138 | 19.92 | 0
11:43:00 | 139 | 19.92 | 0
11:44:00 | 139 | 19.92 | 0
11:45:00 | 138 | 19.92 | 0
11:46:00 | 138 | 19.93 | 0
11:47:00 | 139 | 19.92 | 0
11:48:00 | 138 | 19.92 | 0
11:49:00 | 139 | 19.92 | 0
11:50:00 | 138 | 19.92 | 0
11:51:00 | 138 | 19.92 | 0
11:52:00 | 139 | 19.92 | 0
11:53:00 | 138 | 19.92 | 0
11:54:00 | 139 | 19.92 | 0
11:55:00 | 138 | 19.92 | 0
11:56:00 | 139 | 19.92 | 0
11:57:00 | 138 | 19.92 | 0
11:58:00 | 138 | 19.92 | 0
11:59:00 | 139 | 19.92 | 0
12:00:00 | 139 | 19.91 | 0
12:01:00 | 139 | 19.92 | 0
12:02:00 | 139 | 19.92 | 0
12:03:00 | 138 | 19.91 | 0
12:04:00 | 139 | 19.91 | 0
12:05:00 | 139 | 19.91 | 0
12:06:00 | 139 | 19.92 | 0
12:07:00 | 139 | 19.92 | 0
12:08:00 | 139 | 19.93 | 0
12:09:00 | 139 | 19.94 | 0
12:10:00 | 139 | 19.89 | 0
12:11:00 | 139 | 19.9 | 0
12:12:00 | 139 | 19.91 | 0
12:13:00 | 139 | 19.9 | 0
12:14:00 | 139 | 19.91 | 0
12:15:00 | 139 | 19.9 | 0
12:16:00 | 139 | 19.89 | 0
12:17:00 | 139 | 19.91 | 0
12:18:00 | 139 | 19.91 | 0
12:19:00 | 139 | 19.9 | 0
12:20:00 | 139 | 19.91 | 0
12:21:00 | 139 | 19.9 | 0
12:22:00 | 139 | 19.9 | 0
12:23:00 | 137 | 19.91 | 0
12:24:00 | 133 | 16.89 | 0
12:25:00 | 127
12:26:00 | 123 | 19.84 | 0
12:27:00 | 118 | 19.78 | 0
12:28:00 | 114 | 19.68 | 0
12:29:00 | 111 | 19.61 | 0
12:30:00 | 107 | 19.53 | 0
12:31:00 | 104 | 16.46 | 0
12:32:00 | 101 | 16.38 | 0
12:33:00 | 98 | 16.3 | 0
12:34:00 | 95 | 16.27 | 0
12:35:00 | 92 | 16.21 | 0
12:36:00 | 89 | 16.16 | 0
12:37:00 | 87 | 16.11 | 0
12:38:00 | 84 | 16.08 | 0
12:39:00 | 82 | 16.05 | 0.01
12:40:00 | 79 | 16.02 | 0.02
12:41:00 | 77 | 15.99 | 0.02
12:42:00 | 76 | 15.96 | 0.03
12:43:00 | 73 | 15.94 | 0.04
12:44:00 | 71 | 15.93 | 0.04
12:45:00 | 69 | 15.93 | 0.05
12:46:00 | 68 | 15.93 | 0.05