## Sheet1
Time (HH:MM:SS) | Temperature (C) | Transit Time (microsec/in) | Compressive Strength (MPa)
0:00:00 | 27 | 15.99 | 0
0:01:00 | 27 | 16.01 | 0
0:02:00 | 27 | 16.02 | 0
0:03:00 | 27 | 16.05 | 0
0:04:00 | 28 | 16.05 | 0
0:05:00 | 28 | 16.05 | 0
0:06:00 | 30 | 16.05 | 0
0:07:00 | 32 | 16.03 | 0
0:08:00 | 35 | 15.99 | 0
0:09:00 | 38 | 15.96 | 0.01
0:10:00 | 42 | 15.93 | 0.02
0:11:00 | 47 | 15.89 | 0.03
0:12:00 | 50 | 15.85 | 0.04
0:13:00 | 55 | 15.81 | 0.06
0:14:00 | 60 | 15.77 | 0.07
0:15:00 | 64 | 15.72 | 0.09
0:16:00 | 72 | 15.69 | 0.1
0:17:00 | 78 | 15.67 | 0.1
0:18:00 | 82 | 15.65 | 0.11
0:19:00 | 86 | 15.67 | 0.1
0:20:00 | 90 | 15.66 | 0.11
0:21:00 | 93 | 15.69 | 0.1
0:22:00 | 97 | 15.72 | 0.09
0:23:00 | 101 | 15.74 | 0.08
0:24:00 | 105 | 15.8 | 0.06
0:25:00 | 110 | 15.84 | 0.05
0:26:00 | 114
0:27:00 | 118 | 17.92 | 0
0:28:00 | 121 | 17.98 | 0
0:29:00 | 124 | 18.06 | 0
0:30:00 | 126 | 18.12 | 0
0:31:00 | 128 | 18.19 | 0
0:32:00 | 130
0:33:00 | 132
0:34:00 | 134
0:35:00 | 135
0:36:00 | 137
0:37:00 | 138
0:38:00 | 140
0:39:00 | 141
0:40:00 | 142
0:41:00 | 143
0:42:00 | 145
0:43:00 | 146
0:44:00 | 147
0:45:00 | 147
0:46:00 | 147
0:47:00 | 148
0:48:00 | 148
0:49:00 | 148
0:50:00 | 148
0:51:00 | 148
0:52:00 | 148
0:53:00 | 148
0:54:00 | 148
0:55:00 | 147
0:56:00 | 147
0:57:00 | 147
0:58:00 | 147
0:59:00 | 147
1:00:00 | 146
1:01:00 | 146
1:02:00 | 146
1:03:00 | 145
1:04:00 | 145
1:05:00 | 145
1:06:00 | 145
1:07:00 | 144
1:08:00 | 144
1:09:00 | 144
1:10:00 | 143
1:11:00 | 143
1:12:00 | 143
1:13:00 | 143
1:14:00 | 143
1:15:00 | 142
1:16:00 | 142
1:17:00 | 142
1:18:00 | 142
1:19:00 | 142
1:20:00 | 141
1:21:00 | 141
1:22:00 | 141
1:23:00 | 141
1:24:00 | 141
1:25:00 | 141
1:26:00 | 140
1:27:00 | 140
1:28:00 | 140
1:29:00 | 140
1:30:00 | 140
1:31:00 | 140
1:32:00 | 140
1:33:00 | 140
1:34:00 | 140
1:35:00 | 140
1:36:00 | 140
1:37:00 | 140
1:38:00 | 140
1:39:00 | 140
1:40:00 | 139
1:41:00 | 140
1:42:00 | 140
1:43:00 | 139
1:44:00 | 139
1:45:00 | 139
1:46:00 | 139
1:47:00 | 139
1:48:00 | 139
1:49:00 | 139
1:50:00 | 139
1:51:00 | 139
1:52:00 | 139
1:53:00 | 139
1:54:00 | 139
1:55:00 | 139
1:56:00 | 139
1:57:00 | 139
1:58:00 | 139
1:59:00 | 139
2:00:00 | 139
2:01:00 | 139
2:02:00 | 139
2:03:00 | 139
2:04:00 | 139
2:05:00 | 139
2:06:00 | 139
2:07:00 | 139
2:08:00 | 139
2:09:00 | 139
2:10:00 | 139
2:11:00 | 139
2:12:00 | 139
2:13:00 | 139
2:14:00 | 139
2:15:00 | 139
2:16:00 | 139
2:17:00 | 139
2:18:00 | 139