## Sheet1
Параметр | Значение
Instrument Name | 4262 L
Instrument Type | UCA
Instrument Serial Number | 111
Test Start Date | 22.05.2002
Test Start Time | 21:02:54
Test Stop Date | 22.05.2002
Test Stop Time | 23:21:10
Test Length | 2:18:16
Final Sample Time Offset | 2:18:00
Controller Schedule Name
Sampling Period | 60 seconds
Comments | T: 120C(20min), 140C(20min); field water, NTF premix
WellID | Khvalynskaya 4
Customer | LUKOIL
CementClass | G
CementMfr | Dyckerhoff
Additives | 30%SF+2%NTF
Density | 1960
BHCT | 140
BHST | 140
Information | FluidLoss
JobType | plug
Calculated Value | Finish Set N/A
Compressive Strength | Compressive strength type B (more than 14 lb/gal)
Initial Temperature (C) | 27 C
Final Temperature (C) | 139 C
Initial Transit Time (microsec/in) | 15,99 microsec/in
Final Transit Time (microsec/in) | ERROR
Initial Compressive Strength (MPa) | 0,00 MPa
Final Compressive Strength (MPa) | N/A