## Sheet1
Time (HH:MM:SS) | Temperature (C) | Transit Time (microsec/in) | Compressive Strength (MPa)
0:00:00 | 25 | 16.75 | 0
0:01:00 | 25 | 16.74 | 0
0:02:00 | 25 | 16.76 | 0
0:03:00 | 25 | 16.76 | 0
0:04:00 | 25 | 16.75 | 0
0:05:00 | 25 | 16.77 | 0
0:06:00 | 26 | 16.77 | 0
0:07:00 | 26 | 16.77 | 0
0:08:00 | 27 | 16.77 | 0
0:09:00 | 27 | 16.77 | 0
0:10:00 | 28 | 16.76 | 0
0:11:00 | 29 | 16.75 | 0
0:12:00 | 30 | 16.74 | 0
0:13:00 | 31 | 16.71 | 0.01
0:14:00 | 31 | 16.7 | 0.01
0:15:00 | 32 | 16.68 | 0.02
0:16:00 | 33 | 16.67 | 0.02
0:17:00 | 34 | 16.65 | 0.02
0:18:00 | 35 | 16.64 | 0.03
0:19:00 | 36 | 16.63 | 0.03
0:20:00 | 37 | 16.62 | 0.03
0:21:00 | 37 | 16.61 | 0.03
0:22:00 | 39 | 16.58 | 0.04
0:23:00 | 40 | 16.55 | 0.05
0:24:00 | 40 | 16.53 | 0.05
0:25:00 | 41 | 16.51 | 0.06
0:26:00 | 42 | 16.5 | 0.06
0:27:00 | 43 | 16.47 | 0.07
0:28:00 | 44 | 16.47 | 0.07
0:29:00 | 45 | 16.44 | 0.08
0:30:00 | 46 | 16.42 | 0.08
0:31:00 | 47 | 16.41 | 0.08
0:32:00 | 48 | 16.4 | 0.09
0:33:00 | 49 | 16.39 | 0.09
0:34:00 | 50 | 16.38 | 0.09
0:35:00 | 50 | 16.36 | 0.1
0:36:00 | 51 | 16.38 | 0.09
0:37:00 | 51 | 16.38 | 0.09
0:38:00 | 51 | 16.36 | 0.1
0:39:00 | 51 | 16.36 | 0.1
0:40:00 | 52 | 16.36 | 0.1
0:41:00 | 52 | 16.34 | 0.1
0:42:00 | 52 | 16.34 | 0.1
0:43:00 | 52 | 16.34 | 0.1
0:44:00 | 53 | 16.33 | 0.11
0:45:00 | 53 | 16.33 | 0.11
0:46:00 | 53 | 16.32 | 0.11
0:47:00 | 53 | 16.35 | 0.1
0:48:00 | 53 | 16.35 | 0.1
0:49:00 | 53 | 16.35 | 0.1
0:50:00 | 53 | 16.34 | 0.1
0:51:00 | 53 | 16.34 | 0.1
0:52:00 | 53 | 16.35 | 0.1
0:53:00 | 53 | 16.35 | 0.1
0:54:00 | 53 | 16.35 | 0.1
0:55:00 | 53 | 16.36 | 0.1
0:56:00 | 53 | 16.35 | 0.1
0:57:00 | 53 | 16.35 | 0.1
0:58:00 | 52 | 16.35 | 0.1
0:59:00 | 53 | 16.37 | 0.1
1:00:00 | 52 | 16.37 | 0.1
1:01:00 | 52 | 16.38 | 0.09
1:02:00 | 53 | 16.37 | 0.1
1:03:00 | 52 | 16.38 | 0.09
1:04:00 | 53 | 16.38 | 0.09
1:05:00 | 52 | 16.38 | 0.09
1:06:00 | 53 | 16.38 | 0.09
1:07:00 | 53 | 16.38 | 0.09
1:08:00 | 53 | 16.39 | 0.09
1:09:00 | 53 | 16.38 | 0.09
1:10:00 | 53 | 16.38 | 0.09
1:11:00 | 53 | 16.39 | 0.09
1:12:00 | 53 | 16.4 | 0.09
1:13:00 | 53 | 16.38 | 0.09
1:14:00 | 53 | 16.39 | 0.09
1:15:00 | 53 | 16.39 | 0.09
1:16:00 | 53 | 16.4 | 0.09
1:17:00 | 53 | 16.41 | 0.09
1:18:00 | 53 | 16.39 | 0.09
1:19:00 | 53 | 16.4 | 0.09
1:20:00 | 54 | 16.38 | 0.09
1:21:00 | 53
1:22:00 | 53 | 16.39 | 0.09
1:23:00 | 54 | 16.38 | 0.09
1:24:00 | 54 | 16.39 | 0.09
1:25:00 | 54 | 16.39 | 0.09
1:26:00 | 54 | 16.38 | 0.09
1:27:00 | 54 | 16.39 | 0.09
1:28:00 | 54 | 16.39 | 0.09
1:29:00 | 54 | 16.4 | 0.09
1:30:00 | 54 | 16.4 | 0.09
1:31:00 | 54 | 16.39 | 0.09
1:32:00 | 54 | 16.39 | 0.09
1:33:00 | 54 | 16.39 | 0.09
1:34:00 | 54 | 16.39 | 0.09
1:35:00 | 54 | 16.38 | 0.09
1:36:00 | 55 | 16.39 | 0.09
1:37:00 | 54 | 16.39 | 0.09
1:38:00 | 55 | 16.4 | 0.09
1:39:00 | 55 | 16.4 | 0.09
1:40:00 | 54 | 16.38 | 0.09
1:41:00 | 55 | 16.39 | 0.09
1:42:00 | 55 | 16.38 | 0.09
1:43:00 | 55 | 16.4 | 0.09
1:44:00 | 55 | 16.4 | 0.09
1:45:00 | 55 | 16.4 | 0.09
1:46:00 | 55 | 16.4 | 0.09
1:47:00 | 55 | 16.4 | 0.09
1:48:00 | 55 | 16.39 | 0.09
1:49:00 | 56 | 16.39 | 0.09
1:50:00 | 56 | 16.41 | 0.09
1:51:00 | 56
1:52:00 | 56 | 16.41 | 0.09
1:53:00 | 56 | 16.41 | 0.09
1:54:00 | 56 | 16.39 | 0.09
1:55:00 | 56 | 16.39 | 0.09
1:56:00 | 56 | 16.41 | 0.09
1:57:00 | 56 | 16.41 | 0.09
1:58:00 | 56 | 16.41 | 0.09
1:59:00 | 56 | 16.41 | 0.08
2:00:00 | 57 | 16.4 | 0.09
2:01:00 | 56 | 16.4 | 0.09
2:02:00 | 57 | 16.41 | 0.09
2:03:00 | 57 | 16.4 | 0.09
2:04:00 | 57 | 16.4 | 0.09
2:05:00 | 57 | 16.4 | 0.09
2:06:00 | 57 | 16.41 | 0.09
2:07:00 | 57 | 16.41 | 0.09
2:08:00 | 57 | 16.41 | 0.08
2:09:00 | 57 | 16.42 | 0.08
2:10:00 | 57 | 16.4 | 0.09
2:11:00 | 57 | 16.41 | 0.09
2:12:00 | 58 | 16.41 | 0.09
2:13:00 | 57 | 16.41 | 0.09
2:14:00 | 58 | 16.41 | 0.09
2:15:00 | 58 | 16.41 | 0.09
2:16:00 | 58 | 16.41 | 0.08
2:17:00 | 58 | 16.41 | 0.08
2:18:00 | 58 | 16.41 | 0.09
2:19:00 | 58 | 16.41 | 0.08
2:20:00 | 58 | 16.41 | 0.09
2:21:00 | 58 | 16.41 | 0.09
2:22:00 | 58 | 16.42 | 0.08
2:23:00 | 58 | 16.41 | 0.08
2:24:00 | 58 | 16.42 | 0.08
2:25:00 | 59 | 16.41 | 0.08
2:26:00 | 59 | 16.41 | 0.08
2:27:00 | 59 | 16.42 | 0.08
2:28:00 | 59 | 16.41 | 0.09
2:29:00 | 59 | 16.42 | 0.08
2:30:00 | 59 | 16.42 | 0.08
2:31:00 | 59 | 16.43 | 0.08
2:32:00 | 59 | 16.42 | 0.08
2:33:00 | 59 | 16.43 | 0.08
2:34:00 | 59 | 16.42 | 0.08
2:35:00 | 59 | 16.43 | 0.08
2:36:00 | 60 | 16.43 | 0.08
2:37:00 | 59 | 16.42 | 0.08
2:38:00 | 60 | 16.44 | 0.08
2:39:00 | 60 | 16.43 | 0.08
2:40:00 | 60 | 16.44 | 0.08
2:41:00 | 60 | 16.43 | 0.08
2:42:00 | 60 | 16.43 | 0.08
2:43:00 | 60 | 16.44 | 0.08
2:44:00 | 60 | 16.43 | 0.08
2:45:00 | 61 | 16.44 | 0.08
2:46:00 | 60 | 16.43 | 0.08
2:47:00 | 61 | 16.43 | 0.08
2:48:00 | 61 | 16.44 | 0.08
2:49:00 | 61 | 16.44 | 0.08
2:50:00 | 61 | 16.45 | 0.07
2:51:00 | 61 | 16.45 | 0.07
2:52:00 | 61 | 16.44 | 0.08
2:53:00 | 61 | 16.43 | 0.08
2:54:00 | 61 | 16.44 | 0.08
2:55:00 | 61 | 16.44 | 0.08
2:56:00 | 61 | 16.45 | 0.07
2:57:00 | 61 | 16.45 | 0.07
2:58:00 | 61 | 16.47 | 0.07
2:59:00 | 61 | 16.46 | 0.07
3:00:00 | 62 | 16.47 | 0.07
3:01:00 | 62 | 16.46 | 0.07
3:02:00 | 62 | 16.46 | 0.07
3:03:00 | 62 | 16.46 | 0.07
3:04:00 | 62 | 16.47 | 0.07
3:05:00 | 62 | 16.46 | 0.07
3:06:00 | 62 | 16.45 | 0.07
3:07:00 | 62 | 16.46 | 0.07
3:08:00 | 62 | 16.47 | 0.07
3:09:00 | 63 | 16.45 | 0.07
3:10:00 | 62 | 16.47 | 0.07
3:11:00 | 63 | 16.47 | 0.07
3:12:00 | 62 | 16.46 | 0.07
3:13:00 | 63 | 16.47 | 0.07
3:14:00 | 63 | 16.47 | 0.07
3:15:00 | 63 | 16.47 | 0.07
3:16:00 | 63 | 16.47 | 0.07
3:17:00 | 63 | 16.47 | 0.07
3:18:00 | 63 | 16.47 | 0.07
3:19:00 | 63 | 16.47 | 0.07
3:20:00 | 63 | 16.47 | 0.07
3:21:00 | 63 | 16.47 | 0.07
3:22:00 | 64 | 16.47 | 0.07
3:23:00 | 64 | 16.47 | 0.07
3:24:00 | 64 | 16.48 | 0.07
3:25:00 | 64 | 16.47 | 0.07
3:26:00 | 64 | 16.47 | 0.07
3:27:00 | 64 | 16.47 | 0.07
3:28:00 | 64 | 16.47 | 0.07
3:29:00 | 64 | 16.47 | 0.07
3:30:00 | 64 | 16.48 | 0.07
3:31:00 | 64 | 16.47 | 0.07
3:32:00 | 64 | 16.47 | 0.07
3:33:00 | 64 | 16.47 | 0.07
3:34:00 | 64 | 16.47 | 0.07
3:35:00 | 65 | 16.47 | 0.07
3:36:00 | 65 | 16.47 | 0.07
3:37:00 | 65 | 16.47 | 0.07
3:38:00 | 65 | 16.47 | 0.07
3:39:00 | 65 | 16.47 | 0.07
3:40:00 | 65 | 16.47 | 0.07
3:41:00 | 65 | 16.47 | 0.07
3:42:00 | 65 | 16.47 | 0.07
3:43:00 | 65 | 16.47 | 0.07
3:44:00 | 65 | 16.47 | 0.07
3:45:00 | 65 | 16.47 | 0.07
3:46:00 | 65 | 16.46 | 0.07
3:47:00 | 66 | 16.47 | 0.07
3:48:00 | 66 | 16.46 | 0.07
3:49:00 | 66 | 16.46 | 0.07
3:50:00 | 66 | 16.45 | 0.07
3:51:00 | 66 | 16.45 | 0.07
3:52:00 | 66 | 16.45 | 0.07
3:53:00 | 66 | 16.45 | 0.07
3:54:00 | 66 | 16.45 | 0.07
3:55:00 | 66 | 16.44 | 0.08
3:56:00 | 66 | 16.44 | 0.08
3:57:00 | 66 | 16.43 | 0.08
3:58:00 | 67 | 16.43 | 0.08
3:59:00 | 67 | 16.41 | 0.08
4:00:00 | 66 | 16.41 | 0.08
4:01:00 | 67 | 16.41 | 0.08
4:02:00 | 67 | 16.41 | 0.08
4:03:00 | 67 | 16.41 | 0.09
4:04:00 | 67 | 16.4 | 0.09
4:05:00 | 67 | 16.4 | 0.09
4:06:00 | 67 | 16.38 | 0.09
4:07:00 | 67 | 16.38 | 0.09
4:08:00 | 68 | 16.37 | 0.1
4:09:00 | 68 | 16.35 | 0.1
4:10:00 | 68 | 16.35 | 0.1
4:11:00 | 68 | 16.34 | 0.1
4:12:00 | 68 | 16.32 | 0.11
4:13:00 | 68 | 16.32 | 0.11
4:14:00 | 68 | 16.3 | 0.11
4:15:00 | 68 | 16.29 | 0.12
4:16:00 | 68 | 16.28 | 0.12
4:17:00 | 68 | 16.26 | 0.13
4:18:00 | 69 | 16.25 | 0.13
4:19:00 | 68 | 16.23 | 0.14
4:20:00 | 69 | 16.2 | 0.14
4:21:00 | 69 | 16.19 | 0.15
4:22:00 | 69 | 16.17 | 0.15
4:23:00 | 69 | 16.14 | 0.16
4:24:00 | 69 | 16.11 | 0.17
4:25:00 | 69 | 16.08 | 0.18
4:26:00 | 69 | 16.05 | 0.18
4:27:00 | 69 | 16.02 | 0.19
4:28:00 | 70 | 15.99 | 0.21
4:29:00 | 69 | 15.96 | 0.21
4:30:00 | 69 | 15.92 | 0.23
4:31:00 | 70 | 15.87 | 0.24
4:32:00 | 69 | 15.84 | 0.25
4:33:00 | 70 | 15.8 | 0.26
4:34:00 | 70 | 15.75 | 0.28
4:35:00 | 70 | 15.71 | 0.29
4:36:00 | 70 | 15.66 | 0.31
4:37:00 | 70 | 15.62 | 0.33
4:38:00 | 70 | 15.57 | 0.34
4:39:00 | 70 | 15.51 | 0.36
4:40:00 | 70 | 15.46 | 0.38
4:41:00 | 70 | 15.41 | 0.4
4:42:00 | 70 | 15.33 | 0.43
4:43:00 | 70 | 15.28 | 0.45
4:44:00 | 70 | 15.21 | 0.48
4:45:00 | 70 | 15.16 | 0.5
4:46:00 | 70 | 15.1 | 0.52
4:47:00 | 70 | 15.04 | 0.55
4:48:00 | 70 | 14.98 | 0.57
4:49:00 | 70 | 14.92 | 0.6
4:50:00 | 70 | 14.86 | 0.63
4:51:00 | 70 | 14.81 | 0.65
4:52:00 | 69 | 14.74 | 0.69
4:53:00 | 70 | 14.68 | 0.71
4:54:00 | 70 | 14.61 | 0.75
4:55:00 | 70 | 14.55 | 0.78
4:56:00 | 70 | 14.49 | 0.81
4:57:00 | 70 | 14.43 | 0.85
4:58:00 | 70 | 14.37 | 0.88
4:59:00 | 70 | 14.31 | 0.91
5:00:00 | 70 | 14.25 | 0.95
5:01:00 | 70 | 14.19 | 0.98
5:02:00 | 70 | 14.13 | 1.01
5:03:00 | 70 | 14.07 | 1.06
5:04:00 | 70 | 14.01 | 1.09
5:05:00 | 70 | 13.95 | 1.13
5:06:00 | 70 | 13.89 | 1.17
5:07:00 | 70 | 13.83 | 1.21
5:08:00 | 70 | 13.77 | 1.25
5:09:00 | 70 | 13.71 | 1.29
5:10:00 | 70 | 13.66 | 1.34
5:11:00 | 70 | 13.6 | 1.38
5:12:00 | 70 | 13.55 | 1.42
5:13:00 | 70 | 13.5 | 1.46
5:14:00 | 69 | 13.44 | 1.51
5:15:00 | 70 | 13.38 | 1.55
5:16:00 | 70 | 13.34 | 1.59
5:17:00 | 70 | 13.29 | 1.62
5:18:00 | 70 | 13.24 | 1.67
5:19:00 | 70 | 13.2 | 1.71
5:20:00 | 70 | 13.15 | 1.75
5:21:00 | 69 | 13.1 | 1.8
5:22:00 | 70 | 13.05 | 1.84
5:23:00 | 69 | 13.01 | 1.89
5:24:00 | 70 | 12.96 | 1.93
5:25:00 | 69 | 12.92 | 1.97
5:26:00 | 70 | 12.88 | 2.02
5:27:00 | 70 | 12.84 | 2.06
5:28:00 | 69 | 12.79 | 2.11
5:29:00 | 70 | 12.75 | 2.15
5:30:00 | 69 | 12.72 | 2.19
5:31:00 | 70 | 12.68 | 2.23
5:32:00 | 69 | 12.63 | 2.29
5:33:00 | 69 | 12.59 | 2.33
5:34:00 | 70 | 12.55 | 2.38
5:35:00 | 69 | 12.52 | 2.42
5:36:00 | 70 | 12.48 | 2.47
5:37:00 | 69 | 12.45 | 2.5
5:38:00 | 69 | 12.41 | 2.55
5:39:00 | 69 | 12.37 | 2.6
5:40:00 | 69 | 12.34 | 2.64
5:41:00 | 69 | 12.31 | 2.68
5:42:00 | 69 | 12.27 | 2.73
5:43:00 | 69 | 12.25 | 2.77
5:44:00 | 69 | 12.21 | 2.81
5:45:00 | 69 | 12.18 | 2.85
5:46:00 | 69 | 12.16 | 2.89
5:47:00 | 69 | 12.13 | 2.94
5:48:00 | 69 | 12.09 | 2.98
5:49:00 | 69 | 12.06 | 3.02
5:50:00 | 69 | 12.04 | 3.06
5:51:00 | 69 | 12.01 | 3.1
5:52:00 | 69 | 11.98 | 3.15
5:53:00 | 69 | 11.96 | 3.18
5:54:00 | 69 | 11.93 | 3.23
5:55:00 | 69 | 11.91 | 3.27
5:56:00 | 69 | 11.88 | 3.3
5:57:00 | 69 | 11.86 | 3.34
5:58:00 | 69 | 11.84 | 3.38
5:59:00 | 69 | 11.82 | 3.41
6:00:00 | 69 | 11.79 | 3.45
6:01:00 | 69 | 11.77 | 3.5
6:02:00 | 69 | 11.74 | 3.54
6:03:00 | 69 | 11.72 | 3.58
6:04:00 | 69 | 11.7 | 3.62
6:05:00 | 69 | 11.68 | 3.66
6:06:00 | 69 | 11.66 | 3.69
6:07:00 | 69 | 11.64 | 3.73
6:08:00 | 70 | 11.61 | 3.77
6:09:00 | 69 | 11.6 | 3.8
6:10:00 | 69 | 11.57 | 3.85
6:11:00 | 69 | 11.55 | 3.88
6:12:00 | 69 | 11.54 | 3.91
6:13:00 | 69 | 11.52 | 3.95
6:14:00 | 70 | 11.51 | 3.97
6:15:00 | 69 | 11.49 | 4.01
6:16:00 | 69 | 11.47 | 4.04
6:17:00 | 69 | 11.45 | 4.08
6:18:00 | 69 | 11.43 | 4.11
6:19:00 | 69 | 11.42 | 4.14
6:20:00 | 69 | 11.41 | 4.17
6:21:00 | 70 | 11.38 | 4.22
6:22:00 | 69 | 11.38 | 4.23
6:23:00 | 69 | 11.35 | 4.28
6:24:00 | 69 | 11.34 | 4.31
6:25:00 | 69 | 11.32 | 4.34
6:26:00 | 69 | 11.31 | 4.38
6:27:00 | 69 | 11.3 | 4.39
6:28:00 | 69 | 11.28 | 4.44
6:29:00 | 69 | 11.27 | 4.46
6:30:00 | 69 | 11.25 | 4.49
6:31:00 | 69 | 11.24 | 4.52
6:32:00 | 69 | 11.23 | 4.56
6:33:00 | 69 | 11.21 | 4.59
6:34:00 | 69 | 11.2 | 4.62
6:35:00 | 69 | 11.19 | 4.64
6:36:00 | 70 | 11.17 | 4.67
6:37:00 | 69 | 11.16 | 4.71
6:38:00 | 69 | 11.15 | 4.73
6:39:00 | 69 | 11.13 | 4.76
6:40:00 | 69 | 11.12 | 4.8
6:41:00 | 69 | 11.11 | 4.83
6:42:00 | 69 | 11.1 | 4.85
6:43:00 | 69 | 11.08 | 4.88
6:44:00 | 69 | 11.07 | 4.9
6:45:00 | 69 | 11.07 | 4.92
6:46:00 | 69 | 11.04 | 4.97
6:47:00 | 69 | 11.04 | 4.99
6:48:00 | 69 | 11.02 | 5.03
6:49:00 | 69 | 11.01 | 5.07
6:50:00 | 70 | 11 | 5.09
6:51:00 | 70 | 10.99 | 5.1
6:52:00 | 69 | 10.98 | 5.14
6:53:00 | 69 | 10.96 | 5.18
6:54:00 | 69 | 10.95 | 5.2
6:55:00 | 69 | 10.95 | 5.22
6:56:00 | 69 | 10.93 | 5.26
6:57:00 | 70 | 10.93 | 5.28
6:58:00 | 69 | 10.91 | 5.31
6:59:00 | 69 | 10.9 | 5.33
7:00:00 | 69 | 10.89 | 5.35
7:01:00 | 69 | 10.88 | 5.39
7:02:00 | 69 | 10.87 | 5.41
7:03:00 | 70 | 10.86 | 5.43
7:04:00 | 69 | 10.85 | 5.47
7:05:00 | 69 | 10.84 | 5.49
7:06:00 | 69 | 10.83 | 5.53
7:07:00 | 69 | 10.83 | 5.53
7:08:00 | 69 | 10.81 | 5.58
7:09:00 | 69 | 10.8 | 5.6
7:10:00 | 69 | 10.8 | 5.62
7:11:00 | 69 | 10.79 | 5.64
7:12:00 | 70 | 10.77 | 5.68
7:13:00 | 69 | 10.77 | 5.7
7:14:00 | 69 | 10.75 | 5.74
7:15:00 | 69 | 10.75 | 5.76
7:16:00 | 70 | 10.74 | 5.78
7:17:00 | 69 | 10.73 | 5.81
7:18:00 | 69 | 10.72 | 5.83
7:19:00 | 69 | 10.71 | 5.85
7:20:00 | 69 | 10.7 | 5.89
7:21:00 | 69 | 10.69 | 5.91
7:22:00 | 69 | 10.68 | 5.94
7:23:00 | 70 | 10.68 | 5.96
7:24:00 | 69 | 10.67 | 5.98
7:25:00 | 70 | 10.66 | 6.03
7:26:00 | 69 | 10.65 | 6.05
7:27:00 | 69 | 10.64 | 6.07
7:28:00 | 69 | 10.63 | 6.09
7:29:00 | 69 | 10.63 | 6.12
7:30:00 | 69 | 10.62 | 6.14
7:31:00 | 70 | 10.61 | 6.16
7:32:00 | 69 | 10.59 | 6.21
7:33:00 | 69 | 10.59 | 6.23
7:34:00 | 69 | 10.58 | 6.25
7:35:00 | 69 | 10.57 | 6.28
7:36:00 | 69 | 10.56 | 6.3
7:37:00 | 69 | 10.55 | 6.35
7:38:00 | 69 | 10.55 | 6.35
7:39:00 | 69 | 10.54 | 6.37
7:40:00 | 69 | 10.54 | 6.39
7:41:00 | 70 | 10.53 | 6.42
7:42:00 | 69 | 10.51 | 6.47
7:43:00 | 69 | 10.5 | 6.49
7:44:00 | 69 | 10.5 | 6.51
7:45:00 | 69 | 10.49 | 6.54
7:46:00 | 69 | 10.48 | 6.56
7:47:00 | 69 | 10.48 | 6.56
7:48:00 | 69 | 10.47 | 6.59
7:49:00 | 69 | 10.47 | 6.61
7:50:00 | 69 | 10.45 | 6.66
7:51:00 | 69 | 10.45 | 6.69
7:52:00 | 69 | 10.44 | 6.71
7:53:00 | 69 | 10.43 | 6.74
7:54:00 | 69 | 10.42 | 6.76
7:55:00 | 69 | 10.41 | 6.79
7:56:00 | 69 | 10.41 | 6.81
7:57:00 | 69 | 10.4 | 6.84
7:58:00 | 69 | 10.39 | 6.86
7:59:00 | 69 | 10.38 | 6.89
8:00:00 | 69 | 10.38 | 6.92
8:01:00 | 69 | 10.37 | 6.94
8:02:00 | 69 | 10.37 | 6.94
8:03:00 | 69 | 10.36 | 6.97
8:04:00 | 70 | 10.36 | 6.99
8:05:00 | 69 | 10.34 | 7.05
8:06:00 | 69 | 10.34 | 7.05
8:07:00 | 69 | 10.33 | 7.07
8:08:00 | 69 | 10.32 | 7.1
8:09:00 | 69 | 10.32 | 7.13
8:10:00 | 69 | 10.32 | 7.13
8:11:00 | 69 | 10.31 | 7.15
8:12:00 | 69 | 10.29 | 7.21
8:13:00 | 69 | 10.29 | 7.21
8:14:00 | 69 | 10.29 | 7.23
8:15:00 | 69 | 10.28 | 7.26
8:16:00 | 69 | 10.27 | 7.29
8:17:00 | 69 | 10.27 | 7.29
8:18:00 | 70 | 10.26 | 7.34
8:19:00 | 69 | 10.25 | 7.37
8:20:00 | 69 | 10.25 | 7.37
8:21:00 | 69 | 10.24 | 7.4
8:22:00 | 69 | 10.23 | 7.43
8:23:00 | 69 | 10.23 | 7.45
8:24:00 | 69 | 10.22 | 7.48
8:25:00 | 69 | 10.22 | 7.48
8:26:00 | 69 | 10.21 | 7.51
8:27:00 | 69 | 10.21 | 7.54
8:28:00 | 70 | 10.2 | 7.57
8:29:00 | 69 | 10.2 | 7.57
8:30:00 | 69 | 10.19 | 7.6
8:31:00 | 69 | 10.18 | 7.63
8:32:00 | 70 | 10.18 | 7.65
8:33:00 | 69 | 10.17 | 7.68
8:34:00 | 69 | 10.16 | 7.71
8:35:00 | 69 | 10.16 | 7.71
8:36:00 | 69 | 10.15 | 7.74
8:37:00 | 70 | 10.14 | 7.77
8:38:00 | 69 | 10.14 | 7.8
8:39:00 | 70 | 10.13 | 7.83
8:40:00 | 69 | 10.13 | 7.83
8:41:00 | 69 | 10.12 | 7.86
8:42:00 | 69 | 10.11 | 7.89
8:43:00 | 69 | 10.11 | 7.89
8:44:00 | 69 | 10.11 | 7.92
8:45:00 | 69 | 10.1 | 7.95
8:46:00 | 70 | 10.09 | 7.98
8:47:00 | 69 | 10.09 | 7.98
8:48:00 | 69 | 10.08 | 8.01
8:49:00 | 69 | 10.08 | 8.04
8:50:00 | 70 | 10.07 | 8.07
8:51:00 | 69 | 10.07 | 8.07
8:52:00 | 69 | 10.06 | 8.1
8:53:00 | 69 | 10.05 | 8.13
8:54:00 | 69 | 10.05 | 8.13
8:55:00 | 69 | 10.05 | 8.16
8:56:00 | 69 | 10.04 | 8.2
8:57:00 | 69 | 10.04 | 8.2
8:58:00 | 69 | 10.03 | 8.23
8:59:00 | 69 | 10.02 | 8.26
9:00:00 | 69 | 10.02 | 8.26
9:01:00 | 69 | 10.02 | 8.29
9:02:00 | 69 | 10.01 | 8.32
9:03:00 | 69 | 10 | 8.35
9:04:00 | 69 | 10 | 8.35
9:05:00 | 69 | 10 | 8.35
9:06:00 | 69 | 9.99 | 8.38
9:07:00 | 70 | 9.99 | 8.42
9:08:00 | 69 | 9.98 | 8.45
9:09:00 | 69 | 9.98 | 8.45
9:10:00 | 69 | 9.97 | 8.48
9:11:00 | 69 | 9.97 | 8.48
9:12:00 | 69 | 9.96 | 8.51
9:13:00 | 70 | 9.96 | 8.55
9:14:00 | 69 | 9.96 | 8.55
9:15:00 | 69 | 9.95 | 8.58
9:16:00 | 70 | 9.94 | 8.61
9:17:00 | 69 | 9.94 | 8.61
9:18:00 | 70 | 9.93 | 8.64
9:19:00 | 69 | 9.93 | 8.68
9:20:00 | 69 | 9.93 | 8.68
9:21:00 | 69 | 9.92 | 8.71
9:22:00 | 69 | 9.92 | 8.71
9:23:00 | 69 | 9.91 | 8.74
9:24:00 | 69 | 9.91 | 8.78
9:25:00 | 69 | 9.91 | 8.78
9:26:00 | 69 | 9.9 | 8.81
9:27:00 | 69 | 9.89 | 8.85
9:28:00 | 70 | 9.89 | 8.85
9:29:00 | 69 | 9.88 | 8.88
9:30:00 | 69 | 9.88 | 8.88
9:31:00 | 69 | 9.88 | 8.91
9:32:00 | 69 | 9.88 | 8.91
9:33:00 | 69 | 9.87 | 8.95
9:34:00 | 69 | 9.86 | 8.98
9:35:00 | 69 | 9.86 | 8.98
9:36:00 | 69 | 9.85 | 9.02
9:37:00 | 69 | 9.85 | 9.02
9:38:00 | 70 | 9.84 | 9.05
9:39:00 | 69 | 9.84 | 9.05
9:40:00 | 69 | 9.84 | 9.09
9:41:00 | 69 | 9.84 | 9.09
9:42:00 | 70 | 9.83 | 9.12
9:43:00 | 69 | 9.83 | 9.12
9:44:00 | 69 | 9.82 | 9.16
9:45:00 | 70 | 9.82 | 9.16
9:46:00 | 70 | 9.82 | 9.19
9:47:00 | 69 | 9.82 | 9.19
9:48:00 | 69 | 9.81 | 9.23
9:49:00 | 69 | 9.81 | 9.23
9:50:00 | 69 | 9.8 | 9.26
9:51:00 | 69 | 9.8 | 9.26
9:52:00 | 69 | 9.79 | 9.3
9:53:00 | 69 | 9.79 | 9.3
9:54:00 | 70 | 9.79 | 9.33
9:55:00 | 69 | 9.79 | 9.33
9:56:00 | 69 | 9.78 | 9.37
9:57:00 | 69 | 9.78 | 9.37
9:58:00 | 69 | 9.77 | 9.41
9:59:00 | 69 | 9.77 | 9.41
10:00:00 | 69 | 9.76 | 9.44
10:01:00 | 69 | 9.76 | 9.44
10:02:00 | 70 | 9.75 | 9.48
10:03:00 | 69 | 9.75 | 9.48
10:04:00 | 69 | 9.75 | 9.48
10:05:00 | 69 | 9.75 | 9.52
10:06:00 | 69 | 9.74 | 9.55
10:07:00 | 69 | 9.74 | 9.55
10:08:00 | 69 | 9.74 | 9.55
10:09:00 | 69 | 9.73 | 9.59
10:10:00 | 69 | 9.73 | 9.59
10:11:00 | 69 | 9.73 | 9.63
10:12:00 | 69 | 9.73 | 9.63
10:13:00 | 69 | 9.72 | 9.67
10:14:00 | 69 | 9.72 | 9.67
10:15:00 | 69 | 9.72 | 9.67
10:16:00 | 69 | 9.71 | 9.7
10:17:00 | 69 | 9.71 | 9.7
10:18:00 | 69 | 9.7 | 9.74
10:19:00 | 69 | 9.7 | 9.74
10:20:00 | 69 | 9.7 | 9.78
10:21:00 | 70 | 9.7 | 9.78
10:22:00 | 69 | 9.7 | 9.78
10:23:00 | 69 | 9.69 | 9.82
10:24:00 | 70 | 9.69 | 9.82
10:25:00 | 70 | 9.68 | 9.85
10:26:00 | 69 | 9.68 | 9.85
10:27:00 | 69 | 9.67 | 9.89
10:28:00 | 69 | 9.67 | 9.89
10:29:00 | 69 | 9.66 | 9.93
10:30:00 | 69 | 9.66 | 9.93
10:31:00 | 69 | 9.66 | 9.97
10:32:00 | 69 | 9.66 | 9.97
10:33:00 | 69 | 9.66 | 9.97
10:34:00 | 69 | 9.65 | 10.01
10:35:00 | 69 | 9.65 | 10.01
10:36:00 | 69 | 9.64 | 10.05
10:37:00 | 69 | 9.64 | 10.05
10:38:00 | 69 | 9.64 | 10.05
10:39:00 | 70 | 9.64 | 10.05
10:40:00 | 70 | 9.63 | 10.09
10:41:00 | 69 | 9.63 | 10.09
10:42:00 | 69 | 9.63 | 10.13
10:43:00 | 70 | 9.63 | 10.13
10:44:00 | 69 | 9.63 | 10.13
10:45:00 | 69 | 9.62 | 10.17
10:46:00 | 69 | 9.62 | 10.17
10:47:00 | 69 | 9.62 | 10.17
10:48:00 | 69 | 9.61 | 10.21
10:49:00 | 70 | 9.61 | 10.21
10:50:00 | 69 | 9.61 | 10.21
10:51:00 | 69 | 9.61 | 10.25
10:52:00 | 69 | 9.61 | 10.25
10:53:00 | 69 | 9.6 | 10.29
10:54:00 | 69 | 9.6 | 10.29
10:55:00 | 69 | 9.59 | 10.33
10:56:00 | 69 | 9.59 | 10.33
10:57:00 | 69 | 9.59 | 10.33
10:58:00 | 69 | 9.58 | 10.37
10:59:00 | 70 | 9.58 | 10.37
11:00:00 | 69 | 9.58 | 10.37
11:01:00 | 69 | 9.57 | 10.41
11:02:00 | 70 | 9.57 | 10.41
11:03:00 | 70 | 9.57 | 10.41
11:04:00 | 69 | 9.57 | 10.45
11:05:00 | 70 | 9.56 | 10.49
11:06:00 | 70 | 9.56 | 10.49
11:07:00 | 69 | 9.56 | 10.49
11:08:00 | 69 | 9.56 | 10.49
11:09:00 | 69 | 9.56 | 10.49
11:10:00 | 70 | 9.55 | 10.53
11:11:00 | 69 | 9.55 | 10.53
11:12:00 | 69 | 9.55 | 10.53
11:13:00 | 69 | 9.54 | 10.57
11:14:00 | 69 | 9.54 | 10.57
11:15:00 | 69 | 9.54 | 10.57
11:16:00 | 69 | 9.54 | 10.61
11:17:00 | 69 | 9.54 | 10.61
11:18:00 | 70 | 9.54 | 10.61
11:19:00 | 70 | 9.53 | 10.65
11:20:00 | 69 | 9.53 | 10.65
11:21:00 | 69 | 9.53 | 10.65
11:22:00 | 69 | 9.52 | 10.7
11:23:00 | 69 | 9.52 | 10.7
11:24:00 | 70 | 9.52 | 10.7
11:25:00 | 69 | 9.52 | 10.7
11:26:00 | 69 | 9.52 | 10.74
11:27:00 | 69 | 9.52 | 10.74
11:28:00 | 69 | 9.52 | 10.74
11:29:00 | 70 | 9.51 | 10.78
11:30:00 | 69 | 9.51 | 10.78
11:31:00 | 69 | 9.51 | 10.78
11:32:00 | 69 | 9.5 | 10.82
11:33:00 | 69 | 9.5 | 10.82
11:34:00 | 69 | 9.5 | 10.82
11:35:00 | 69 | 9.49 | 10.87
11:36:00 | 69 | 9.49 | 10.87
11:37:00 | 69 | 9.49 | 10.87
11:38:00 | 69 | 9.49 | 10.87
11:39:00 | 70 | 9.48 | 10.91
11:40:00 | 70 | 9.48 | 10.91
11:41:00 | 69 | 9.48 | 10.91
11:42:00 | 69 | 9.48 | 10.91
11:43:00 | 69 | 9.48 | 10.95
11:44:00 | 70 | 9.48 | 10.95
11:45:00 | 69 | 9.48 | 10.95
11:46:00 | 69 | 9.48 | 10.95
11:47:00 | 69 | 9.47 | 10.99
11:48:00 | 69 | 9.47 | 10.99
11:49:00 | 69 | 9.47 | 10.99
11:50:00 | 70 | 9.46 | 11.04
11:51:00 | 69 | 9.46 | 11.04
11:52:00 | 69 | 9.46 | 11.04
11:53:00 | 69 | 9.46 | 11.04
11:54:00 | 69 | 9.46 | 11.04
11:55:00 | 69 | 9.45 | 11.08
11:56:00 | 69 | 9.45 | 11.08
11:57:00 | 69 | 9.45 | 11.08
11:58:00 | 69 | 9.45 | 11.08
11:59:00 | 69 | 9.45 | 11.12
12:00:00 | 69 | 9.45 | 11.12
12:01:00 | 69 | 9.45 | 11.12
12:02:00 | 69 | 9.45 | 11.12
12:03:00 | 69 | 9.44 | 11.17
12:04:00 | 69 | 9.44 | 11.17
12:05:00 | 70 | 9.44 | 11.17
12:06:00 | 69 | 9.44 | 11.17
12:07:00 | 69 | 9.43 | 11.21
12:08:00 | 69 | 9.43 | 11.21
12:09:00 | 70 | 9.43 | 11.21
12:10:00 | 69 | 9.43 | 11.21
12:11:00 | 69 | 9.43 | 11.26
12:12:00 | 69 | 9.43 | 11.26
12:13:00 | 69 | 9.43 | 11.26
12:14:00 | 69 | 9.42 | 11.3
12:15:00 | 69 | 9.42 | 11.3
12:16:00 | 69 | 9.42 | 11.3
12:17:00 | 70 | 9.42 | 11.3
12:18:00 | 69 | 9.42 | 11.3
12:19:00 | 69 | 9.42 | 11.3
12:20:00 | 69 | 9.41 | 11.35
12:21:00 | 69 | 9.41 | 11.35
12:22:00 | 69 | 9.41 | 11.35
12:23:00 | 69 | 9.4 | 11.39
12:24:00 | 69 | 9.4 | 11.39
12:25:00 | 69 | 9.4 | 11.39
12:26:00 | 69 | 9.4 | 11.39
12:27:00 | 70 | 9.4 | 11.39
12:28:00 | 69 | 9.4 | 11.39
12:29:00 | 69 | 9.39 | 11.44
12:30:00 | 69 | 9.39 | 11.44
12:31:00 | 69 | 9.39 | 11.44
12:32:00 | 69 | 9.39 | 11.44
12:33:00 | 69 | 9.39 | 11.44
12:34:00 | 69 | 9.39 | 11.48
12:35:00 | 70 | 9.39 | 11.48
12:36:00 | 69 | 9.39 | 11.48
12:37:00 | 69 | 9.39 | 11.48
12:38:00 | 69 | 9.38 | 11.53
12:39:00 | 69 | 9.38 | 11.53
12:40:00 | 69 | 9.38 | 11.53
12:41:00 | 69 | 9.38 | 11.53
12:42:00 | 69 | 9.37 | 11.57
12:43:00 | 69 | 9.37 | 11.57
12:44:00 | 69 | 9.37 | 11.57
12:45:00 | 69 | 9.37 | 11.57
12:46:00 | 69 | 9.37 | 11.57
12:47:00 | 69 | 9.37 | 11.57
12:48:00 | 70 | 9.36 | 11.62
12:49:00 | 69 | 9.36 | 11.62
12:50:00 | 69 | 9.36 | 11.62
12:51:00 | 70 | 9.36 | 11.62
12:52:00 | 69 | 9.36 | 11.67
12:53:00 | 69 | 9.36 | 11.62
12:54:00 | 69 | 9.36 | 11.67
12:55:00 | 70 | 9.36 | 11.67
12:56:00 | 69 | 9.35 | 11.71
12:57:00 | 69 | 9.35 | 11.71
12:58:00 | 69 | 9.35 | 11.71
12:59:00 | 69 | 9.35 | 11.71
13:00:00 | 69 | 9.35 | 11.71
13:01:00 | 70 | 9.34 | 11.76
13:02:00 | 69 | 9.35 | 11.71
13:03:00 | 69 | 9.34 | 11.76
13:04:00 | 70 | 9.34 | 11.76
13:05:00 | 69 | 9.34 | 11.76
13:06:00 | 69 | 9.34 | 11.76
13:07:00 | 69 | 9.34 | 11.81
13:08:00 | 69 | 9.34 | 11.81
13:09:00 | 70 | 9.34 | 11.81
13:10:00 | 69 | 9.34 | 11.81
13:11:00 | 70 | 9.34 | 11.81
13:12:00 | 69 | 9.33 | 11.85
13:13:00 | 70 | 9.33 | 11.85
13:14:00 | 69 | 9.33 | 11.85
13:15:00 | 69 | 9.33 | 11.85
13:16:00 | 69 | 9.33 | 11.85
13:17:00 | 70 | 9.32 | 11.9
13:18:00 | 70 | 9.32 | 11.9
13:19:00 | 69 | 9.32 | 11.9
13:20:00 | 69 | 9.32 | 11.9
13:21:00 | 70 | 9.32 | 11.9
13:22:00 | 69 | 9.31 | 11.95
13:23:00 | 69 | 9.31 | 11.95
13:24:00 | 69 | 9.31 | 11.95
13:25:00 | 69 | 9.31 | 11.95
13:26:00 | 69 | 9.31 | 11.95
13:27:00 | 69 | 9.31 | 11.95
13:28:00 | 69 | 9.31 | 11.95
13:29:00 | 69 | 9.3 | 11.99
13:30:00 | 70 | 9.3 | 11.99
13:31:00 | 69 | 9.3 | 11.99
13:32:00 | 69 | 9.3 | 11.99
13:33:00 | 69 | 9.3 | 11.99
13:34:00 | 69 | 9.3 | 11.99
13:35:00 | 69 | 9.3 | 12.04
13:36:00 | 69 | 9.3 | 12.04
13:37:00 | 69 | 9.3 | 12.04
13:38:00 | 69 | 9.3 | 12.04
13:39:00 | 69 | 9.3 | 12.04
13:40:00 | 69 | 9.3 | 12.04
13:41:00 | 69 | 9.3 | 12.04
13:42:00 | 69 | 9.29 | 12.09
13:43:00 | 69 | 9.3 | 12.04
13:44:00 | 69 | 9.29 | 12.09
13:45:00 | 70 | 9.29 | 12.09
13:46:00 | 69 | 9.29 | 12.09
13:47:00 | 70 | 9.29 | 12.09
13:48:00 | 69 | 9.29 | 12.09
13:49:00 | 69 | 9.29 | 12.09
13:50:00 | 69 | 9.28 | 12.14
13:51:00 | 69 | 9.28 | 12.14
13:52:00 | 69 | 9.28 | 12.14
13:53:00 | 69 | 9.28 | 12.14
13:54:00 | 70 | 9.28 | 12.14
13:55:00 | 69 | 9.27 | 12.19
13:56:00 | 69 | 9.28 | 12.14
13:57:00 | 69 | 9.27 | 12.19
13:58:00 | 70 | 9.27 | 12.19
13:59:00 | 69 | 9.27 | 12.19
14:00:00 | 69 | 9.27 | 12.19
14:01:00 | 70 | 9.27 | 12.19
14:02:00 | 69 | 9.27 | 12.19
14:03:00 | 69 | 9.27 | 12.24
14:04:00 | 69 | 9.27 | 12.24
14:05:00 | 69 | 9.27 | 12.24
14:06:00 | 69 | 9.27 | 12.24
14:07:00 | 69 | 9.27 | 12.24
14:08:00 | 69 | 9.26 | 12.28
14:09:00 | 69 | 9.26 | 12.28
14:10:00 | 69 | 9.26 | 12.28
14:11:00 | 69 | 9.26 | 12.28
14:12:00 | 69 | 9.26 | 12.28
14:13:00 | 69 | 9.26 | 12.28
14:14:00 | 69 | 9.26 | 12.28
14:15:00 | 69 | 9.26 | 12.28
14:16:00 | 70 | 9.25 | 12.33
14:17:00 | 69 | 9.25 | 12.33
14:18:00 | 70 | 9.25 | 12.33
14:19:00 | 69 | 9.25 | 12.33
14:20:00 | 69 | 9.25 | 12.33
14:21:00 | 69 | 9.25 | 12.33
14:22:00 | 69 | 9.25 | 12.33
14:23:00 | 69 | 9.25 | 12.38
14:24:00 | 69 | 9.25 | 12.33
14:25:00 | 69 | 9.25 | 12.38
14:26:00 | 69 | 9.25 | 12.38
14:27:00 | 69 | 9.25 | 12.38
14:28:00 | 69 | 9.25 | 12.38
14:29:00 | 70 | 9.25 | 12.38
14:30:00 | 69 | 9.25 | 12.38
14:31:00 | 69 | 9.24 | 12.43
14:32:00 | 69 | 9.24 | 12.43
14:33:00 | 70 | 9.24 | 12.43
14:34:00 | 69 | 9.24 | 12.43
14:35:00 | 69 | 9.24 | 12.43
14:36:00 | 70 | 9.24 | 12.43
14:37:00 | 69 | 9.24 | 12.43
14:38:00 | 69 | 9.23 | 12.48
14:39:00 | 69 | 9.23 | 12.48
14:40:00 | 69 | 9.23 | 12.48
14:41:00 | 69 | 9.23 | 12.48
14:42:00 | 69 | 9.23 | 12.48
14:43:00 | 69 | 9.23 | 12.48
14:44:00 | 69 | 9.23 | 12.48
14:45:00 | 69 | 9.23 | 12.48
14:46:00 | 69 | 9.23 | 12.48
14:47:00 | 69 | 9.23 | 12.48
14:48:00 | 69 | 9.22 | 12.53
14:49:00 | 69 | 9.22 | 12.53
14:50:00 | 69 | 9.22 | 12.53
14:51:00 | 69 | 9.22 | 12.53
14:52:00 | 70 | 9.22 | 12.53
14:53:00 | 69 | 9.22 | 12.53
14:54:00 | 69 | 9.21 | 12.58
14:55:00 | 69 | 9.22 | 12.53
14:56:00 | 69 | 9.21 | 12.58
14:57:00 | 69 | 9.21 | 12.58
14:58:00 | 69 | 9.21 | 12.58
14:59:00 | 69 | 9.21 | 12.58
15:00:00 | 69 | 9.21 | 12.58
15:01:00 | 69 | 9.21 | 12.58
15:02:00 | 69 | 9.21 | 12.58
15:03:00 | 69 | 9.21 | 12.58
15:04:00 | 70 | 9.21 | 12.63
15:05:00 | 69 | 9.21 | 12.63
15:06:00 | 69 | 9.21 | 12.63
15:07:00 | 69 | 9.21 | 12.63
15:08:00 | 70 | 9.21 | 12.63
15:09:00 | 69 | 9.21 | 12.63
15:10:00 | 69 | 9.21 | 12.63
15:11:00 | 69 | 9.21 | 12.63
15:12:00 | 69 | 9.21 | 12.63
15:13:00 | 69 | 9.2 | 12.68
15:14:00 | 69 | 9.2 | 12.68
15:15:00 | 69 | 9.2 | 12.68
15:16:00 | 69 | 9.2 | 12.68
15:17:00 | 69 | 9.2 | 12.68
15:18:00 | 69 | 9.2 | 12.68
15:19:00 | 69 | 9.2 | 12.68
15:20:00 | 69 | 9.2 | 12.68
15:21:00 | 69 | 9.2 | 12.68
15:22:00 | 69 | 9.19 | 12.74
15:23:00 | 69 | 9.19 | 12.74
15:24:00 | 69 | 9.19 | 12.74
15:25:00 | 69 | 9.19 | 12.74
15:26:00 | 69 | 9.19 | 12.74
15:27:00 | 69 | 9.19 | 12.74
15:28:00 | 69 | 9.19 | 12.74
15:29:00 | 69 | 9.19 | 12.74
15:30:00 | 69 | 9.18 | 12.79
15:31:00 | 69 | 9.18 | 12.79
15:32:00 | 69 | 9.18 | 12.79
15:33:00 | 69 | 9.18 | 12.79
15:34:00 | 69 | 9.18 | 12.79
15:35:00 | 70 | 9.18 | 12.79
15:36:00 | 69 | 9.18 | 12.79
15:37:00 | 70 | 9.18 | 12.79
15:38:00 | 69 | 9.18 | 12.84
15:39:00 | 69 | 9.18 | 12.84
15:40:00 | 69 | 9.18 | 12.84
15:41:00 | 69 | 9.18 | 12.84
15:42:00 | 69 | 9.18 | 12.84
15:43:00 | 69 | 9.18 | 12.84
15:44:00 | 69 | 9.18 | 12.84
15:45:00 | 69 | 9.18 | 12.84
15:46:00 | 69 | 9.18 | 12.84
15:47:00 | 69 | 9.18 | 12.84
15:48:00 | 69 | 9.18 | 12.84
15:49:00 | 69 | 9.17 | 12.89
15:50:00 | 69 | 9.17 | 12.89
15:51:00 | 70 | 9.17 | 12.89
15:52:00 | 69 | 9.17 | 12.89
15:53:00 | 69 | 9.17 | 12.89
15:54:00 | 69 | 9.17 | 12.89
15:55:00 | 69 | 9.17 | 12.89
15:56:00 | 69 | 9.17 | 12.89
15:57:00 | 69 | 9.17 | 12.89
15:58:00 | 70 | 9.16 | 12.94
15:59:00 | 70 | 9.17 | 12.89
16:00:00 | 69 | 9.16 | 12.94
16:01:00 | 69 | 9.16 | 12.94
16:02:00 | 70 | 9.16 | 12.94
16:03:00 | 69 | 9.16 | 12.94
16:04:00 | 69 | 9.16 | 12.94
16:05:00 | 69 | 9.16 | 12.94
16:06:00 | 70 | 9.16 | 12.94
16:07:00 | 69 | 9.16 | 12.94
16:08:00 | 69 | 9.16 | 12.99
16:09:00 | 69 | 9.16 | 12.99
16:10:00 | 69 | 9.16 | 12.99
16:11:00 | 69 | 9.16 | 12.99
16:12:00 | 70 | 9.16 | 12.99
16:13:00 | 69 | 9.16 | 12.99
16:14:00 | 70 | 9.16 | 12.99
16:15:00 | 69 | 9.16 | 12.99
16:16:00 | 69 | 9.16 | 12.99
16:17:00 | 69 | 9.15 | 13.05
16:18:00 | 70 | 9.15 | 13.05
16:19:00 | 69 | 9.15 | 13.05
16:20:00 | 69 | 9.15 | 13.05
16:21:00 | 69 | 9.15 | 13.05
16:22:00 | 70 | 9.15 | 13.05
16:23:00 | 69 | 9.15 | 13.05
16:24:00 | 69 | 9.15 | 13.05
16:25:00 | 69 | 9.15 | 13.05
16:26:00 | 69 | 9.15 | 13.05
16:27:00 | 69 | 9.15 | 13.05
16:28:00 | 69 | 9.15 | 13.05
16:29:00 | 69 | 9.14 | 13.1
16:30:00 | 69 | 9.14 | 13.1
16:31:00 | 69 | 9.14 | 13.1
16:32:00 | 69 | 9.14 | 13.1
16:33:00 | 69 | 9.14 | 13.1
16:34:00 | 69 | 9.14 | 13.1
16:35:00 | 69 | 9.14 | 13.1
16:36:00 | 69 | 9.14 | 13.1
16:37:00 | 69 | 9.14 | 13.1
16:38:00 | 69 | 9.14 | 13.1
16:39:00 | 69 | 9.13 | 13.15
16:40:00 | 69 | 9.13 | 13.15
16:41:00 | 69 | 9.13 | 13.15
16:42:00 | 69 | 9.13 | 13.15
16:43:00 | 69 | 9.13 | 13.15
16:44:00 | 69 | 9.13 | 13.15
16:45:00 | 69 | 9.13 | 13.15
16:46:00 | 69 | 9.13 | 13.15
16:47:00 | 69 | 9.13 | 13.15
16:48:00 | 69 | 9.13 | 13.15
16:49:00 | 70 | 9.12 | 13.26
16:50:00 | 69 | 9.12 | 13.26
16:51:00 | 69 | 9.12 | 13.26
16:52:00 | 69 | 9.12 | 13.26
16:53:00 | 70 | 9.12 | 13.26
16:54:00 | 69 | 9.12 | 13.26
16:55:00 | 69 | 9.12 | 13.26
16:56:00 | 69 | 9.12 | 13.26
16:57:00 | 69 | 9.12 | 13.26
16:58:00 | 69 | 9.12 | 13.26
16:59:00 | 69 | 9.12 | 13.26
17:00:00 | 69 | 9.11 | 13.31
17:01:00 | 69 | 9.11 | 13.31
17:02:00 | 69 | 9.11 | 13.31
17:03:00 | 69 | 9.11 | 13.31
17:04:00 | 69 | 9.11 | 13.31
17:05:00 | 69 | 9.11 | 13.31
17:06:00 | 69 | 9.11 | 13.31
17:07:00 | 69 | 9.11 | 13.31
17:08:00 | 69 | 9.11 | 13.31
17:09:00 | 69 | 9.11 | 13.31
17:10:00 | 69 | 9.11 | 13.31
17:11:00 | 70 | 9.1 | 13.37
17:12:00 | 69 | 9.11 | 13.31
17:13:00 | 69 | 9.1 | 13.37
17:14:00 | 69 | 9.1 | 13.37
17:15:00 | 69 | 9.1 | 13.37
17:16:00 | 69 | 9.1 | 13.37
17:17:00 | 69 | 9.1 | 13.37
17:18:00 | 69 | 9.1 | 13.37
17:19:00 | 69 | 9.1 | 13.37
17:20:00 | 69 | 9.1 | 13.37
17:21:00 | 69 | 9.09 | 13.42
17:22:00 | 69 | 9.1 | 13.37
17:23:00 | 69 | 9.1 | 13.37
17:24:00 | 69 | 9.09 | 13.42
17:25:00 | 69 | 9.09 | 13.42
17:26:00 | 69 | 9.09 | 13.42
17:27:00 | 69 | 9.09 | 13.42
17:28:00 | 69 | 9.09 | 13.42
17:29:00 | 70 | 9.09 | 13.42
17:30:00 | 69 | 9.09 | 13.42
17:31:00 | 69 | 9.09 | 13.42
17:32:00 | 69 | 9.09 | 13.42
17:33:00 | 69 | 9.09 | 13.42
17:34:00 | 69 | 9.09 | 13.42
17:35:00 | 69 | 9.09 | 13.42
17:36:00 | 70 | 9.09 | 13.48
17:37:00 | 69 | 9.09 | 13.48
17:38:00 | 69 | 9.09 | 13.42
17:39:00 | 69 | 9.09 | 13.48
17:40:00 | 69 | 9.09 | 13.48
17:41:00 | 69 | 9.09 | 13.48
17:42:00 | 69 | 9.09 | 13.48
17:43:00 | 69 | 9.09 | 13.48
17:44:00 | 69 | 9.09 | 13.48
17:45:00 | 69 | 9.09 | 13.48
17:46:00 | 69 | 9.09 | 13.48
17:47:00 | 69 | 9.08 | 13.53
17:48:00 | 69 | 9.08 | 13.53
17:49:00 | 70 | 9.08 | 13.53
17:50:00 | 69 | 9.08 | 13.53
17:51:00 | 69 | 9.08 | 13.53
17:52:00 | 69 | 9.08 | 13.53
17:53:00 | 69 | 9.08 | 13.53
17:54:00 | 70 | 9.08 | 13.53
17:55:00 | 69 | 9.08 | 13.53
17:56:00 | 69 | 9.08 | 13.53
17:57:00 | 69 | 9.08 | 13.53
17:58:00 | 69 | 9.08 | 13.53
17:59:00 | 69 | 9.08 | 13.53
18:00:00 | 69 | 9.08 | 13.53
18:01:00 | 69 | 9.08 | 13.53
18:02:00 | 69 | 9.08 | 13.53
18:03:00 | 69 | 9.07 | 13.58
18:04:00 | 69 | 9.07 | 13.58
18:05:00 | 69 | 9.07 | 13.58
18:06:00 | 69 | 9.07 | 13.58
18:07:00 | 69 | 9.07 | 13.58
18:08:00 | 69 | 9.07 | 13.58
18:09:00 | 69 | 9.07 | 13.58
18:10:00 | 69 | 9.07 | 13.58
18:11:00 | 69 | 9.07 | 13.58
18:12:00 | 69 | 9.06 | 13.64
18:13:00 | 70 | 9.06 | 13.64
18:14:00 | 69 | 9.06 | 13.64
18:15:00 | 69 | 9.06 | 13.64
18:16:00 | 69 | 9.06 | 13.64
18:17:00 | 69 | 9.06 | 13.64
18:18:00 | 69 | 9.06 | 13.64
18:19:00 | 69 | 9.06 | 13.64
18:20:00 | 69 | 9.06 | 13.64
18:21:00 | 70 | 9.06 | 13.64
18:22:00 | 69 | 9.06 | 13.64
18:23:00 | 69 | 9.06 | 13.64
18:24:00 | 69 | 9.06 | 13.64
18:25:00 | 69 | 9.06 | 13.7
18:26:00 | 69 | 9.06 | 13.7
18:27:00 | 70 | 9.06 | 13.7
18:28:00 | 69 | 9.06 | 13.7
18:29:00 | 69 | 9.06 | 13.7
18:30:00 | 69 | 9.06 | 13.7
18:31:00 | 70 | 9.06 | 13.7
18:32:00 | 69 | 9.06 | 13.7
18:33:00 | 69 | 9.06 | 13.7
18:34:00 | 70 | 9.06 | 13.7
18:35:00 | 69 | 9.06 | 13.7
18:36:00 | 69 | 9.06 | 13.7
18:37:00 | 69 | 9.05 | 13.75
18:38:00 | 70 | 9.06 | 13.7
18:39:00 | 69 | 9.06 | 13.7
18:40:00 | 69 | 9.06 | 13.7
18:41:00 | 69 | 9.05 | 13.75
18:42:00 | 69 | 9.05 | 13.75
18:43:00 | 69 | 9.05 | 13.75
18:44:00 | 69 | 9.05 | 13.75
18:45:00 | 69 | 9.05 | 13.75
18:46:00 | 70 | 9.05 | 13.75
18:47:00 | 69 | 9.05 | 13.75
18:48:00 | 70 | 9.05 | 13.75
18:49:00 | 69 | 9.05 | 13.75
18:50:00 | 69 | 9.05 | 13.75
18:51:00 | 70 | 9.05 | 13.75
18:52:00 | 69 | 9.05 | 13.75
18:53:00 | 69 | 9.04 | 13.81
18:54:00 | 70 | 9.04 | 13.81
18:55:00 | 69 | 9.04 | 13.81
18:56:00 | 69 | 9.04 | 13.81
18:57:00 | 69 | 9.04 | 13.81
18:58:00 | 69 | 9.04 | 13.81
18:59:00 | 69 | 9.04 | 13.81
19:00:00 | 69 | 9.04 | 13.81
19:01:00 | 69 | 9.04 | 13.81
19:02:00 | 69 | 9.04 | 13.81
19:03:00 | 69 | 9.04 | 13.81
19:04:00 | 70 | 9.04 | 13.81
19:05:00 | 69 | 9.04 | 13.81
19:06:00 | 69 | 9.04 | 13.86
19:07:00 | 70 | 9.04 | 13.81
19:08:00 | 69 | 9.04 | 13.86
19:09:00 | 69 | 9.04 | 13.81
19:10:00 | 69 | 9.04 | 13.86
19:11:00 | 69 | 9.04 | 13.81
19:12:00 | 70 | 9.04 | 13.86
19:13:00 | 69 | 9.04 | 13.86
19:14:00 | 69 | 9.04 | 13.86
19:15:00 | 69 | 9.04 | 13.86
19:16:00 | 69 | 9.04 | 13.86
19:17:00 | 69 | 9.04 | 13.86
19:18:00 | 69 | 9.04 | 13.86
19:19:00 | 69 | 9.04 | 13.86
19:20:00 | 70 | 9.04 | 13.86
19:21:00 | 69 | 9.04 | 13.86
19:22:00 | 69 | 9.04 | 13.86
19:23:00 | 69 | 9.03 | 13.92
19:24:00 | 70 | 9.04 | 13.86
19:25:00 | 69 | 9.03 | 13.92
19:26:00 | 69 | 9.03 | 13.92
19:27:00 | 69 | 9.03 | 13.92
19:28:00 | 69 | 9.03 | 13.92
19:29:00 | 69 | 9.03 | 13.92
19:30:00 | 69 | 9.03 | 13.92
19:31:00 | 69 | 9.03 | 13.92
19:32:00 | 69 | 9.03 | 13.92
19:33:00 | 69 | 9.03 | 13.92
19:34:00 | 69 | 9.03 | 13.92
19:35:00 | 69 | 9.03 | 13.92
19:36:00 | 69 | 9.03 | 13.92
19:37:00 | 69 | 9.03 | 13.92
19:38:00 | 70 | 9.03 | 13.92
19:39:00 | 69 | 9.03 | 13.92
19:40:00 | 70 | 9.03 | 13.92
19:41:00 | 69 | 9.03 | 13.92
19:42:00 | 69 | 9.03 | 13.92
19:43:00 | 69 | 9.02 | 13.98
19:44:00 | 69 | 9.02 | 13.98
19:45:00 | 70 | 9.02 | 13.98
19:46:00 | 69 | 9.02 | 13.98
19:47:00 | 69 | 9.02 | 13.98
19:48:00 | 69 | 9.02 | 13.98
19:49:00 | 69 | 9.02 | 13.98
19:50:00 | 69 | 9.02 | 13.98
19:51:00 | 69 | 9.02 | 13.98
19:52:00 | 69 | 9.02 | 13.98
19:53:00 | 69 | 9.02 | 13.98
19:54:00 | 70 | 9.02 | 13.98
19:55:00 | 69 | 9.02 | 13.98
19:56:00 | 69 | 9.01 | 14.03
19:57:00 | 70 | 9.02 | 13.98
19:58:00 | 69 | 9.01 | 14.03
19:59:00 | 69 | 9.01 | 14.03
20:00:00 | 69 | 9.01 | 14.03
20:01:00 | 69 | 9.01 | 14.03
20:02:00 | 69 | 9.01 | 14.03
20:03:00 | 69 | 9.01 | 14.03
20:04:00 | 69 | 9.01 | 14.03
20:05:00 | 69 | 9.01 | 14.03
20:06:00 | 69 | 9.01 | 14.03
20:07:00 | 69 | 9.01 | 14.03
20:08:00 | 69 | 9.01 | 14.03
20:09:00 | 69 | 9.01 | 14.03
20:10:00 | 69 | 9.01 | 14.03
20:11:00 | 69 | 9.01 | 14.03
20:12:00 | 69 | 9.01 | 14.03
20:13:00 | 69 | 9.01 | 14.03
20:14:00 | 69 | 9.01 | 14.03
20:15:00 | 69 | 9.01 | 14.03
20:16:00 | 69 | 9.01 | 14.03
20:17:00 | 69 | 9.01 | 14.03
20:18:00 | 69 | 9 | 14.09
20:19:00 | 69 | 9 | 14.09
20:20:00 | 69 | 9 | 14.09
20:21:00 | 69 | 9 | 14.09
20:22:00 | 69 | 9 | 14.09
20:23:00 | 69 | 9 | 14.09
20:24:00 | 69 | 9 | 14.09
20:25:00 | 69 | 9 | 14.09
20:26:00 | 69 | 9 | 14.09
20:27:00 | 69 | 9 | 14.09
20:28:00 | 69 | 9 | 14.09
20:29:00 | 69 | 9 | 14.09
20:30:00 | 69 | 9 | 14.09
20:31:00 | 69 | 9 | 14.09
20:32:00 | 69 | 9 | 14.09
20:33:00 | 69 | 9 | 14.09
20:34:00 | 69 | 9 | 14.15
20:35:00 | 69 | 9 | 14.15
20:36:00 | 69 | 9 | 14.15
20:37:00 | 70 | 9 | 14.09
20:38:00 | 69 | 9 | 14.15
20:39:00 | 69 | 9 | 14.15
20:40:00 | 69 | 9 | 14.15
20:41:00 | 69 | 9 | 14.15
20:42:00 | 69 | 9 | 14.15
20:43:00 | 69 | 9 | 14.15
20:44:00 | 69 | 9 | 14.15
20:45:00 | 69 | 9 | 14.15
20:46:00 | 69 | 9 | 14.15
20:47:00 | 69 | 9 | 14.15
20:48:00 | 69 | 8.99 | 14.21
20:49:00 | 69 | 9 | 14.15
20:50:00 | 69 | 9 | 14.15
20:51:00 | 69 | 9 | 14.15
20:52:00 | 69 | 9 | 14.15
20:53:00 | 69 | 9 | 14.15
20:54:00 | 69 | 9 | 14.15
20:55:00 | 69 | 9 | 14.15
20:56:00 | 69 | 8.99 | 14.21
20:57:00 | 69 | 9 | 14.15
20:58:00 | 69 | 9 | 14.15
20:59:00 | 69 | 8.99 | 14.21
21:00:00 | 69 | 8.99 | 14.21
21:01:00 | 69 | 8.99 | 14.21
21:02:00 | 70 | 8.99 | 14.21
21:03:00 | 69 | 8.99 | 14.21
21:04:00 | 69 | 8.99 | 14.21
21:05:00 | 69 | 8.99 | 14.21
21:06:00 | 69 | 8.99 | 14.21
21:07:00 | 69 | 8.99 | 14.21
21:08:00 | 69 | 8.99 | 14.21
21:09:00 | 69 | 8.99 | 14.21
21:10:00 | 69 | 8.99 | 14.21
21:11:00 | 69 | 8.98 | 14.26
21:12:00 | 69 | 8.99 | 14.21
21:13:00 | 69 | 8.99 | 14.21
21:14:00 | 69 | 8.99 | 14.21
21:15:00 | 69 | 8.99 | 14.21
21:16:00 | 69 | 8.99 | 14.21
21:17:00 | 70 | 8.99 | 14.21
21:18:00 | 69 | 8.98 | 14.26
21:19:00 | 69 | 8.98 | 14.26
21:20:00 | 69 | 8.98 | 14.26
21:21:00 | 69 | 8.98 | 14.26
21:22:00 | 69 | 8.98 | 14.26
21:23:00 | 69 | 8.98 | 14.26
21:24:00 | 69 | 8.98 | 14.26
21:25:00 | 69 | 8.98 | 14.26
21:26:00 | 69 | 8.98 | 14.26
21:27:00 | 69 | 8.98 | 14.26
21:28:00 | 69 | 8.98 | 14.26
21:29:00 | 69 | 8.98 | 14.26
21:30:00 | 69 | 8.98 | 14.26
21:31:00 | 69 | 8.98 | 14.26
21:32:00 | 69 | 8.98 | 14.26
21:33:00 | 70 | 8.98 | 14.26
21:34:00 | 69 | 8.97 | 14.32
21:35:00 | 69 | 8.97 | 14.32
21:36:00 | 69 | 8.98 | 14.26
21:37:00 | 69 | 8.97 | 14.32
21:38:00 | 69 | 8.97 | 14.32
21:39:00 | 69 | 8.97 | 14.32
21:40:00 | 69 | 8.97 | 14.32
21:41:00 | 69 | 8.97 | 14.32
21:42:00 | 69 | 8.97 | 14.32
21:43:00 | 69 | 8.97 | 14.32
21:44:00 | 69 | 8.97 | 14.32
21:45:00 | 69 | 8.97 | 14.32
21:46:00 | 69 | 8.97 | 14.32
21:47:00 | 69 | 8.97 | 14.32
21:48:00 | 69 | 8.97 | 14.32
21:49:00 | 69 | 8.97 | 14.32
21:50:00 | 69 | 8.97 | 14.32
21:51:00 | 69 | 8.97 | 14.38
21:52:00 | 69 | 8.97 | 14.38
21:53:00 | 69 | 8.97 | 14.32
21:54:00 | 69 | 8.97 | 14.38
21:55:00 | 69 | 8.97 | 14.38
21:56:00 | 69 | 8.97 | 14.38
21:57:00 | 69 | 9.33 | 11.85
21:58:00 | 69 | 9.25 | 12.38
21:59:00 | 1287
22:00:00 | 33
22:01:00 | 32
22:02:00 | 32
22:03:00 | 31
22:04:00 | 30