## Sheet1
Параметр | Значение
Instrument Name | 4262 L
Instrument Type | UCA
Instrument Serial Number | 111
Test Start Date | 18.01.2002
Test Start Time | 3:37:05
Test Stop Date | 19.01.2002
Test Stop Time | 1:41:39
Test Length | 22:04:34
Final Sample Time Offset | 22:04:00
Controller Schedule Name
Sampling Period | 60 seconds
Comments | T: 49C(30min); tap water, dry blending
WellID | 4630-13a
Customer | Kogalym
CementClass | G
CementMfr | Dyckerhoff
Additives | 0.8%TDF-1
Density | 1900
BHCT | 49
BHST | 70
Information | FluidLoss
JobType | 146 mm csg tail slurry
Calculated Value | Finish Set 4:39:00
Compressive Strength | Compressive strength type B (more than 14 lb/gal)
Initial Temperature (C) | 25 C
Final Temperature (C) | 30 C
Initial Transit Time (microsec/in) | 16,75 microsec/in
Final Transit Time (microsec/in) | ERROR
Initial Compressive Strength (MPa) | 0,00 MPa
Final Compressive Strength (MPa) | N/A