## Sheet1
Time (HH:MM:SS) | Temperature (C) | Transit Time (microsec/in) | Compressive Strength (MPa)
0:00:00 | 28 | 16.59 | 0
0:01:00 | 28 | 16.64 | 0
0:02:00 | 28 | 16.67 | 0
0:03:00 | 28 | 16.68 | 0
0:04:00 | 28 | 16.68 | 0
0:05:00 | 28 | 16.68 | 0
0:06:00 | 29 | 16.68 | 0
0:07:00 | 29 | 16.69 | 0
0:08:00 | 30 | 16.68 | 0
0:09:00 | 31 | 16.68 | 0
0:10:00 | 32 | 16.68 | 0
0:11:00 | 32 | 16.67 | 0
0:12:00 | 34 | 16.66 | 0
0:13:00 | 35 | 16.65 | 0
0:14:00 | 36 | 16.63 | 0
0:15:00 | 37 | 16.61 | 0
0:16:00 | 38 | 16.59 | 0
0:17:00 | 39 | 16.56 | 0.01
0:18:00 | 40 | 16.53 | 0.01
0:19:00 | 41 | 16.51 | 0.02
0:20:00 | 42 | 16.49 | 0.02
0:21:00 | 44 | 16.47 | 0.03
0:22:00 | 45 | 16.44 | 0.04
0:23:00 | 46 | 16.43 | 0.04
0:24:00 | 47 | 16.41 | 0.04
0:25:00 | 48 | 16.39 | 0.05
0:26:00 | 49 | 16.38 | 0.05
0:27:00 | 51 | 16.36 | 0.06
0:28:00 | 51 | 16.35 | 0.06
0:29:00 | 53 | 16.34 | 0.06
0:30:00 | 54 | 16.32 | 0.07
0:31:00 | 55 | 16.32 | 0.07
0:32:00 | 56 | 16.3 | 0.07
0:33:00 | 57 | 16.29 | 0.08
0:34:00 | 58 | 16.29 | 0.08
0:35:00 | 59 | 16.27 | 0.08
0:36:00 | 60 | 16.27 | 0.08
0:37:00 | 61 | 16.26 | 0.08
0:38:00 | 63 | 16.26 | 0.09
0:39:00 | 63 | 16.25 | 0.09
0:40:00 | 64 | 16.24 | 0.09
0:41:00 | 65 | 16.23 | 0.09
0:42:00 | 66 | 16.23 | 0.09
0:43:00 | 67 | 16.23 | 0.1
0:44:00 | 68 | 16.23 | 0.1
0:45:00 | 69 | 16.22 | 0.1
0:46:00 | 69 | 16.22 | 0.1
0:47:00 | 70 | 16.21 | 0.1
0:48:00 | 70 | 16.21 | 0.1
0:49:00 | 70 | 16.22 | 0.1
0:50:00 | 71 | 16.21 | 0.1
0:51:00 | 71 | 16.22 | 0.1
0:52:00 | 71 | 16.22 | 0.1
0:53:00 | 71 | 16.22 | 0.1
0:54:00 | 71 | 16.22 | 0.1
0:55:00 | 71 | 16.2 | 0.1
0:56:00 | 71 | 16.19 | 0.11
0:57:00 | 71 | 16.19 | 0.11
0:58:00 | 71 | 16.19 | 0.11
0:59:00 | 70 | 16.2 | 0.1
1:00:00 | 70 | 16.19 | 0.11
1:01:00 | 70 | 16.19 | 0.11
1:02:00 | 70 | 16.18 | 0.11
1:03:00 | 69 | 16.18 | 0.11
1:04:00 | 69 | 16.18 | 0.11
1:05:00 | 69 | 16.17 | 0.11
1:06:00 | 69 | 16.18 | 0.11
1:07:00 | 69 | 16.17 | 0.11
1:08:00 | 69 | 16.17 | 0.11
1:09:00 | 69 | 16.17 | 0.11
1:10:00 | 69 | 16.17 | 0.11
1:11:00 | 69 | 16.17 | 0.11
1:12:00 | 69 | 16.17 | 0.11
1:13:00 | 69 | 16.17 | 0.11
1:14:00 | 69 | 16.17 | 0.11
1:15:00 | 69 | 16.17 | 0.11
1:16:00 | 69 | 16.17 | 0.11
1:17:00 | 69 | 16.17 | 0.11
1:18:00 | 69 | 16.17 | 0.11
1:19:00 | 69 | 16.17 | 0.11
1:20:00 | 69 | 16.17 | 0.11
1:21:00 | 69 | 16.17 | 0.11
1:22:00 | 69 | 16.17 | 0.11
1:23:00 | 69 | 16.17 | 0.11
1:24:00 | 69 | 16.17 | 0.11
1:25:00 | 69 | 16.17 | 0.11
1:26:00 | 69 | 16.17 | 0.11
1:27:00 | 69 | 16.16 | 0.11
1:28:00 | 70 | 16.16 | 0.11
1:29:00 | 69 | 16.16 | 0.11
1:30:00 | 69 | 16.17 | 0.11
1:31:00 | 69 | 16.16 | 0.11
1:32:00 | 69 | 16.16 | 0.11
1:33:00 | 69 | 16.16 | 0.11
1:34:00 | 70 | 16.17 | 0.11
1:35:00 | 70 | 16.17 | 0.11
1:36:00 | 69 | 16.15 | 0.12
1:37:00 | 70 | 16.14 | 0.12
1:38:00 | 70 | 16.14 | 0.12
1:39:00 | 70 | 16.14 | 0.12
1:40:00 | 70 | 16.15 | 0.12
1:41:00 | 69 | 16.14 | 0.12
1:42:00 | 70 | 16.14 | 0.12
1:43:00 | 70 | 16.14 | 0.12
1:44:00 | 70 | 16.14 | 0.12
1:45:00 | 70 | 16.14 | 0.12
1:46:00 | 70 | 16.14 | 0.12
1:47:00 | 70 | 16.14 | 0.12
1:48:00 | 70 | 16.14 | 0.12
1:49:00 | 70 | 16.14 | 0.12
1:50:00 | 70 | 16.14 | 0.12
1:51:00 | 70 | 16.14 | 0.12
1:52:00 | 70 | 16.14 | 0.12
1:53:00 | 70 | 16.13 | 0.12
1:54:00 | 71 | 16.14 | 0.12
1:55:00 | 70 | 16.14 | 0.12
1:56:00 | 71 | 16.13 | 0.12
1:57:00 | 71 | 16.14 | 0.12
1:58:00 | 71 | 16.13 | 0.12
1:59:00 | 71 | 16.14 | 0.12
2:00:00 | 71 | 16.13 | 0.12
2:01:00 | 71 | 16.14 | 0.12
2:02:00 | 71 | 16.14 | 0.12
2:03:00 | 71 | 16.12 | 0.13
2:04:00 | 71 | 16.14 | 0.12
2:05:00 | 71 | 16.13 | 0.12
2:06:00 | 71 | 16.13 | 0.12
2:07:00 | 71 | 16.13 | 0.12
2:08:00 | 71 | 16.13 | 0.12
2:09:00 | 71 | 16.13 | 0.12
2:10:00 | 71 | 16.13 | 0.12
2:11:00 | 71 | 16.13 | 0.12
2:12:00 | 71 | 16.13 | 0.12
2:13:00 | 71 | 16.12 | 0.13
2:14:00 | 71 | 16.12 | 0.13
2:15:00 | 72 | 16.13 | 0.12
2:16:00 | 72 | 16.12 | 0.13
2:17:00 | 71 | 16.12 | 0.13
2:18:00 | 72 | 16.12 | 0.13
2:19:00 | 71 | 16.12 | 0.13
2:20:00 | 72 | 16.12 | 0.13
2:21:00 | 72 | 16.12 | 0.13
2:22:00 | 72 | 16.12 | 0.13
2:23:00 | 72 | 16.12 | 0.13
2:24:00 | 72 | 16.12 | 0.13
2:25:00 | 72 | 16.12 | 0.13
2:26:00 | 72 | 16.12 | 0.13
2:27:00 | 73 | 16.11 | 0.13
2:28:00 | 72 | 16.12 | 0.13
2:29:00 | 72 | 16.12 | 0.13
2:30:00 | 72 | 16.11 | 0.13
2:31:00 | 72 | 16.11 | 0.13
2:32:00 | 73 | 16.11 | 0.13
2:33:00 | 73 | 16.11 | 0.13
2:34:00 | 72 | 16.12 | 0.13
2:35:00 | 72 | 16.11 | 0.13
2:36:00 | 73 | 16.11 | 0.13
2:37:00 | 72 | 16.11 | 0.13
2:38:00 | 73 | 16.11 | 0.13
2:39:00 | 73 | 16.11 | 0.13
2:40:00 | 73 | 16.11 | 0.13
2:41:00 | 73 | 16.11 | 0.13
2:42:00 | 73 | 16.11 | 0.13
2:43:00 | 73 | 16.11 | 0.13
2:44:00 | 73 | 16.11 | 0.13
2:45:00 | 73 | 16.11 | 0.13
2:46:00 | 73 | 16.11 | 0.13
2:47:00 | 73 | 16.11 | 0.13
2:48:00 | 73 | 16.11 | 0.13
2:49:00 | 73 | 16.11 | 0.13
2:50:00 | 73 | 16.11 | 0.13
2:51:00 | 73 | 16.11 | 0.13
2:52:00 | 74 | 16.11 | 0.13
2:53:00 | 74 | 16.12 | 0.13
2:54:00 | 73 | 16.11 | 0.13
2:55:00 | 74 | 16.11 | 0.13
2:56:00 | 74
2:57:00 | 74 | 16.11 | 0.13
2:58:00 | 74 | 16.11 | 0.13
2:59:00 | 74 | 16.11 | 0.13
3:00:00 | 74 | 16.11 | 0.13
3:01:00 | 74 | 16.11 | 0.13
3:02:00 | 74 | 16.11 | 0.13
3:03:00 | 74 | 16.11 | 0.13
3:04:00 | 74 | 16.11 | 0.13
3:05:00 | 74 | 16.11 | 0.13
3:06:00 | 74 | 16.11 | 0.13
3:07:00 | 74 | 16.11 | 0.13
3:08:00 | 75 | 16.11 | 0.13
3:09:00 | 74 | 16.11 | 0.13
3:10:00 | 74 | 16.11 | 0.13
3:11:00 | 74 | 16.11 | 0.13
3:12:00 | 75 | 16.11 | 0.13
3:13:00 | 75 | 16.11 | 0.13
3:14:00 | 75 | 16.11 | 0.13
3:15:00 | 75 | 16.11 | 0.13
3:16:00 | 75 | 16.11 | 0.13
3:17:00 | 75 | 16.11 | 0.13
3:18:00 | 75 | 16.11 | 0.13
3:19:00 | 75 | 16.11 | 0.13
3:20:00 | 75 | 16.11 | 0.13
3:21:00 | 75 | 16.11 | 0.13
3:22:00 | 75 | 16.1 | 0.13
3:23:00 | 75 | 16.11 | 0.13
3:24:00 | 75 | 16.11 | 0.13
3:25:00 | 75 | 16.11 | 0.13
3:26:00 | 76 | 16.11 | 0.13
3:27:00 | 75 | 16.11 | 0.13
3:28:00 | 75 | 16.11 | 0.13
3:29:00 | 75 | 16.11 | 0.13
3:30:00 | 75 | 16.11 | 0.13
3:31:00 | 75 | 16.11 | 0.13
3:32:00 | 76 | 16.11 | 0.13
3:33:00 | 76 | 16.11 | 0.13
3:34:00 | 76 | 16.11 | 0.13
3:35:00 | 76 | 16.11 | 0.13
3:36:00 | 76 | 16.11 | 0.13
3:37:00 | 76 | 16.11 | 0.13
3:38:00 | 76 | 16.1 | 0.13
3:39:00 | 76 | 16.11 | 0.13
3:40:00 | 76 | 16.11 | 0.13
3:41:00 | 76 | 16.11 | 0.13
3:42:00 | 76 | 16.11 | 0.13
3:43:00 | 76 | 16.1 | 0.13
3:44:00 | 77 | 16.11 | 0.13
3:45:00 | 77 | 16.1 | 0.13
3:46:00 | 76 | 16.11 | 0.13
3:47:00 | 77 | 16.11 | 0.13
3:48:00 | 76 | 16.1 | 0.13
3:49:00 | 77 | 16.11 | 0.13
3:50:00 | 77 | 16.11 | 0.13
3:51:00 | 77 | 16.1 | 0.13
3:52:00 | 77 | 16.1 | 0.13
3:53:00 | 77 | 16.1 | 0.13
3:54:00 | 77 | 16.11 | 0.13
3:55:00 | 77 | 16.11 | 0.13
3:56:00 | 77 | 16.1 | 0.13
3:57:00 | 77 | 16.1 | 0.13
3:58:00 | 77 | 16.1 | 0.13
3:59:00 | 77 | 16.11 | 0.13
4:00:00 | 77 | 16.11 | 0.13
4:01:00 | 77 | 16.1 | 0.13
4:02:00 | 77 | 16.11 | 0.13
4:03:00 | 77 | 16.11 | 0.13
4:04:00 | 77 | 16.11 | 0.13
4:05:00 | 77 | 16.1 | 0.13
4:06:00 | 77 | 16.1 | 0.13
4:07:00 | 77 | 16.11 | 0.13
4:08:00 | 78 | 16.11 | 0.13
4:09:00 | 78 | 16.11 | 0.13
4:10:00 | 78 | 16.11 | 0.13
4:11:00 | 78 | 16.11 | 0.13
4:12:00 | 78 | 16.11 | 0.13
4:13:00 | 78 | 16.11 | 0.13
4:14:00 | 78 | 16.11 | 0.13
4:15:00 | 78 | 16.11 | 0.13
4:16:00 | 78 | 16.11 | 0.13
4:17:00 | 78 | 16.11 | 0.13
4:18:00 | 78 | 16.11 | 0.13
4:19:00 | 78 | 16.11 | 0.13
4:20:00 | 78 | 16.1 | 0.13
4:21:00 | 78 | 16.11 | 0.13
4:22:00 | 79 | 16.11 | 0.13
4:23:00 | 78 | 16.11 | 0.13
4:24:00 | 78 | 16.11 | 0.13
4:25:00 | 79 | 16.1 | 0.13
4:26:00 | 79 | 16.11 | 0.13
4:27:00 | 79 | 16.1 | 0.13
4:28:00 | 78 | 16.11 | 0.13
4:29:00 | 79 | 16.11 | 0.13
4:30:00 | 79 | 16.11 | 0.13
4:31:00 | 79 | 16.11 | 0.13
4:32:00 | 79 | 16.1 | 0.13
4:33:00 | 79 | 16.11 | 0.13
4:34:00 | 79 | 16.11 | 0.13
4:35:00 | 79 | 16.11 | 0.13
4:36:00 | 79 | 16.1 | 0.13
4:37:00 | 79 | 16.1 | 0.13
4:38:00 | 79 | 16.11 | 0.13
4:39:00 | 80 | 16.11 | 0.13
4:40:00 | 79 | 16.11 | 0.13
4:41:00 | 79 | 16.1 | 0.13
4:42:00 | 79 | 16.11 | 0.13
4:43:00 | 79 | 16.11 | 0.13
4:44:00 | 80 | 16.11 | 0.13
4:45:00 | 79 | 16.11 | 0.13
4:46:00 | 79 | 16.11 | 0.13
4:47:00 | 79 | 16.11 | 0.13
4:48:00 | 80 | 16.11 | 0.13
4:49:00 | 79 | 16.11 | 0.13
4:50:00 | 80 | 16.11 | 0.13
4:51:00 | 80 | 16.11 | 0.13
4:52:00 | 80 | 16.11 | 0.13
4:53:00 | 79 | 16.11 | 0.13
4:54:00 | 79 | 16.11 | 0.13
4:55:00 | 80 | 16.11 | 0.13
4:56:00 | 80 | 16.11 | 0.13
4:57:00 | 80 | 16.11 | 0.13
4:58:00 | 80 | 16.11 | 0.13
4:59:00 | 79 | 16.11 | 0.13
5:00:00 | 79 | 16.11 | 0.13
5:01:00 | 79 | 16.11 | 0.13
5:02:00 | 80 | 16.11 | 0.13
5:03:00 | 80 | 16.11 | 0.13
5:04:00 | 79 | 16.11 | 0.13
5:05:00 | 79 | 16.11 | 0.13
5:06:00 | 79 | 16.11 | 0.13
5:07:00 | 80 | 16.11 | 0.13
5:08:00 | 79 | 16.11 | 0.13
5:09:00 | 79 | 16.11 | 0.13
5:10:00 | 79 | 16.11 | 0.13
5:11:00 | 79 | 16.11 | 0.13
5:12:00 | 79 | 16.11 | 0.13
5:13:00 | 79 | 16.11 | 0.13
5:14:00 | 79 | 16.11 | 0.13
5:15:00 | 79 | 16.11 | 0.13
5:16:00 | 79 | 16.11 | 0.13
5:17:00 | 80 | 16.11 | 0.13
5:18:00 | 79 | 16.11 | 0.13
5:19:00 | 79 | 16.11 | 0.13
5:20:00 | 79 | 16.11 | 0.13
5:21:00 | 79 | 16.11 | 0.13
5:22:00 | 79 | 16.11 | 0.13
5:23:00 | 79 | 16.11 | 0.13
5:24:00 | 80 | 16.11 | 0.13
5:25:00 | 80 | 16.11 | 0.13
5:26:00 | 79 | 16.11 | 0.13
5:27:00 | 79 | 16.11 | 0.13
5:28:00 | 79 | 16.11 | 0.13
5:29:00 | 79 | 16.11 | 0.13
5:30:00 | 79 | 16.11 | 0.13
5:31:00 | 79 | 16.11 | 0.13
5:32:00 | 79 | 16.11 | 0.13
5:33:00 | 79 | 16.11 | 0.13
5:34:00 | 80 | 16.11 | 0.13
5:35:00 | 79 | 16.11 | 0.13
5:36:00 | 79 | 16.11 | 0.13
5:37:00 | 79 | 16.11 | 0.13
5:38:00 | 79 | 16.11 | 0.13
5:39:00 | 79 | 16.11 | 0.13
5:40:00 | 79 | 16.11 | 0.13
5:41:00 | 79 | 16.11 | 0.13
5:42:00 | 79 | 16.11 | 0.13
5:43:00 | 79 | 16.11 | 0.13
5:44:00 | 79 | 16.11 | 0.13
5:45:00 | 79 | 16.11 | 0.13
5:46:00 | 79 | 16.11 | 0.13
5:47:00 | 79 | 16.11 | 0.13
5:48:00 | 79 | 16.11 | 0.13
5:49:00 | 80 | 16.11 | 0.13
5:50:00 | 79 | 16.11 | 0.13
5:51:00 | 79 | 16.11 | 0.13
5:52:00 | 79 | 16.11 | 0.13
5:53:00 | 79 | 16.11 | 0.13
5:54:00 | 79 | 16.1 | 0.13
5:55:00 | 79 | 16.11 | 0.13
5:56:00 | 79 | 16.11 | 0.13
5:57:00 | 79 | 16.11 | 0.13
5:58:00 | 79 | 16.11 | 0.13
5:59:00 | 79 | 16.11 | 0.13
6:00:00 | 79 | 16.11 | 0.13
6:01:00 | 79 | 16.11 | 0.13
6:02:00 | 79 | 16.11 | 0.13
6:03:00 | 79 | 16.11 | 0.13
6:04:00 | 79 | 16.11 | 0.13
6:05:00 | 79 | 16.11 | 0.13
6:06:00 | 79 | 16.11 | 0.13
6:07:00 | 79 | 16.11 | 0.13
6:08:00 | 79 | 16.11 | 0.13
6:09:00 | 79 | 16.11 | 0.13
6:10:00 | 79 | 16.11 | 0.13
6:11:00 | 79 | 16.11 | 0.13
6:12:00 | 79 | 16.11 | 0.13
6:13:00 | 79 | 16.11 | 0.13
6:14:00 | 79 | 16.11 | 0.13
6:15:00 | 79 | 16.11 | 0.13
6:16:00 | 79 | 16.11 | 0.13
6:17:00 | 79 | 16.11 | 0.13
6:18:00 | 79 | 16.11 | 0.13
6:19:00 | 79 | 16.11 | 0.13
6:20:00 | 79 | 16.11 | 0.13
6:21:00 | 79 | 16.11 | 0.13
6:22:00 | 79 | 16.11 | 0.13
6:23:00 | 80 | 16.12 | 0.13
6:24:00 | 79 | 16.11 | 0.13
6:25:00 | 79 | 16.12 | 0.13
6:26:00 | 79 | 16.12 | 0.13
6:27:00 | 79 | 16.12 | 0.13
6:28:00 | 79 | 16.12 | 0.13
6:29:00 | 79 | 16.11 | 0.13
6:30:00 | 79 | 16.13 | 0.12
6:31:00 | 79 | 16.12 | 0.13
6:32:00 | 79 | 16.13 | 0.12
6:33:00 | 79 | 16.12 | 0.13
6:34:00 | 79 | 16.13 | 0.12
6:35:00 | 79 | 16.13 | 0.12
6:36:00 | 79 | 16.12 | 0.13
6:37:00 | 79 | 16.13 | 0.12
6:38:00 | 79 | 16.13 | 0.12
6:39:00 | 80 | 16.13 | 0.12
6:40:00 | 79 | 16.12 | 0.13
6:41:00 | 79 | 16.13 | 0.12
6:42:00 | 79 | 16.13 | 0.12
6:43:00 | 79 | 16.13 | 0.12
6:44:00 | 79 | 16.13 | 0.12
6:45:00 | 79 | 16.14 | 0.12
6:46:00 | 79 | 16.13 | 0.12
6:47:00 | 79 | 16.14 | 0.12
6:48:00 | 79 | 16.14 | 0.12
6:49:00 | 79 | 16.13 | 0.12
6:50:00 | 79 | 16.13 | 0.12
6:51:00 | 79 | 16.14 | 0.12
6:52:00 | 79 | 16.13 | 0.12
6:53:00 | 79 | 16.14 | 0.12
6:54:00 | 79 | 16.13 | 0.12
6:55:00 | 79 | 16.14 | 0.12
6:56:00 | 79 | 16.13 | 0.12
6:57:00 | 79 | 16.14 | 0.12
6:58:00 | 79 | 16.14 | 0.12
6:59:00 | 79 | 16.13 | 0.12
7:00:00 | 79 | 16.14 | 0.12
7:01:00 | 79 | 16.14 | 0.12
7:02:00 | 80 | 16.14 | 0.12
7:03:00 | 79 | 16.11 | 0.13
7:04:00 | 79 | 16.12 | 0.13
7:05:00 | 79 | 16.11 | 0.13
7:06:00 | 80 | 16.11 | 0.13
7:07:00 | 79 | 16.12 | 0.13
7:08:00 | 79 | 16.12 | 0.13
7:09:00 | 79 | 16.12 | 0.13
7:10:00 | 79 | 16.11 | 0.13
7:11:00 | 80 | 16.12 | 0.13
7:12:00 | 79 | 16.11 | 0.13
7:13:00 | 79 | 16.11 | 0.13
7:14:00 | 79 | 16.12 | 0.13
7:15:00 | 79 | 16.12 | 0.13
7:16:00 | 79 | 16.11 | 0.13
7:17:00 | 79 | 16.11 | 0.13
7:18:00 | 79 | 16.11 | 0.13
7:19:00 | 79 | 16.12 | 0.13
7:20:00 | 79 | 16.11 | 0.13
7:21:00 | 79 | 16.12 | 0.13
7:22:00 | 79 | 16.12 | 0.13
7:23:00 | 79 | 16.12 | 0.13
7:24:00 | 79 | 16.12 | 0.13
7:25:00 | 79 | 16.11 | 0.13
7:26:00 | 79 | 16.11 | 0.13
7:27:00 | 79 | 16.11 | 0.13
7:28:00 | 79 | 16.11 | 0.13
7:29:00 | 79 | 16.11 | 0.13
7:30:00 | 79 | 16.11 | 0.13
7:31:00 | 79 | 16.11 | 0.13
7:32:00 | 79 | 16.12 | 0.13
7:33:00 | 79 | 16.11 | 0.13
7:34:00 | 80 | 16.11 | 0.13
7:35:00 | 80 | 16.11 | 0.13
7:36:00 | 79 | 16.11 | 0.13
7:37:00 | 79 | 16.11 | 0.13
7:38:00 | 79 | 16.11 | 0.13
7:39:00 | 79 | 16.11 | 0.13
7:40:00 | 79 | 16.11 | 0.13
7:41:00 | 79 | 16.11 | 0.13
7:42:00 | 79 | 16.11 | 0.13
7:43:00 | 79 | 16.11 | 0.13
7:44:00 | 79 | 16.11 | 0.13
7:45:00 | 79 | 16.11 | 0.13
7:46:00 | 79 | 16.1 | 0.13
7:47:00 | 79 | 16.11 | 0.13
7:48:00 | 79 | 16.11 | 0.13
7:49:00 | 79 | 16.1 | 0.13
7:50:00 | 79 | 16.1 | 0.13
7:51:00 | 80 | 16.1 | 0.13
7:52:00 | 79 | 16.1 | 0.13
7:53:00 | 79 | 16.1 | 0.13
7:54:00 | 79 | 16.1 | 0.13
7:55:00 | 79 | 16.09 | 0.13
7:56:00 | 79 | 16.09 | 0.13
7:57:00 | 79 | 16.09 | 0.13
7:58:00 | 79 | 16.09 | 0.13
7:59:00 | 79 | 16.08 | 0.14
8:00:00 | 79 | 16.08 | 0.14
8:01:00 | 79 | 16.08 | 0.14
8:02:00 | 79 | 16.08 | 0.14
8:03:00 | 79 | 16.08 | 0.14
8:04:00 | 79 | 16.08 | 0.14
8:05:00 | 79 | 16.08 | 0.14
8:06:00 | 79 | 16.07 | 0.14
8:07:00 | 79 | 16.07 | 0.14
8:08:00 | 79 | 16.07 | 0.14
8:09:00 | 79 | 16.07 | 0.14
8:10:00 | 80 | 16.07 | 0.14
8:11:00 | 79 | 16.06 | 0.14
8:12:00 | 79 | 16.06 | 0.14
8:13:00 | 79 | 16.05 | 0.15
8:14:00 | 80 | 16.05 | 0.15
8:15:00 | 79 | 16.05 | 0.15
8:16:00 | 79 | 16.04 | 0.15
8:17:00 | 79 | 16.04 | 0.15
8:18:00 | 79 | 16.03 | 0.15
8:19:00 | 80 | 16.02 | 0.15
8:20:00 | 80 | 16.02 | 0.15
8:21:00 | 79 | 16.02 | 0.15
8:22:00 | 79 | 16.02 | 0.16
8:23:00 | 79 | 16.01 | 0.16
8:24:00 | 80 | 16.01 | 0.16
8:25:00 | 79 | 16 | 0.16
8:26:00 | 79 | 15.99 | 0.16
8:27:00 | 79 | 15.99 | 0.17
8:28:00 | 79 | 15.98 | 0.17
8:29:00 | 80 | 15.97 | 0.17
8:30:00 | 79 | 15.96 | 0.17
8:31:00 | 79 | 15.96 | 0.17
8:32:00 | 79 | 15.95 | 0.18
8:33:00 | 79 | 15.94 | 0.18
8:34:00 | 79 | 15.93 | 0.18
8:35:00 | 80 | 15.92 | 0.19
8:36:00 | 79 | 15.91 | 0.19
8:37:00 | 79 | 15.9 | 0.19
8:38:00 | 79 | 15.89 | 0.2
8:39:00 | 79 | 15.87 | 0.2
8:40:00 | 79 | 15.87 | 0.2
8:41:00 | 79 | 15.85 | 0.21
8:42:00 | 79 | 15.84 | 0.21
8:43:00 | 79 | 15.82 | 0.22
8:44:00 | 79 | 15.8 | 0.22
8:45:00 | 79 | 15.78 | 0.23
8:46:00 | 79 | 15.77 | 0.23
8:47:00 | 79 | 15.75 | 0.24
8:48:00 | 79 | 15.73 | 0.25
8:49:00 | 79 | 15.71 | 0.25
8:50:00 | 80 | 15.69 | 0.26
8:51:00 | 79 | 15.67 | 0.27
8:52:00 | 79 | 15.63 | 0.28
8:53:00 | 79 | 15.61 | 0.29
8:54:00 | 79 | 15.58 | 0.3
8:55:00 | 79 | 15.56 | 0.31
8:56:00 | 80 | 15.53 | 0.32
8:57:00 | 79 | 15.5 | 0.33
8:58:00 | 79 | 15.47 | 0.34
8:59:00 | 80 | 15.45 | 0.35
9:00:00 | 79 | 15.41 | 0.36
9:01:00 | 79 | 15.38 | 0.37
9:02:00 | 79 | 15.35 | 0.38
9:03:00 | 79 | 15.31 | 0.4
9:04:00 | 79 | 15.27 | 0.41
9:05:00 | 80 | 15.24 | 0.43
9:06:00 | 79 | 15.2 | 0.44
9:07:00 | 79 | 15.16 | 0.46
9:08:00 | 79 | 15.12 | 0.47
9:09:00 | 79 | 15.09 | 0.49
9:10:00 | 79 | 15.04 | 0.51
9:11:00 | 79 | 15 | 0.53
9:12:00 | 80 | 14.96 | 0.54
9:13:00 | 79 | 14.91 | 0.57
9:14:00 | 80 | 14.87 | 0.59
9:15:00 | 80 | 14.82 | 0.61
9:16:00 | 79 | 14.77 | 0.63
9:17:00 | 79 | 14.73 | 0.65
9:18:00 | 79 | 14.68 | 0.67
9:19:00 | 79 | 14.63 | 0.7
9:20:00 | 79 | 14.58 | 0.73
9:21:00 | 79 | 14.53 | 0.75
9:22:00 | 79 | 14.48 | 0.78
9:23:00 | 79 | 14.43 | 0.81
9:24:00 | 79 | 14.37 | 0.84
9:25:00 | 80 | 14.32 | 0.86
9:26:00 | 79 | 14.27 | 0.89
9:27:00 | 79 | 14.22 | 0.93
9:28:00 | 79 | 14.17 | 0.95
9:29:00 | 79 | 14.1 | 0.99
9:30:00 | 79 | 14.05 | 1.03
9:31:00 | 79 | 14 | 1.06
9:32:00 | 79 | 13.95 | 1.09
9:33:00 | 79 | 13.89 | 1.13
9:34:00 | 79 | 13.84 | 1.16
9:35:00 | 79 | 13.79 | 1.2
9:36:00 | 79 | 13.74 | 1.24
9:37:00 | 79 | 13.68 | 1.28
9:38:00 | 79 | 13.63 | 1.31
9:39:00 | 79 | 13.58 | 1.35
9:40:00 | 80 | 13.53 | 1.39
9:41:00 | 79 | 13.48 | 1.43
9:42:00 | 79 | 13.43 | 1.47
9:43:00 | 79 | 13.38 | 1.51
9:44:00 | 79 | 13.33 | 1.55
9:45:00 | 79 | 13.29 | 1.59
9:46:00 | 79 | 13.24 | 1.63
9:47:00 | 79 | 13.2 | 1.67
9:48:00 | 79 | 13.15 | 1.71
9:49:00 | 79 | 13.1 | 1.76
9:50:00 | 79 | 13.05 | 1.8
9:51:00 | 79 | 13.01 | 1.85
9:52:00 | 79 | 12.97 | 1.88
9:53:00 | 79 | 12.93 | 1.93
9:54:00 | 79 | 12.88 | 1.97
9:55:00 | 79 | 12.84 | 2.01
9:56:00 | 79 | 12.81 | 2.05
9:57:00 | 79 | 12.76 | 2.1
9:58:00 | 79 | 12.73 | 2.14
9:59:00 | 79 | 12.69 | 2.18
10:00:00 | 80 | 12.64 | 2.23
10:01:00 | 80 | 12.61 | 2.28
10:02:00 | 79 | 12.57 | 2.32
10:03:00 | 79 | 12.53 | 2.36
10:04:00 | 79 | 12.5 | 2.4
10:05:00 | 80 | 12.46 | 2.45
10:06:00 | 80 | 12.43 | 2.49
10:07:00 | 79 | 12.39 | 2.54
10:08:00 | 79 | 12.36 | 2.58
10:09:00 | 79 | 12.32 | 2.63
10:10:00 | 79 | 12.29 | 2.67
10:11:00 | 79 | 12.26 | 2.71
10:12:00 | 79 | 12.23 | 2.75
10:13:00 | 79 | 12.19 | 2.8
10:14:00 | 79 | 12.17 | 2.83
10:15:00 | 80 | 12.14 | 2.88
10:16:00 | 79 | 12.11 | 2.92
10:17:00 | 79 | 12.08 | 2.96
10:18:00 | 79 | 12.06 | 3
10:19:00 | 79 | 12.03 | 3.04
10:20:00 | 79 | 12 | 3.09
10:21:00 | 79 | 11.97 | 3.12
10:22:00 | 79 | 11.95 | 3.16
10:23:00 | 79 | 11.92 | 3.2
10:24:00 | 79 | 11.9 | 3.24
10:25:00 | 80 | 11.88 | 3.28
10:26:00 | 79 | 11.86 | 3.31
10:27:00 | 79 | 11.83 | 3.35
10:28:00 | 79 | 11.81 | 3.39
10:29:00 | 79 | 11.79 | 3.42
10:30:00 | 79 | 11.77 | 3.46
10:31:00 | 79 | 11.74 | 3.5
10:32:00 | 79 | 11.73 | 3.53
10:33:00 | 79 | 11.71 | 3.57
10:34:00 | 79 | 11.68 | 3.61
10:35:00 | 79 | 11.67 | 3.63
10:36:00 | 79 | 11.64 | 3.67
10:37:00 | 79 | 11.63 | 3.7
10:38:00 | 79 | 11.61 | 3.74
10:39:00 | 80 | 11.58 | 3.78
10:40:00 | 79 | 11.57 | 3.81
10:41:00 | 79 | 11.55 | 3.85
10:42:00 | 79 | 11.53 | 3.88
10:43:00 | 79 | 11.52 | 3.91
10:44:00 | 79 | 11.49 | 3.95
10:45:00 | 79 | 11.48 | 3.98
10:46:00 | 80 | 11.46 | 4.01
10:47:00 | 79 | 11.45 | 4.04
10:48:00 | 79 | 11.43 | 4.09
10:49:00 | 79 | 11.42 | 4.1
10:50:00 | 79 | 11.4 | 4.15
10:51:00 | 79 | 11.38 | 4.18
10:52:00 | 80 | 11.37 | 4.21
10:53:00 | 79 | 11.34 | 4.26
10:54:00 | 79 | 11.33 | 4.29
10:55:00 | 79 | 11.32 | 4.32
10:56:00 | 79 | 11.3 | 4.35
10:57:00 | 79 | 11.29 | 4.38
10:58:00 | 79 | 11.27 | 4.42
10:59:00 | 79 | 11.25 | 4.45
11:00:00 | 79 | 11.25 | 4.47
11:01:00 | 80 | 11.23 | 4.52
11:02:00 | 79 | 11.22 | 4.53
11:03:00 | 79 | 11.2 | 4.57
11:04:00 | 79 | 11.19 | 4.6
11:05:00 | 79 | 11.17 | 4.63
11:06:00 | 80 | 11.16 | 4.67
11:07:00 | 79 | 11.15 | 4.69
11:08:00 | 79 | 11.13 | 4.72
11:09:00 | 79 | 11.12 | 4.76
11:10:00 | 79 | 11.11 | 4.79
11:11:00 | 80 | 11.1 | 4.81
11:12:00 | 79 | 11.08 | 4.84
11:13:00 | 79 | 11.07 | 4.88
11:14:00 | 79 | 11.06 | 4.9
11:15:00 | 79 | 11.04 | 4.93
11:16:00 | 79 | 11.03 | 4.97
11:17:00 | 79 | 11.02 | 4.99
11:18:00 | 79 | 11.01 | 5.03
11:19:00 | 79 | 11 | 5.05
11:20:00 | 79 | 10.98 | 5.08
11:21:00 | 79 | 10.98 | 5.1
11:22:00 | 79 | 10.96 | 5.14
11:23:00 | 79 | 10.95 | 5.16
11:24:00 | 79 | 10.94 | 5.2
11:25:00 | 79 | 10.93 | 5.24
11:26:00 | 79 | 10.92 | 5.26
11:27:00 | 80 | 10.91 | 5.27
11:28:00 | 79 | 10.89 | 5.31
11:29:00 | 80 | 10.89 | 5.33
11:30:00 | 79 | 10.87 | 5.37
11:31:00 | 80 | 10.86 | 5.39
11:32:00 | 79 | 10.85 | 5.43
11:33:00 | 79 | 10.84 | 5.45
11:34:00 | 79 | 10.84 | 5.47
11:35:00 | 79 | 10.82 | 5.51
11:36:00 | 79 | 10.81 | 5.54
11:37:00 | 79 | 10.8 | 5.56
11:38:00 | 79 | 10.79 | 5.6
11:39:00 | 79 | 10.78 | 5.62
11:40:00 | 79 | 10.77 | 5.64
11:41:00 | 79 | 10.77 | 5.66
11:42:00 | 79 | 10.75 | 5.7
11:43:00 | 79 | 10.75 | 5.72
11:44:00 | 79 | 10.73 | 5.77
11:45:00 | 79 | 10.72 | 5.79
11:46:00 | 79 | 10.71 | 5.81
11:47:00 | 79 | 10.71 | 5.83
11:48:00 | 79 | 10.7 | 5.85
11:49:00 | 79 | 10.68 | 5.9
11:50:00 | 79 | 10.68 | 5.92
11:51:00 | 80 | 10.67 | 5.94
11:52:00 | 79 | 10.66 | 5.96
11:53:00 | 79 | 10.65 | 6.01
11:54:00 | 79 | 10.64 | 6.03
11:55:00 | 79 | 10.63 | 6.05
11:56:00 | 79 | 10.63 | 6.08
11:57:00 | 79 | 10.62 | 6.1
11:58:00 | 79 | 10.6 | 6.14
11:59:00 | 79 | 10.59 | 6.17
12:00:00 | 79 | 10.59 | 6.19
12:01:00 | 79 | 10.58 | 6.21
12:02:00 | 79 | 10.57 | 6.24
12:03:00 | 79 | 10.56 | 6.26
12:04:00 | 80 | 10.56 | 6.28
12:05:00 | 79 | 10.55 | 6.31
12:06:00 | 79 | 10.54 | 6.35
12:07:00 | 79 | 10.53 | 6.38
12:08:00 | 79 | 10.53 | 6.38
12:09:00 | 80 | 10.51 | 6.43
12:10:00 | 79 | 10.5 | 6.45
12:11:00 | 79 | 10.5 | 6.47
12:12:00 | 80 | 10.49 | 6.5
12:13:00 | 79 | 10.48 | 6.52
12:14:00 | 79 | 10.47 | 6.55
12:15:00 | 79 | 10.47 | 6.57
12:16:00 | 79 | 10.46 | 6.6
12:17:00 | 79 | 10.45 | 6.62
12:18:00 | 79 | 10.45 | 6.65
12:19:00 | 79 | 10.44 | 6.67
12:20:00 | 79 | 10.43 | 6.7
12:21:00 | 80 | 10.43 | 6.7
12:22:00 | 79 | 10.42 | 6.72
12:23:00 | 79 | 10.41 | 6.75
12:24:00 | 79 | 10.41 | 6.77
12:25:00 | 79 | 10.4 | 6.8
12:26:00 | 79 | 10.39 | 6.82
12:27:00 | 79 | 10.38 | 6.85
12:28:00 | 79 | 10.38 | 6.88
12:29:00 | 79 | 10.37 | 6.9
12:30:00 | 79 | 10.36 | 6.93
12:31:00 | 79 | 10.36 | 6.95
12:32:00 | 79 | 10.36 | 6.95
12:33:00 | 79 | 10.35 | 6.98
12:34:00 | 80 | 10.34 | 7.01
12:35:00 | 79 | 10.33 | 7.03
12:36:00 | 79 | 10.32 | 7.06
12:37:00 | 80 | 10.32 | 7.09
12:38:00 | 79 | 10.32 | 7.09
12:39:00 | 79 | 10.31 | 7.11
12:40:00 | 79 | 10.3 | 7.14
12:41:00 | 79 | 10.29 | 7.17
12:42:00 | 79 | 10.29 | 7.19
12:43:00 | 79 | 10.28 | 7.22
12:44:00 | 79 | 10.28 | 7.22
12:45:00 | 79 | 10.27 | 7.25
12:46:00 | 79 | 10.27 | 7.28
12:47:00 | 79 | 10.27 | 7.28
12:48:00 | 79 | 10.26 | 7.3
12:49:00 | 79 | 10.25 | 7.33
12:50:00 | 79 | 10.24 | 7.36
12:51:00 | 79 | 10.24 | 7.36
12:52:00 | 79 | 10.23 | 7.39
12:53:00 | 79 | 10.23 | 7.42
12:54:00 | 79 | 10.22 | 7.44
12:55:00 | 79 | 10.22 | 7.44
12:56:00 | 79 | 10.21 | 7.47
12:57:00 | 79 | 10.21 | 7.5
12:58:00 | 79 | 10.2 | 7.53
12:59:00 | 80 | 10.19 | 7.56
13:00:00 | 79 | 10.19 | 7.56
13:01:00 | 80 | 10.18 | 7.59
13:02:00 | 79 | 10.18 | 7.59
13:03:00 | 79 | 10.18 | 7.61
13:04:00 | 79 | 10.17 | 7.64
13:05:00 | 79 | 10.16 | 7.67
13:06:00 | 79 | 10.15 | 7.7
13:07:00 | 79 | 10.15 | 7.7
13:08:00 | 79 | 10.14 | 7.73
13:09:00 | 79 | 10.14 | 7.76
13:10:00 | 79 | 10.14 | 7.76
13:11:00 | 79 | 10.13 | 7.79
13:12:00 | 79 | 10.12 | 7.82
13:13:00 | 79 | 10.11 | 7.85
13:14:00 | 79 | 10.11 | 7.85
13:15:00 | 79 | 10.11 | 7.88
13:16:00 | 79 | 10.11 | 7.88
13:17:00 | 79 | 10.1 | 7.91
13:18:00 | 79 | 10.09 | 7.94
13:19:00 | 79 | 10.09 | 7.94
13:20:00 | 79 | 10.08 | 7.97
13:21:00 | 79 | 10.08 | 8
13:22:00 | 80 | 10.08 | 8
13:23:00 | 79 | 10.07 | 8.03
13:24:00 | 79 | 10.07 | 8.03
13:25:00 | 79 | 10.06 | 8.06
13:26:00 | 79 | 10.05 | 8.09
13:27:00 | 79 | 10.05 | 8.09
13:28:00 | 79 | 10.05 | 8.12
13:29:00 | 79 | 10.04 | 8.16
13:30:00 | 79 | 10.04 | 8.16
13:31:00 | 79 | 10.03 | 8.19
13:32:00 | 80 | 10.03 | 8.19
13:33:00 | 79 | 10.02 | 8.22
13:34:00 | 79 | 10.02 | 8.25
13:35:00 | 79 | 10.02 | 8.25
13:36:00 | 80 | 10.01 | 8.28
13:37:00 | 79 | 10.01 | 8.28
13:38:00 | 79 | 10 | 8.31
13:39:00 | 79 | 10 | 8.31
13:40:00 | 79 | 9.99 | 8.34
13:41:00 | 79 | 9.99 | 8.38
13:42:00 | 79 | 9.99 | 8.38
13:43:00 | 79 | 9.98 | 8.41
13:44:00 | 79 | 9.98 | 8.41
13:45:00 | 79 | 9.97 | 8.44
13:46:00 | 79 | 9.97 | 8.44
13:47:00 | 79 | 9.96 | 8.47
13:48:00 | 79 | 9.96 | 8.51
13:49:00 | 79 | 9.96 | 8.51
13:50:00 | 79 | 9.96 | 8.51
13:51:00 | 79 | 9.95 | 8.54
13:52:00 | 79 | 9.94 | 8.57
13:53:00 | 79 | 9.94 | 8.57
13:54:00 | 80 | 9.93 | 8.6
13:55:00 | 79 | 9.93 | 8.6
13:56:00 | 79 | 9.93 | 8.6
13:57:00 | 79 | 9.93 | 8.64
13:58:00 | 80 | 9.92 | 8.67
13:59:00 | 80 | 9.92 | 8.67
14:00:00 | 79 | 9.92 | 8.67
14:01:00 | 79 | 9.91 | 8.7
14:02:00 | 79 | 9.91 | 8.7
14:03:00 | 80 | 9.91 | 8.74
14:04:00 | 79 | 9.9 | 8.77
14:05:00 | 79 | 9.9 | 8.77
14:06:00 | 79 | 9.9 | 8.77
14:07:00 | 79 | 9.89 | 8.81
14:08:00 | 80 | 9.89 | 8.81
14:09:00 | 79 | 9.88 | 8.84
14:10:00 | 79 | 9.88 | 8.84
14:11:00 | 80 | 9.88 | 8.87
14:12:00 | 79 | 9.88 | 8.87
14:13:00 | 79 | 9.87 | 8.91
14:14:00 | 80 | 9.87 | 8.91
14:15:00 | 79 | 9.86 | 8.94
14:16:00 | 79 | 9.86 | 8.94
14:17:00 | 79 | 9.85 | 8.98
14:18:00 | 79 | 9.85 | 8.98
14:19:00 | 79 | 9.84 | 9.01
14:20:00 | 79 | 9.84 | 9.01
14:21:00 | 79 | 9.84 | 9.01
14:22:00 | 79 | 9.84 | 9.05
14:23:00 | 79 | 9.84 | 9.05
14:24:00 | 79 | 9.83 | 9.08
14:25:00 | 80 | 9.83 | 9.08
14:26:00 | 79 | 9.82 | 9.12
14:27:00 | 79 | 9.82 | 9.12
14:28:00 | 79 | 9.82 | 9.15
14:29:00 | 79 | 9.82 | 9.15
14:30:00 | 79 | 9.82 | 9.15
14:31:00 | 79 | 9.81 | 9.19
14:32:00 | 79 | 9.81 | 9.19
14:33:00 | 79 | 9.8 | 9.22
14:34:00 | 79 | 9.8 | 9.22
14:35:00 | 79 | 9.79 | 9.26
14:36:00 | 79 | 9.79 | 9.26
14:37:00 | 79 | 9.79 | 9.26
14:38:00 | 79 | 9.79 | 9.29
14:39:00 | 79 | 9.79 | 9.29
14:40:00 | 79 | 9.78 | 9.33
14:41:00 | 79 | 9.78 | 9.33
14:42:00 | 80 | 9.78 | 9.33
14:43:00 | 80 | 9.77 | 9.37
14:44:00 | 79 | 9.77 | 9.37
14:45:00 | 79 | 9.76 | 9.4
14:46:00 | 79 | 9.76 | 9.4
14:47:00 | 79 | 9.76 | 9.4
14:48:00 | 80 | 9.75 | 9.44
14:49:00 | 79 | 9.75 | 9.44
14:50:00 | 79 | 9.75 | 9.48
14:51:00 | 79 | 9.75 | 9.48
14:52:00 | 79 | 9.74 | 9.51
14:53:00 | 79 | 9.74 | 9.51
14:54:00 | 79 | 9.74 | 9.51
14:55:00 | 80 | 9.73 | 9.55
14:56:00 | 79 | 9.73 | 9.55
14:57:00 | 80 | 9.73 | 9.55
14:58:00 | 79 | 9.73 | 9.59
14:59:00 | 80 | 9.73 | 9.59
15:00:00 | 79 | 9.72 | 9.63
15:01:00 | 79 | 9.72 | 9.63
15:02:00 | 79 | 9.71 | 9.66
15:03:00 | 79 | 9.71 | 9.66
15:04:00 | 79 | 9.71 | 9.66
15:05:00 | 79 | 9.7 | 9.7
15:06:00 | 79 | 9.7 | 9.7
15:07:00 | 79 | 9.7 | 9.7
15:08:00 | 79 | 9.7 | 9.74
15:09:00 | 79 | 9.7 | 9.74
15:10:00 | 80 | 9.7 | 9.74
15:11:00 | 79 | 9.69 | 9.78
15:12:00 | 79 | 9.69 | 9.78
15:13:00 | 79 | 9.68 | 9.81
15:14:00 | 80 | 9.68 | 9.81
15:15:00 | 79 | 9.68 | 9.81
15:16:00 | 79 | 9.67 | 9.85
15:17:00 | 79 | 9.67 | 9.85
15:18:00 | 79 | 9.67 | 9.85
15:19:00 | 79 | 9.66 | 9.89
15:20:00 | 79 | 9.66 | 9.89
15:21:00 | 79 | 9.66 | 9.89
15:22:00 | 79 | 9.66 | 9.93
15:23:00 | 79 | 9.66 | 9.93
15:24:00 | 79 | 9.66 | 9.93
15:25:00 | 79 | 9.65 | 9.97
15:26:00 | 79 | 9.65 | 9.97
15:27:00 | 79 | 9.65 | 9.97
15:28:00 | 79 | 9.64 | 10.01
15:29:00 | 79 | 9.64 | 10.01
15:30:00 | 79 | 9.64 | 10.01
15:31:00 | 79 | 9.63 | 10.05
15:32:00 | 79 | 9.63 | 10.05
15:33:00 | 79 | 9.63 | 10.05
15:34:00 | 79 | 9.63 | 10.09
15:35:00 | 79 | 9.63 | 10.09
15:36:00 | 79 | 9.63 | 10.09
15:37:00 | 79 | 9.62 | 10.13
15:38:00 | 79 | 9.62 | 10.13
15:39:00 | 80 | 9.62 | 10.13
15:40:00 | 79 | 9.61 | 10.17
15:41:00 | 79 | 9.61 | 10.17
15:42:00 | 79 | 9.61 | 10.17
15:43:00 | 79 | 9.61 | 10.21
15:44:00 | 79 | 9.61 | 10.21
15:45:00 | 80 | 9.61 | 10.21
15:46:00 | 79 | 9.61 | 10.21
15:47:00 | 79 | 9.6 | 10.25
15:48:00 | 79 | 9.6 | 10.25
15:49:00 | 79 | 9.6 | 10.25
15:50:00 | 80 | 9.59 | 10.29
15:51:00 | 79 | 9.59 | 10.29
15:52:00 | 80 | 9.59 | 10.29
15:53:00 | 79 | 9.58 | 10.33
15:54:00 | 79 | 9.58 | 10.33
15:55:00 | 79 | 9.58 | 10.33
15:56:00 | 79 | 9.58 | 10.33
15:57:00 | 79 | 9.58 | 10.33
15:58:00 | 79 | 9.57 | 10.37
15:59:00 | 79 | 9.57 | 10.37
16:00:00 | 79 | 9.57 | 10.37
16:01:00 | 79 | 9.57 | 10.41
16:02:00 | 79 | 9.57 | 10.41
16:03:00 | 79 | 9.57 | 10.41
16:04:00 | 79 | 9.57 | 10.41
16:05:00 | 79 | 9.56 | 10.45
16:06:00 | 79 | 9.56 | 10.45
16:07:00 | 79 | 9.55 | 10.49
16:08:00 | 79 | 9.55 | 10.49
16:09:00 | 79 | 9.55 | 10.49
16:10:00 | 79 | 9.55 | 10.49
16:11:00 | 79 | 9.54 | 10.53
16:12:00 | 79 | 9.54 | 10.53
16:13:00 | 79 | 9.54 | 10.53
16:14:00 | 79 | 9.54 | 10.53
16:15:00 | 79 | 9.54 | 10.57
16:16:00 | 79 | 9.54 | 10.57
16:17:00 | 79 | 9.54 | 10.57
16:18:00 | 79 | 9.53 | 10.61
16:19:00 | 79 | 9.53 | 10.61
16:20:00 | 79 | 9.53 | 10.61
16:21:00 | 79 | 9.53 | 10.61
16:22:00 | 79 | 9.52 | 10.66
16:23:00 | 79 | 9.52 | 10.66
16:24:00 | 79 | 9.52 | 10.66
16:25:00 | 79 | 9.52 | 10.66
16:26:00 | 79 | 9.52 | 10.7
16:27:00 | 79 | 9.52 | 10.7
16:28:00 | 79 | 9.52 | 10.7
16:29:00 | 79 | 9.52 | 10.7
16:30:00 | 79 | 9.52 | 10.7
16:31:00 | 79 | 9.51 | 10.74
16:32:00 | 79 | 9.5 | 10.78
16:33:00 | 79 | 9.5 | 10.78
16:34:00 | 79 | 9.5 | 10.78
16:35:00 | 79 | 9.5 | 10.78
16:36:00 | 79 | 9.49 | 10.83
16:37:00 | 79 | 9.49 | 10.83
16:38:00 | 79 | 9.49 | 10.83
16:39:00 | 79 | 9.49 | 10.83
16:40:00 | 79 | 9.48 | 10.87
16:41:00 | 79 | 9.48 | 10.87
16:42:00 | 80 | 9.48 | 10.87
16:43:00 | 79 | 9.48 | 10.87
16:44:00 | 79 | 9.48 | 10.91
16:45:00 | 79 | 9.48 | 10.91
16:46:00 | 79 | 9.48 | 10.91
16:47:00 | 79 | 9.48 | 10.91
16:48:00 | 79 | 9.47 | 10.95
16:49:00 | 79 | 9.47 | 10.95
16:50:00 | 79 | 9.47 | 10.95
16:51:00 | 79 | 9.47 | 10.95
16:52:00 | 79 | 9.47 | 10.95
16:53:00 | 79 | 9.47 | 10.95
16:54:00 | 79 | 9.46 | 11
16:55:00 | 79 | 9.46 | 11
16:56:00 | 79 | 9.46 | 11
16:57:00 | 79 | 9.46 | 11
16:58:00 | 79 | 9.46 | 11
16:59:00 | 79 | 9.45 | 11.04
17:00:00 | 79 | 9.45 | 11.04
17:01:00 | 79 | 9.45 | 11.04
17:02:00 | 79 | 9.45 | 11.04
17:03:00 | 79 | 9.45 | 11.09
17:04:00 | 79 | 9.45 | 11.09
17:05:00 | 79 | 9.45 | 11.09
17:06:00 | 79 | 9.45 | 11.09
17:07:00 | 79 | 9.44 | 11.13
17:08:00 | 79 | 9.44 | 11.13
17:09:00 | 79 | 9.44 | 11.13
17:10:00 | 79 | 9.44 | 11.13
17:11:00 | 79 | 9.44 | 11.13
17:12:00 | 79 | 9.43 | 11.17
17:13:00 | 79 | 9.43 | 11.17
17:14:00 | 79 | 9.43 | 11.17
17:15:00 | 79 | 9.43 | 11.17
17:16:00 | 79 | 9.43 | 11.22
17:17:00 | 79 | 9.43 | 11.22
17:18:00 | 79 | 9.43 | 11.22
17:19:00 | 79 | 9.43 | 11.22
17:20:00 | 80 | 9.42 | 11.26
17:21:00 | 79 | 9.42 | 11.26
17:22:00 | 79 | 9.42 | 11.26
17:23:00 | 79 | 9.42 | 11.26
17:24:00 | 80 | 9.42 | 11.26
17:25:00 | 79 | 9.42 | 11.26
17:26:00 | 79 | 9.41 | 11.31
17:27:00 | 79 | 9.41 | 11.31
17:28:00 | 79 | 9.41 | 11.31
17:29:00 | 79 | 9.41 | 11.31
17:30:00 | 79 | 9.4 | 11.35
17:31:00 | 79 | 9.4 | 11.35
17:32:00 | 79 | 9.4 | 11.35
17:33:00 | 79 | 9.4 | 11.35
17:34:00 | 79 | 9.4 | 11.35
17:35:00 | 79 | 9.39 | 11.4
17:36:00 | 79 | 9.39 | 11.4
17:37:00 | 79 | 9.39 | 11.4
17:38:00 | 79 | 9.39 | 11.4
17:39:00 | 79 | 9.39 | 11.44
17:40:00 | 79 | 9.39 | 11.44
17:41:00 | 79 | 9.39 | 11.44
17:42:00 | 79 | 9.39 | 11.44
17:43:00 | 79 | 9.39 | 11.44
17:44:00 | 79 | 9.38 | 11.49
17:45:00 | 79 | 9.38 | 11.49
17:46:00 | 79 | 9.38 | 11.49
17:47:00 | 79 | 9.38 | 11.49
17:48:00 | 79 | 9.38 | 11.49
17:49:00 | 79 | 9.37 | 11.53
17:50:00 | 79 | 9.37 | 11.53
17:51:00 | 79 | 9.37 | 11.53
17:52:00 | 79 | 9.37 | 11.53
17:53:00 | 79 | 9.37 | 11.53
17:54:00 | 79 | 9.36 | 11.58
17:55:00 | 79 | 9.36 | 11.58
17:56:00 | 79 | 9.36 | 11.58
17:57:00 | 79 | 9.36 | 11.58
17:58:00 | 79 | 9.36 | 11.58
17:59:00 | 79 | 9.36 | 11.63
18:00:00 | 79 | 9.36 | 11.63
18:01:00 | 79 | 9.36 | 11.63
18:02:00 | 79 | 9.36 | 11.63
18:03:00 | 79 | 9.36 | 11.63
18:04:00 | 79 | 9.35 | 11.67
18:05:00 | 79 | 9.35 | 11.67
18:06:00 | 79 | 9.35 | 11.67
18:07:00 | 79 | 9.35 | 11.67
18:08:00 | 79 | 9.35 | 11.67
18:09:00 | 79 | 9.35 | 11.67
18:10:00 | 79 | 9.34 | 11.72
18:11:00 | 79 | 9.34 | 11.72
18:12:00 | 79 | 9.34 | 11.72
18:13:00 | 80 | 9.34 | 11.72
18:14:00 | 79 | 9.34 | 11.72
18:15:00 | 79 | 9.34 | 11.77
18:16:00 | 79 | 9.34 | 11.77
18:17:00 | 79 | 9.34 | 11.77
18:18:00 | 79 | 9.34 | 11.77
18:19:00 | 79 | 9.34 | 11.77
18:20:00 | 80 | 9.34 | 11.77
18:21:00 | 79 | 9.33 | 11.81
18:22:00 | 79 | 9.33 | 11.81
18:23:00 | 79 | 9.33 | 11.81
18:24:00 | 79 | 9.33 | 11.81
18:25:00 | 79 | 9.33 | 11.81
18:26:00 | 79 | 9.33 | 11.81
18:27:00 | 79 | 9.32 | 11.86
18:28:00 | 79 | 9.32 | 11.86
18:29:00 | 79 | 9.32 | 11.86
18:30:00 | 79 | 9.32 | 11.86
18:31:00 | 79 | 9.32 | 11.86
18:32:00 | 79 | 9.31 | 11.91
18:33:00 | 79 | 9.31 | 11.91
18:34:00 | 79 | 9.31 | 11.91
18:35:00 | 79 | 9.31 | 11.91
18:36:00 | 79 | 9.31 | 11.91
18:37:00 | 79 | 9.31 | 11.91
18:38:00 | 80 | 9.31 | 11.91
18:39:00 | 79 | 9.3 | 11.95
18:40:00 | 79 | 9.3 | 11.95
18:41:00 | 80 | 9.3 | 11.95
18:42:00 | 80 | 9.3 | 11.95
18:43:00 | 79 | 9.3 | 11.95
18:44:00 | 80 | 9.3 | 12
18:45:00 | 79 | 9.3 | 12
18:46:00 | 79 | 9.3 | 12
18:47:00 | 79 | 9.3 | 12
18:48:00 | 80 | 9.3 | 12
18:49:00 | 80 | 9.3 | 12
18:50:00 | 79 | 9.3 | 12
18:51:00 | 79 | 9.29 | 12.05
18:52:00 | 79 | 9.29 | 12.05
18:53:00 | 79 | 9.29 | 12.05
18:54:00 | 79 | 9.29 | 12.05
18:55:00 | 79 | 9.29 | 12.05
18:56:00 | 79 | 9.28 | 12.1
18:57:00 | 79 | 9.28 | 12.1
18:58:00 | 79 | 9.28 | 12.1
18:59:00 | 80 | 9.28 | 12.1
19:00:00 | 79 | 9.28 | 12.1
19:01:00 | 79 | 9.28 | 12.1
19:02:00 | 79 | 9.28 | 12.1
19:03:00 | 79 | 9.27 | 12.15
19:04:00 | 79 | 9.27 | 12.15
19:05:00 | 79 | 9.27 | 12.15
19:06:00 | 79 | 9.27 | 12.15
19:07:00 | 79 | 9.27 | 12.15
19:08:00 | 79 | 9.27 | 12.15
19:09:00 | 79 | 9.27 | 12.2
19:10:00 | 79 | 9.27 | 12.2
19:11:00 | 79 | 9.27 | 12.2
19:12:00 | 79 | 9.27 | 12.2
19:13:00 | 79 | 9.27 | 12.2
19:14:00 | 79 | 9.27 | 12.2
19:15:00 | 79 | 9.27 | 12.2
19:16:00 | 80 | 9.27 | 12.2
19:17:00 | 79 | 9.26 | 12.25
19:18:00 | 79 | 9.26 | 12.25
19:19:00 | 79 | 9.26 | 12.25
19:20:00 | 79 | 9.25 | 12.29
19:21:00 | 79 | 9.25 | 12.29
19:22:00 | 79 | 9.25 | 12.29
19:23:00 | 79 | 9.25 | 12.29
19:24:00 | 79 | 9.25 | 12.29
19:25:00 | 79 | 9.25 | 12.34
19:26:00 | 79 | 9.25 | 12.34
19:27:00 | 79 | 9.25 | 12.34
19:28:00 | 79 | 9.25 | 12.34
19:29:00 | 79 | 9.25 | 12.34
19:30:00 | 79 | 9.25 | 12.34
19:31:00 | 80 | 9.25 | 12.34
19:32:00 | 79 | 9.25 | 12.34
19:33:00 | 79 | 9.24 | 12.39
19:34:00 | 79 | 9.24 | 12.39
19:35:00 | 79 | 9.24 | 12.39
19:36:00 | 79 | 9.24 | 12.39
19:37:00 | 79 | 9.24 | 12.39
19:38:00 | 79 | 9.24 | 12.39
19:39:00 | 79 | 9.24 | 12.39
19:40:00 | 79 | 9.23 | 12.44
19:41:00 | 79 | 9.23 | 12.44
19:42:00 | 79 | 9.23 | 12.44
19:43:00 | 79 | 9.23 | 12.44
19:44:00 | 79 | 9.21 | 12.59
19:45:00 | 79 | 9.21 | 12.54
19:46:00 | 79 | 9.21 | 12.59
19:47:00 | 79 | 9.21 | 12.59
19:48:00 | 79 | 9.21 | 12.59
19:49:00 | 80 | 9.21 | 12.54
19:50:00 | 79 | 9.21 | 12.59
19:51:00 | 79 | 9.21 | 12.59
19:52:00 | 79 | 9.21 | 12.59
19:53:00 | 79 | 9.21 | 12.59
19:54:00 | 80 | 9.21 | 12.59
19:55:00 | 79 | 9.21 | 12.59
19:56:00 | 79 | 9.21 | 12.59
19:57:00 | 79 | 9.2 | 12.64
19:58:00 | 80 | 9.2 | 12.64
19:59:00 | 79 | 9.2 | 12.64
20:00:00 | 79 | 9.19 | 12.7
20:01:00 | 79 | 9.19 | 12.7
20:02:00 | 80 | 9.19 | 12.7
20:03:00 | 79 | 9.19 | 12.7
20:04:00 | 79 | 9.19 | 12.7
20:05:00 | 80 | 9.18 | 12.75
20:06:00 | 79 | 9.18 | 12.75
20:07:00 | 80 | 9.18 | 12.75
20:08:00 | 79 | 9.18 | 12.75
20:09:00 | 79 | 9.18 | 12.75
20:10:00 | 79 | 9.18 | 12.75
20:11:00 | 79 | 9.18 | 12.75
20:12:00 | 79 | 9.18 | 12.75
20:13:00 | 79 | 9.18 | 12.75
20:14:00 | 80 | 9.18 | 12.75
20:15:00 | 79 | 9.18 | 12.8
20:16:00 | 80 | 9.18 | 12.8
20:17:00 | 79 | 9.18 | 12.8
20:18:00 | 80 | 9.18 | 12.8
20:19:00 | 79 | 9.18 | 12.8
20:20:00 | 79 | 9.18 | 12.8
20:21:00 | 80 | 9.18 | 12.8
20:22:00 | 79 | 9.18 | 12.8
20:23:00 | 79 | 9.18 | 12.8
20:24:00 | 79 | 9.18 | 12.75
20:25:00 | 79 | 9.18 | 12.75
20:26:00 | 79 | 9.18 | 12.75
20:27:00 | 79 | 9.18 | 12.75
20:28:00 | 79 | 9.18 | 12.75
20:29:00 | 79 | 9.18 | 12.8
20:30:00 | 79 | 9.18 | 12.8
20:31:00 | 79 | 9.18 | 12.8
20:32:00 | 79 | 9.18 | 12.8
20:33:00 | 79 | 9.18 | 12.8
20:34:00 | 79 | 9.18 | 12.8
20:35:00 | 79 | 9.18 | 12.8
20:36:00 | 79 | 9.17 | 12.85
20:37:00 | 79 | 9.17 | 12.85
20:38:00 | 79 | 9.17 | 12.85
20:39:00 | 79 | 9.17 | 12.85
20:40:00 | 79 | 9.17 | 12.85
20:41:00 | 79 | 9.17 | 12.85
20:42:00 | 79 | 9.17 | 12.85
20:43:00 | 79 | 9.17 | 12.85
20:44:00 | 79 | 9.16 | 12.9
20:45:00 | 80 | 9.16 | 12.9
20:46:00 | 79 | 9.16 | 12.9
20:47:00 | 79 | 9.16 | 12.9
20:48:00 | 79 | 9.16 | 12.9
20:49:00 | 80 | 9.16 | 12.9
20:50:00 | 79 | 9.16 | 12.9
20:51:00 | 79 | 9.16 | 12.9
20:52:00 | 79 | 9.16 | 12.95
20:53:00 | 79 | 9.16 | 12.95
20:54:00 | 79 | 9.16 | 12.95
20:55:00 | 79 | 9.16 | 12.95
20:56:00 | 79 | 9.16 | 12.95
20:57:00 | 79 | 9.16 | 12.95
20:58:00 | 79 | 9.16 | 12.95
20:59:00 | 79 | 9.15 | 13.01
21:00:00 | 79 | 9.15 | 13.01
21:01:00 | 79 | 9.15 | 13.01
21:02:00 | 79 | 9.15 | 13.01
21:03:00 | 79 | 9.15 | 13.01
21:04:00 | 79 | 9.15 | 13.01
21:05:00 | 79 | 9.15 | 13.01
21:06:00 | 79 | 9.15 | 13.01
21:07:00 | 79 | 9.14 | 13.06
21:08:00 | 79 | 9.14 | 13.06
21:09:00 | 79 | 9.14 | 13.06
21:10:00 | 79 | 9.14 | 13.06
21:11:00 | 79 | 9.14 | 13.06
21:12:00 | 79 | 9.14 | 13.06
21:13:00 | 79 | 9.14 | 13.06
21:14:00 | 79 | 9.13 | 13.11
21:15:00 | 79 | 9.14 | 13.06
21:16:00 | 79 | 9.13 | 13.11
21:17:00 | 79 | 9.13 | 13.11
21:18:00 | 79 | 9.13 | 13.11
21:19:00 | 79 | 9.13 | 13.11
21:20:00 | 79 | 9.13 | 13.11
21:21:00 | 79 | 9.13 | 13.11
21:22:00 | 79 | 9.13 | 13.11
21:23:00 | 79 | 9.13 | 13.11
21:24:00 | 79 | 9.13 | 13.17
21:25:00 | 79 | 9.13 | 13.17
21:26:00 | 80 | 9.13 | 13.17
21:27:00 | 79 | 9.13 | 13.17
21:28:00 | 79 | 9.13 | 13.17
21:29:00 | 79 | 9.13 | 13.17
21:30:00 | 79 | 9.13 | 13.17
21:31:00 | 79 | 9.13 | 13.17
21:32:00 | 79 | 9.12 | 13.22
21:33:00 | 79 | 9.12 | 13.22
21:34:00 | 79 | 9.12 | 13.22
21:35:00 | 79 | 9.12 | 13.22
21:36:00 | 79 | 9.12 | 13.22
21:37:00 | 79 | 9.12 | 13.22
21:38:00 | 79 | 9.12 | 13.22
21:39:00 | 79 | 9.12 | 13.22
21:40:00 | 79 | 9.12 | 13.22
21:41:00 | 79 | 9.11 | 13.27
21:42:00 | 79 | 9.11 | 13.27
21:43:00 | 79 | 9.11 | 13.27
21:44:00 | 79 | 9.11 | 13.27
21:45:00 | 79 | 9.11 | 13.27
21:46:00 | 79 | 9.11 | 13.27
21:47:00 | 80 | 9.11 | 13.27
21:48:00 | 79 | 9.11 | 13.27
21:49:00 | 79 | 9.1 | 13.33
21:50:00 | 79 | 9.1 | 13.33
21:51:00 | 79 | 9.1 | 13.33
21:52:00 | 79 | 9.1 | 13.33
21:53:00 | 79 | 9.1 | 13.33
21:54:00 | 79 | 9.1 | 13.33
21:55:00 | 79 | 9.1 | 13.33
21:56:00 | 79 | 9.1 | 13.33
21:57:00 | 79 | 9.1 | 13.33
21:58:00 | 80 | 9.1 | 13.33
21:59:00 | 79 | 9.09 | 13.38
22:00:00 | 79 | 9.09 | 13.38
22:01:00 | 79 | 9.09 | 13.38
22:02:00 | 79 | 9.09 | 13.38
22:03:00 | 79 | 9.09 | 13.38
22:04:00 | 79 | 9.09 | 13.38
22:05:00 | 79 | 9.09 | 13.38
22:06:00 | 79 | 9.09 | 13.38
22:07:00 | 79 | 9.09 | 13.44
22:08:00 | 79 | 9.09 | 13.44
22:09:00 | 79 | 9.09 | 13.44
22:10:00 | 79 | 9.09 | 13.44
22:11:00 | 79 | 9.09 | 13.44
22:12:00 | 79 | 9.09 | 13.44
22:13:00 | 79 | 9.09 | 13.44
22:14:00 | 79 | 9.09 | 13.44
22:15:00 | 79 | 9.08 | 13.49
22:16:00 | 79 | 9.08 | 13.49
22:17:00 | 79 | 9.08 | 13.49
22:18:00 | 79 | 9.08 | 13.49
22:19:00 | 79 | 9.08 | 13.49
22:20:00 | 79 | 9.08 | 13.49
22:21:00 | 79 | 9.08 | 13.49
22:22:00 | 79 | 9.08 | 13.49
22:23:00 | 79 | 9.08 | 13.49
22:24:00 | 79 | 9.07 | 13.54
22:25:00 | 79 | 9.07 | 13.54
22:26:00 | 79 | 9.07 | 13.54
22:27:00 | 79 | 9.07 | 13.54
22:28:00 | 79 | 9.07 | 13.54
22:29:00 | 79 | 9.07 | 13.54
22:30:00 | 79 | 9.07 | 13.54
22:31:00 | 79 | 9.07 | 13.54
22:32:00 | 79 | 9.07 | 13.54
22:33:00 | 79 | 9.06 | 13.6
22:34:00 | 79 | 9.06 | 13.6
22:35:00 | 79 | 9.06 | 13.6
22:36:00 | 79 | 9.06 | 13.6
22:37:00 | 79 | 9.06 | 13.6
22:38:00 | 79 | 9.06 | 13.6
22:39:00 | 80 | 9.06 | 13.6
22:40:00 | 79 | 9.06 | 13.6
22:41:00 | 79 | 9.06 | 13.6
22:42:00 | 79 | 9.06 | 13.66
22:43:00 | 79 | 9.06 | 13.66
22:44:00 | 79 | 9.06 | 13.66
22:45:00 | 80 | 9.06 | 13.66
22:46:00 | 79 | 9.06 | 13.66
22:47:00 | 79 | 9.06 | 13.66
22:48:00 | 79 | 9.06 | 13.66
22:49:00 | 79 | 9.06 | 13.66
22:50:00 | 79 | 9.06 | 13.66
22:51:00 | 79 | 9.06 | 13.66
22:52:00 | 79 | 9.05 | 13.71
22:53:00 | 80 | 9.05 | 13.71
22:54:00 | 79 | 9.05 | 13.71
22:55:00 | 79 | 9.05 | 13.71
22:56:00 | 79 | 9.05 | 13.71
22:57:00 | 79 | 9.05 | 13.71
22:58:00 | 79 | 9.05 | 13.71
22:59:00 | 79 | 9.05 | 13.71
23:00:00 | 79 | 9.05 | 13.71
23:01:00 | 79 | 9.05 | 13.71
23:02:00 | 79 | 9.04 | 13.77
23:03:00 | 79 | 9.04 | 13.77
23:04:00 | 80 | 9.04 | 13.77
23:05:00 | 79 | 9.04 | 13.77
23:06:00 | 79 | 9.04 | 13.77
23:07:00 | 79 | 9.04 | 13.77
23:08:00 | 79 | 9.04 | 13.77
23:09:00 | 79 | 9.04 | 13.77
23:10:00 | 79 | 9.04 | 13.77
23:11:00 | 79 | 9.04 | 13.82
23:12:00 | 79 | 9.04 | 13.82
23:13:00 | 79 | 9.04 | 13.82