## Sheet1
Параметр | Значение
Instrument Name | 4262 L
Instrument Type | UCA
Instrument Serial Number | 111
Test Start Date | 16.05.2002
Test Start Time | 1:48:14
Test Stop Date | 17.05.2002
Test Stop Time | 1:01:45
Test Length | 23:13:31
Final Sample Time Offset | 23:13:00
Controller Schedule Name
Sampling Period | 60 seconds
Comments | T: 67C(40min); 80C(240min); tap water, dry blending
WellID | 62
Customer | Kogalym
CementClass | G
CementMfr | Dyckerhoff
Additives | 1%TDF-1+0.12%LignoCan
Density | 1900
BHCT | 67
BHST | 80
FluidLoss | 58cc/30min@67C
JobType | 146 mm csg tail slurry
Calculated Value | Finish Set 9:00:00
Compressive Strength | Compressive strength type B (more than 14 lb/gal)
Initial Temperature (C) | 28 C
Final Temperature (C) | 79 C
Initial Transit Time (microsec/in) | 16,59 microsec/in
Final Transit Time (microsec/in) | 9,04 microsec/in
Initial Compressive Strength (MPa) | 0,00 MPa
Final Compressive Strength (MPa) | 13,82 MPa