## Sheet1
Time (HH:MM:SS) | Temperature (C) | Transit Time (microsec/in) | Compressive Strength (MPa)
0:00:00 | 22 | 16.59 | 0
0:01:00 | 22 | 16.61 | 0
0:02:00 | 22 | 16.62 | 0
0:03:00 | 22 | 16.63 | 0
0:04:00 | 22 | 16.63 | 0
0:05:00 | 22 | 16.65 | 0
0:06:00 | 23 | 16.64 | 0
0:07:00 | 23 | 16.65 | 0
0:08:00 | 24 | 16.63 | 0
0:09:00 | 25 | 16.62 | 0
0:10:00 | 26 | 16.62 | 0
0:11:00 | 28 | 16.62 | 0
0:12:00 | 29 | 16.59 | 0
0:13:00 | 30 | 16.56 | 0.01
0:14:00 | 31 | 16.53 | 0.02
0:15:00 | 33 | 16.52 | 0.02
0:16:00 | 35 | 16.49 | 0.03
0:17:00 | 36 | 16.44 | 0.04
0:18:00 | 37 | 16.41 | 0.05
0:19:00 | 39 | 16.4 | 0.05
0:20:00 | 41 | 16.36 | 0.06
0:21:00 | 42 | 16.32 | 0.07
0:22:00 | 43 | 16.31 | 0.07
0:23:00 | 45 | 16.28 | 0.08
0:24:00 | 46 | 16.27 | 0.08
0:25:00 | 48 | 16.25 | 0.09
0:26:00 | 49 | 16.2 | 0.1
0:27:00 | 50 | 16.18 | 0.11
0:28:00 | 52 | 16.17 | 0.11
0:29:00 | 53 | 16.16 | 0.12
0:30:00 | 55 | 16.14 | 0.12
0:31:00 | 56 | 16.11 | 0.13
0:32:00 | 58 | 16.08 | 0.14
0:33:00 | 59 | 16.06 | 0.14
0:34:00 | 60 | 16.08 | 0.14
0:35:00 | 61 | 16.05 | 0.15
0:36:00 | 62 | 16.05 | 0.15
0:37:00 | 62 | 16.02 | 0.16
0:38:00 | 63 | 16.03 | 0.15
0:39:00 | 63 | 16.03 | 0.15
0:40:00 | 64 | 16.03 | 0.15
0:41:00 | 64 | 16.03 | 0.15
0:42:00 | 64 | 16.03 | 0.15
0:43:00 | 64 | 16.02 | 0.16
0:44:00 | 64 | 16.02 | 0.16
0:45:00 | 65 | 16.03 | 0.15
0:46:00 | 64 | 16.03 | 0.15
0:47:00 | 64 | 16.03 | 0.15
0:48:00 | 65 | 16.03 | 0.15
0:49:00 | 64 | 16.02 | 0.16
0:50:00 | 64 | 16.03 | 0.15
0:51:00 | 64 | 16.03 | 0.15
0:52:00 | 64 | 16.02 | 0.16
0:53:00 | 64 | 16.05 | 0.15
0:54:00 | 64 | 16.05 | 0.15
0:55:00 | 63 | 16.05 | 0.15
0:56:00 | 63 | 16.06 | 0.14
0:57:00 | 63 | 16.05 | 0.15
0:58:00 | 63 | 16.05 | 0.15
0:59:00 | 63 | 16.02 | 0.16
1:00:00 | 63 | 16.04 | 0.15
1:01:00 | 62 | 16.05 | 0.15
1:02:00 | 62 | 16.05 | 0.15
1:03:00 | 62 | 16.05 | 0.15
1:04:00 | 62 | 16.05 | 0.15
1:05:00 | 62 | 16.05 | 0.15
1:06:00 | 61 | 16.05 | 0.15
1:07:00 | 61 | 16.05 | 0.15
1:08:00 | 61 | 16.05 | 0.15
1:09:00 | 61 | 16.05 | 0.15
1:10:00 | 61 | 16.05 | 0.15
1:11:00 | 61 | 16.06 | 0.14
1:12:00 | 61 | 16.06 | 0.14
1:13:00 | 61 | 16.07 | 0.14
1:14:00 | 61 | 16.06 | 0.14
1:15:00 | 61 | 16.08 | 0.14
1:16:00 | 61 | 16.07 | 0.14
1:17:00 | 61 | 16.08 | 0.14
1:18:00 | 61 | 16.08 | 0.14
1:19:00 | 61 | 16.07 | 0.14
1:20:00 | 61 | 16.08 | 0.14
1:21:00 | 60 | 16.08 | 0.14
1:22:00 | 60 | 16.09 | 0.14
1:23:00 | 60 | 16.07 | 0.14
1:24:00 | 60 | 16.06 | 0.14
1:25:00 | 60 | 16.06 | 0.14
1:26:00 | 60 | 16.06 | 0.14
1:27:00 | 60 | 16.06 | 0.14
1:28:00 | 60 | 16.07 | 0.14
1:29:00 | 60 | 16.05 | 0.15
1:30:00 | 60 | 16.06 | 0.14
1:31:00 | 60 | 16.07 | 0.14
1:32:00 | 60 | 16.08 | 0.14
1:33:00 | 60 | 16.07 | 0.14
1:34:00 | 60 | 16.06 | 0.14
1:35:00 | 60 | 16.07 | 0.14
1:36:00 | 60 | 16.08 | 0.14
1:37:00 | 60 | 16.08 | 0.14
1:38:00 | 60 | 16.08 | 0.14
1:39:00 | 60 | 16.08 | 0.14
1:40:00 | 60 | 16.09 | 0.14
1:41:00 | 60 | 16.08 | 0.14
1:42:00 | 60 | 16.08 | 0.14
1:43:00 | 60 | 16.11 | 0.13
1:44:00 | 60 | 16.09 | 0.14
1:45:00 | 60 | 16.08 | 0.14
1:46:00 | 60 | 16.11 | 0.13
1:47:00 | 60 | 16.08 | 0.14
1:48:00 | 60 | 16.07 | 0.14
1:49:00 | 60 | 16.11 | 0.13
1:50:00 | 60 | 16.09 | 0.14
1:51:00 | 60 | 16.08 | 0.14
1:52:00 | 60 | 16.08 | 0.14
1:53:00 | 60 | 16.14 | 0.12
1:54:00 | 60 | 16.11 | 0.13
1:55:00 | 60 | 16.11 | 0.13
1:56:00 | 60 | 16.12 | 0.13
1:57:00 | 60 | 16.13 | 0.12
1:58:00 | 59 | 16.08 | 0.14
1:59:00 | 60 | 16.09 | 0.14
2:00:00 | 60 | 16.1 | 0.13
2:01:00 | 60 | 16.1 | 0.13
2:02:00 | 60 | 16.11 | 0.13
2:03:00 | 60 | 16.13 | 0.12
2:04:00 | 60 | 16.11 | 0.13
2:05:00 | 60 | 16.15 | 0.12
2:06:00 | 60 | 16.14 | 0.12
2:07:00 | 60 | 16.13 | 0.12
2:08:00 | 60 | 16.14 | 0.12
2:09:00 | 60 | 16.12 | 0.13
2:10:00 | 60 | 16.14 | 0.12
2:11:00 | 60 | 16.14 | 0.12
2:12:00 | 60 | 16.14 | 0.12
2:13:00 | 60 | 16.14 | 0.12
2:14:00 | 60 | 16.14 | 0.12
2:15:00 | 60 | 16.15 | 0.12
2:16:00 | 60 | 16.14 | 0.12
2:17:00 | 60 | 16.14 | 0.12
2:18:00 | 60 | 16.14 | 0.12
2:19:00 | 60 | 16.13 | 0.12
2:20:00 | 60 | 16.15 | 0.12
2:21:00 | 60 | 16.15 | 0.12
2:22:00 | 60 | 16.17 | 0.11
2:23:00 | 60 | 16.17 | 0.11
2:24:00 | 60 | 16.17 | 0.11
2:25:00 | 60 | 16.17 | 0.11
2:26:00 | 60 | 16.17 | 0.11
2:27:00 | 60 | 16.17 | 0.11
2:28:00 | 59 | 16.17 | 0.11
2:29:00 | 60 | 16.17 | 0.11
2:30:00 | 60 | 16.19 | 0.11
2:31:00 | 60 | 16.18 | 0.11
2:32:00 | 59 | 16.17 | 0.11
2:33:00 | 60 | 16.17 | 0.11
2:34:00 | 59 | 16.18 | 0.11
2:35:00 | 60 | 16.17 | 0.11
2:36:00 | 60 | 16.18 | 0.11
2:37:00 | 60 | 16.19 | 0.11
2:38:00 | 59 | 16.17 | 0.11
2:39:00 | 60 | 16.19 | 0.11
2:40:00 | 60 | 16.17 | 0.11
2:41:00 | 60 | 16.17 | 0.11
2:42:00 | 60 | 16.16 | 0.12
2:43:00 | 60 | 16.17 | 0.11
2:44:00 | 59 | 16.18 | 0.11
2:45:00 | 60 | 16.17 | 0.11
2:46:00 | 60 | 16.19 | 0.11
2:47:00 | 60 | 16.18 | 0.11
2:48:00 | 59 | 16.19 | 0.11
2:49:00 | 60 | 16.17 | 0.11
2:50:00 | 59 | 16.19 | 0.11
2:51:00 | 60 | 16.2 | 0.11
2:52:00 | 60 | 16.18 | 0.11
2:53:00 | 60 | 16.18 | 0.11
2:54:00 | 60 | 16.19 | 0.11
2:55:00 | 59 | 16.21 | 0.1
2:56:00 | 59 | 16.2 | 0.11
2:57:00 | 59 | 16.19 | 0.11
2:58:00 | 60 | 16.2 | 0.11
2:59:00 | 59 | 16.2 | 0.1
3:00:00 | 60 | 16.21 | 0.1
3:01:00 | 60 | 16.21 | 0.1
3:02:00 | 60 | 16.21 | 0.1
3:03:00 | 59 | 16.2 | 0.1
3:04:00 | 60 | 16.23 | 0.1
3:05:00 | 59 | 16.23 | 0.09
3:06:00 | 60 | 16.23 | 0.1
3:07:00 | 59 | 16.25 | 0.09
3:08:00 | 60 | 16.23 | 0.1
3:09:00 | 60 | 16.23 | 0.09
3:10:00 | 59 | 16.25 | 0.09
3:11:00 | 60 | 16.23 | 0.09
3:12:00 | 60 | 16.25 | 0.09
3:13:00 | 60 | 16.26 | 0.09
3:14:00 | 60 | 16.26 | 0.09
3:15:00 | 59 | 16.25 | 0.09
3:16:00 | 59 | 16.26 | 0.09
3:17:00 | 60 | 16.27 | 0.08
3:18:00 | 60 | 16.25 | 0.09
3:19:00 | 60 | 16.26 | 0.09
3:20:00 | 60 | 16.26 | 0.09
3:21:00 | 60 | 16.27 | 0.08
3:22:00 | 60 | 16.26 | 0.09
3:23:00 | 59 | 16.26 | 0.09
3:24:00 | 60 | 16.25 | 0.09
3:25:00 | 60 | 16.27 | 0.08
3:26:00 | 60 | 16.26 | 0.09
3:27:00 | 60 | 16.27 | 0.08
3:28:00 | 60 | 16.27 | 0.08
3:29:00 | 60 | 16.28 | 0.08
3:30:00 | 59 | 16.26 | 0.09
3:31:00 | 60 | 16.27 | 0.08
3:32:00 | 60 | 16.28 | 0.08
3:33:00 | 60 | 16.28 | 0.08
3:34:00 | 60 | 16.28 | 0.08
3:35:00 | 59 | 16.28 | 0.08
3:36:00 | 60 | 16.28 | 0.08
3:37:00 | 60 | 16.28 | 0.08
3:38:00 | 60 | 16.29 | 0.08
3:39:00 | 60 | 16.29 | 0.08
3:40:00 | 59 | 16.29 | 0.08
3:41:00 | 59 | 16.28 | 0.08
3:42:00 | 60 | 16.29 | 0.08
3:43:00 | 60 | 16.29 | 0.08
3:44:00 | 60 | 16.29 | 0.08
3:45:00 | 60 | 16.29 | 0.08
3:46:00 | 60 | 16.29 | 0.08
3:47:00 | 60 | 16.29 | 0.08
3:48:00 | 60 | 16.29 | 0.08
3:49:00 | 60 | 16.3 | 0.08
3:50:00 | 60 | 16.3 | 0.08
3:51:00 | 60 | 16.3 | 0.08
3:52:00 | 60 | 16.3 | 0.08
3:53:00 | 60 | 16.3 | 0.08
3:54:00 | 60 | 16.31 | 0.07
3:55:00 | 60 | 16.31 | 0.07
3:56:00 | 60 | 16.31 | 0.07
3:57:00 | 60 | 16.31 | 0.07
3:58:00 | 60 | 16.32 | 0.07
3:59:00 | 60 | 16.31 | 0.07
4:00:00 | 60 | 16.32 | 0.07
4:01:00 | 60 | 16.32 | 0.07
4:02:00 | 59 | 16.32 | 0.07
4:03:00 | 60 | 16.32 | 0.07
4:04:00 | 60 | 16.32 | 0.07
4:05:00 | 60 | 16.32 | 0.07
4:06:00 | 60 | 16.32 | 0.07
4:07:00 | 60 | 16.32 | 0.07
4:08:00 | 60 | 16.33 | 0.07
4:09:00 | 59 | 16.33 | 0.07
4:10:00 | 60 | 16.33 | 0.07
4:11:00 | 60 | 16.33 | 0.07
4:12:00 | 60 | 16.33 | 0.07
4:13:00 | 60 | 16.33 | 0.07
4:14:00 | 59 | 16.33 | 0.07
4:15:00 | 60 | 16.33 | 0.07
4:16:00 | 60 | 16.34 | 0.07
4:17:00 | 60 | 16.33 | 0.07
4:18:00 | 60 | 16.35 | 0.06
4:19:00 | 59 | 16.34 | 0.07
4:20:00 | 60 | 16.34 | 0.07
4:21:00 | 60 | 16.34 | 0.07
4:22:00 | 60 | 16.35 | 0.06
4:23:00 | 59 | 16.34 | 0.07
4:24:00 | 60 | 16.34 | 0.07
4:25:00 | 59 | 16.34 | 0.07
4:26:00 | 60 | 16.34 | 0.07
4:27:00 | 60 | 16.34 | 0.07
4:28:00 | 60 | 16.34 | 0.07
4:29:00 | 60 | 16.34 | 0.07
4:30:00 | 60 | 16.35 | 0.06
4:31:00 | 59 | 16.34 | 0.07
4:32:00 | 60 | 16.34 | 0.07
4:33:00 | 59 | 16.33 | 0.07
4:34:00 | 60 | 16.34 | 0.07
4:35:00 | 59 | 16.33 | 0.07
4:36:00 | 59 | 16.32 | 0.07
4:37:00 | 59 | 16.32 | 0.07
4:38:00 | 60 | 16.32 | 0.07
4:39:00 | 60 | 16.32 | 0.07
4:40:00 | 60 | 16.32 | 0.07
4:41:00 | 60 | 16.32 | 0.07
4:42:00 | 60 | 16.31 | 0.07
4:43:00 | 59 | 16.3 | 0.08
4:44:00 | 60 | 16.29 | 0.08
4:45:00 | 60 | 16.29 | 0.08
4:46:00 | 60 | 16.29 | 0.08
4:47:00 | 59 | 16.28 | 0.08
4:48:00 | 59 | 16.28 | 0.08
4:49:00 | 59 | 16.26 | 0.09
4:50:00 | 59 | 16.26 | 0.09
4:51:00 | 60 | 16.25 | 0.09
4:52:00 | 59 | 16.23 | 0.09
4:53:00 | 59 | 16.23 | 0.09
4:54:00 | 59 | 16.23 | 0.1
4:55:00 | 59 | 16.18 | 0.11
4:56:00 | 60 | 16.17 | 0.11
4:57:00 | 60 | 16.16 | 0.12
4:58:00 | 60 | 16.14 | 0.12
4:59:00 | 59 | 16.14 | 0.12
5:00:00 | 59 | 16.11 | 0.13
5:01:00 | 60 | 16.1 | 0.13
5:02:00 | 60 | 16.08 | 0.14
5:03:00 | 60 | 16.06 | 0.14
5:04:00 | 60 | 16.05 | 0.15
5:05:00 | 59 | 16.02 | 0.16
5:06:00 | 60 | 16 | 0.16
5:07:00 | 60 | 15.97 | 0.17
5:08:00 | 60 | 15.95 | 0.18
5:09:00 | 59 | 15.93 | 0.19
5:10:00 | 60 | 15.9 | 0.2
5:11:00 | 60 | 15.87 | 0.2
5:12:00 | 59 | 15.84 | 0.21
5:13:00 | 60 | 15.81 | 0.22
5:14:00 | 60 | 15.78 | 0.23
5:15:00 | 60 | 15.75 | 0.24
5:16:00 | 59 | 15.72 | 0.25
5:17:00 | 60 | 15.69 | 0.26
5:18:00 | 59 | 15.65 | 0.28
5:19:00 | 59 | 15.61 | 0.29
5:20:00 | 60 | 15.58 | 0.3
5:21:00 | 59 | 15.54 | 0.32
5:22:00 | 60 | 15.5 | 0.33
5:23:00 | 60 | 15.45 | 0.35
5:24:00 | 59 | 15.42 | 0.36
5:25:00 | 60 | 15.37 | 0.38
5:26:00 | 60 | 15.33 | 0.39
5:27:00 | 60 | 15.29 | 0.41
5:28:00 | 59 | 15.24 | 0.43
5:29:00 | 60 | 15.2 | 0.45
5:30:00 | 60 | 15.15 | 0.46
5:31:00 | 60 | 15.11 | 0.48
5:32:00 | 59 | 15.06 | 0.5
5:33:00 | 60 | 15.02 | 0.52
5:34:00 | 59
5:35:00 | 60 | 14.92 | 0.56
5:36:00 | 60 | 14.87 | 0.59
5:37:00 | 60 | 14.82 | 0.61
5:38:00 | 60 | 14.77 | 0.63
5:39:00 | 60 | 14.72 | 0.66
5:40:00 | 59 | 14.67 | 0.68
5:41:00 | 60 | 14.62 | 0.71
5:42:00 | 60 | 14.57 | 0.73
5:43:00 | 60 | 14.5 | 0.77
5:44:00 | 60 | 14.46 | 0.79
5:45:00 | 60 | 14.4 | 0.82
5:46:00 | 60 | 14.35 | 0.85
5:47:00 | 60 | 14.3 | 0.88
5:48:00 | 60 | 14.25 | 0.91
5:49:00 | 59 | 14.21 | 0.93
5:50:00 | 60 | 14.16 | 0.96
5:51:00 | 59 | 14.11 | 0.99
5:52:00 | 60 | 14.07 | 1.02
5:53:00 | 60 | 14.01 | 1.05
5:54:00 | 60 | 13.97 | 1.08
5:55:00 | 60 | 13.92 | 1.12
5:56:00 | 60 | 13.87 | 1.15
5:57:00 | 60 | 13.84 | 1.17
5:58:00 | 60 | 13.78 | 1.21
5:59:00 | 60 | 13.74 | 1.24
6:00:00 | 59 | 13.68 | 1.28
6:01:00 | 60 | 13.65 | 1.31
6:02:00 | 60 | 13.59 | 1.34
6:03:00 | 60 | 13.55 | 1.38
6:04:00 | 60 | 13.5 | 1.42
6:05:00 | 60 | 13.45 | 1.46
6:06:00 | 60 | 13.41 | 1.49
6:07:00 | 60 | 13.38 | 1.52
6:08:00 | 60 | 13.33 | 1.55
6:09:00 | 59 | 13.29 | 1.59
6:10:00 | 60 | 13.25 | 1.63
6:11:00 | 60 | 13.21 | 1.67
6:12:00 | 60 | 13.17 | 1.7
6:13:00 | 59 | 13.11 | 1.75
6:14:00 | 59 | 13.08 | 1.78
6:15:00 | 60 | 13.03 | 1.83
6:16:00 | 60 | 12.99 | 1.86
6:17:00 | 60 | 12.96 | 1.9
6:18:00 | 60 | 12.92 | 1.94
6:19:00 | 60 | 12.88 | 1.98
6:20:00 | 60 | 12.84 | 2.02
6:21:00 | 60 | 12.8 | 2.06
6:22:00 | 60 | 12.76 | 2.1
6:23:00 | 59 | 12.73 | 2.14
6:24:00 | 60 | 12.7 | 2.18
6:25:00 | 59 | 12.66 | 2.22
6:26:00 | 60 | 12.62 | 2.26
6:27:00 | 60 | 12.59 | 2.29
6:28:00 | 59 | 12.55 | 2.34
6:29:00 | 59 | 12.52 | 2.38
6:30:00 | 60 | 12.48 | 2.42
6:31:00 | 60 | 12.45 | 2.46
6:32:00 | 60 | 12.42 | 2.5
6:33:00 | 60 | 12.39 | 2.54
6:34:00 | 60 | 12.35 | 2.59
6:35:00 | 60 | 12.32 | 2.63
6:36:00 | 60 | 12.29 | 2.67
6:37:00 | 60 | 12.26 | 2.71
6:38:00 | 60 | 12.23 | 2.75
6:39:00 | 59 | 12.2 | 2.79
6:40:00 | 60 | 12.17 | 2.83
6:41:00 | 59 | 12.14 | 2.88
6:42:00 | 60 | 12.12 | 2.91
6:43:00 | 60 | 12.09 | 2.95
6:44:00 | 59 | 12.06 | 3
6:45:00 | 60 | 12.03 | 3.04
6:46:00 | 59 | 12 | 3.08
6:47:00 | 59 | 11.98 | 3.11
6:48:00 | 60 | 11.95 | 3.17
6:49:00 | 59 | 11.92 | 3.2
6:50:00 | 60 | 11.89 | 3.25
6:51:00 | 60 | 11.86 | 3.3
6:52:00 | 60 | 11.84 | 3.34
6:53:00 | 59 | 11.81 | 3.39
6:54:00 | 60 | 11.79 | 3.43
6:55:00 | 59 | 11.77 | 3.46
6:56:00 | 60 | 11.74 | 3.5
6:57:00 | 60 | 11.71 | 3.55
6:58:00 | 60 | 11.7 | 3.58
6:59:00 | 59 | 11.67 | 3.63
7:00:00 | 60 | 11.64 | 3.67
7:01:00 | 59 | 11.63 | 3.7
7:02:00 | 60 | 11.61 | 3.74
7:03:00 | 60 | 11.58 | 3.78
7:04:00 | 60 | 11.56 | 3.83
7:05:00 | 60 | 11.54 | 3.87
7:06:00 | 60 | 11.52 | 3.91
7:07:00 | 60 | 11.5 | 3.94
7:08:00 | 60 | 11.48 | 3.99
7:09:00 | 60 | 11.46 | 4.03
7:10:00 | 59 | 11.43 | 4.07
7:11:00 | 59 | 11.42 | 4.1
7:12:00 | 60 | 11.4 | 4.15
7:13:00 | 59 | 11.38 | 4.18
7:14:00 | 60 | 11.36 | 4.23
7:15:00 | 60 | 11.34 | 4.26
7:16:00 | 60 | 11.32 | 4.31
7:17:00 | 60 | 11.31 | 4.34
7:18:00 | 59 | 11.29 | 4.37
7:19:00 | 60 | 11.27 | 4.42
7:20:00 | 60 | 11.25 | 4.45
7:21:00 | 60 | 11.24 | 4.48
7:22:00 | 60 | 11.23 | 4.52
7:23:00 | 60 | 11.21 | 4.55
7:24:00 | 59 | 11.2 | 4.58
7:25:00 | 59 | 11.17 | 4.64
7:26:00 | 59 | 11.16 | 4.67
7:27:00 | 59 | 11.14 | 4.7
7:28:00 | 59 | 11.13 | 4.74
7:29:00 | 60 | 11.11 | 4.77
7:30:00 | 60 | 11.09 | 4.83
7:31:00 | 59 | 11.08 | 4.85
7:32:00 | 59 | 11.06 | 4.9
7:33:00 | 60 | 11.05 | 4.92
7:34:00 | 60 | 11.03 | 4.97
7:35:00 | 60 | 11.02 | 4.99
7:36:00 | 59 | 11.01 | 5.03
7:37:00 | 59 | 10.99 | 5.07
7:38:00 | 59 | 10.98 | 5.1
7:39:00 | 60 | 10.96 | 5.14
7:40:00 | 59 | 10.95 | 5.16
7:41:00 | 60 | 10.94 | 5.2
7:42:00 | 60 | 10.93 | 5.22
7:43:00 | 60 | 10.92 | 5.26
7:44:00 | 59 | 10.9 | 5.3
7:45:00 | 59 | 10.89 | 5.34
7:46:00 | 60 | 10.88 | 5.36
7:47:00 | 60 | 10.87 | 5.38
7:48:00 | 60 | 10.86 | 5.42
7:49:00 | 60 | 10.84 | 5.46
7:50:00 | 59 | 10.83 | 5.5
7:51:00 | 60 | 10.82 | 5.52
7:52:00 | 60 | 10.8 | 5.56
7:53:00 | 60 | 10.8 | 5.58
7:54:00 | 59 | 10.78 | 5.62
7:55:00 | 60 | 10.77 | 5.64
7:56:00 | 60 | 10.76 | 5.68
7:57:00 | 60 | 10.75 | 5.7
7:58:00 | 60 | 10.74 | 5.75
7:59:00 | 60 | 10.73 | 5.77
8:00:00 | 59 | 10.72 | 5.79
8:01:00 | 59 | 10.71 | 5.83
8:02:00 | 59 | 10.7 | 5.85
8:03:00 | 59 | 10.69 | 5.88
8:04:00 | 59 | 10.68 | 5.92
8:05:00 | 59 | 10.67 | 5.94
8:06:00 | 60 | 10.66 | 5.96
8:07:00 | 59 | 10.66 | 5.99
8:08:00 | 59 | 10.64 | 6.03
8:09:00 | 59 | 10.63 | 6.05
8:10:00 | 60 | 10.62 | 6.1
8:11:00 | 60 | 10.61 | 6.12
8:12:00 | 59 | 10.59 | 6.17
8:13:00 | 60 | 10.59 | 6.19
8:14:00 | 60 | 10.58 | 6.22
8:15:00 | 60 | 10.57 | 6.24
8:16:00 | 60 | 10.56 | 6.29
8:17:00 | 60 | 10.55 | 6.31
8:18:00 | 60 | 10.54 | 6.33
8:19:00 | 60 | 10.54 | 6.36
8:20:00 | 59 | 10.53 | 6.38
8:21:00 | 60 | 10.51 | 6.43
8:22:00 | 60 | 10.5 | 6.45
8:23:00 | 60 | 10.5 | 6.48
8:24:00 | 60 | 10.5 | 6.48
8:25:00 | 59 | 10.49 | 6.5
8:26:00 | 59 | 10.47 | 6.55
8:27:00 | 59 | 10.47 | 6.57
8:28:00 | 59 | 10.46 | 6.6
8:29:00 | 59 | 10.45 | 6.62
8:30:00 | 60 | 10.45 | 6.65
8:31:00 | 60 | 10.44 | 6.67
8:32:00 | 60 | 10.43 | 6.7
8:33:00 | 60 | 10.42 | 6.72
8:34:00 | 60 | 10.41 | 6.75
8:35:00 | 59 | 10.41 | 6.77
8:36:00 | 59 | 10.4 | 6.8
8:37:00 | 59 | 10.39 | 6.83
8:38:00 | 60 | 10.38 | 6.85
8:39:00 | 60 | 10.38 | 6.88
8:40:00 | 60 | 10.37 | 6.9
8:41:00 | 60 | 10.37 | 6.9
8:42:00 | 60 | 10.36 | 6.96
8:43:00 | 59 | 10.36 | 6.96
8:44:00 | 60 | 10.35 | 6.98
8:45:00 | 59 | 10.34 | 7.01
8:46:00 | 59 | 10.32 | 7.06
8:47:00 | 60 | 10.32 | 7.09
8:48:00 | 59 | 10.32 | 7.09
8:49:00 | 59 | 10.31 | 7.11
8:50:00 | 60 | 10.3 | 7.14
8:51:00 | 59 | 10.29 | 7.17
8:52:00 | 60 | 10.29 | 7.2
8:53:00 | 60 | 10.28 | 7.22
8:54:00 | 59 | 10.27 | 7.25
8:55:00 | 60 | 10.27 | 7.28
8:56:00 | 60 | 10.26 | 7.31
8:57:00 | 60 | 10.26 | 7.31
8:58:00 | 60 | 10.25 | 7.33
8:59:00 | 59 | 10.24 | 7.36
9:00:00 | 60 | 10.23 | 7.39
9:01:00 | 59 | 10.23 | 7.42
9:02:00 | 60 | 10.23 | 7.42
9:03:00 | 59 | 10.22 | 7.45
9:04:00 | 60 | 10.21 | 7.47
9:05:00 | 60 | 10.21 | 7.5
9:06:00 | 60 | 10.2 | 7.53
9:07:00 | 59 | 10.2 | 7.53
9:08:00 | 60 | 10.19 | 7.56
9:09:00 | 59 | 10.18 | 7.59
9:10:00 | 60 | 10.18 | 7.62
9:11:00 | 59 | 10.18 | 7.62
9:12:00 | 60 | 10.17 | 7.65
9:13:00 | 59 | 10.16 | 7.67
9:14:00 | 60 | 10.15 | 7.7
9:15:00 | 59 | 10.14 | 7.73
9:16:00 | 60 | 10.14 | 7.73
9:17:00 | 59 | 10.14 | 7.76
9:18:00 | 59 | 10.13 | 7.79
9:19:00 | 60 | 10.13 | 7.79
9:20:00 | 60 | 10.12 | 7.82
9:21:00 | 60 | 10.11 | 7.85
9:22:00 | 59 | 10.11 | 7.88
9:23:00 | 60 | 10.1 | 7.91
9:24:00 | 59 | 10.09 | 7.94
9:25:00 | 59 | 10.09 | 7.94
9:26:00 | 60 | 10.08 | 7.97
9:27:00 | 60 | 10.08 | 8
9:28:00 | 59 | 10.08 | 8
9:29:00 | 60 | 10.07 | 8.03
9:30:00 | 59 | 10.06 | 8.06
9:31:00 | 59 | 10.06 | 8.06
9:32:00 | 60 | 10.05 | 8.09
9:33:00 | 60 | 10.05 | 8.13
9:34:00 | 59 | 10.05 | 8.13
9:35:00 | 60 | 10.04 | 8.16
9:36:00 | 60 | 10.03 | 8.19
9:37:00 | 60 | 10.02 | 8.22
9:38:00 | 60 | 10.02 | 8.22
9:39:00 | 59 | 10.02 | 8.25
9:40:00 | 59 | 10.02 | 8.25
9:41:00 | 60 | 10.01 | 8.28
9:42:00 | 59 | 10 | 8.31
9:43:00 | 60 | 9.99 | 8.35
9:44:00 | 59 | 9.99 | 8.35
9:45:00 | 60 | 9.99 | 8.38
9:46:00 | 59 | 9.99 | 8.38
9:47:00 | 59 | 9.98 | 8.41
9:48:00 | 60 | 9.97 | 8.44
9:49:00 | 59 | 9.97 | 8.44
9:50:00 | 60 | 9.96 | 8.48
9:51:00 | 59 | 9.96 | 8.48
9:52:00 | 60 | 9.96 | 8.51
9:53:00 | 60 | 9.95 | 8.54
9:54:00 | 60 | 9.94 | 8.57
9:55:00 | 60 | 9.94 | 8.57
9:56:00 | 59 | 9.93 | 8.61
9:57:00 | 59 | 9.93 | 8.64
9:58:00 | 60 | 9.93 | 8.64
9:59:00 | 60 | 9.92 | 8.67
10:00:00 | 60 | 9.92 | 8.67
10:01:00 | 60 | 9.91 | 8.71
10:02:00 | 60 | 9.91 | 8.74
10:03:00 | 59 | 9.91 | 8.74
10:04:00 | 60 | 9.9 | 8.77
10:05:00 | 60 | 9.9 | 8.77
10:06:00 | 60 | 9.89 | 8.81
10:07:00 | 60 | 9.89 | 8.81
10:08:00 | 60 | 9.88 | 8.84
10:09:00 | 60 | 9.88 | 8.88
10:10:00 | 59 | 9.88 | 8.88
10:11:00 | 60 | 9.87 | 8.91
10:12:00 | 59 | 9.87 | 8.91
10:13:00 | 59 | 9.86 | 8.94
10:14:00 | 59 | 9.86 | 8.94
10:15:00 | 60 | 9.85 | 8.98
10:16:00 | 60 | 9.85 | 8.98
10:17:00 | 60 | 9.84 | 9.01
10:18:00 | 60 | 9.84 | 9.05
10:19:00 | 60 | 9.84 | 9.05
10:20:00 | 59 | 9.83 | 9.08
10:21:00 | 60 | 9.83 | 9.08
10:22:00 | 60 | 9.82 | 9.12
10:23:00 | 60 | 9.82 | 9.12
10:24:00 | 59 | 9.82 | 9.15
10:25:00 | 60 | 9.82 | 9.15
10:26:00 | 60 | 9.81 | 9.19
10:27:00 | 60 | 9.81 | 9.19
10:28:00 | 60 | 9.8 | 9.23
10:29:00 | 60 | 9.79 | 9.26
10:30:00 | 59 | 9.79 | 9.26
10:31:00 | 60 | 9.79 | 9.3
10:32:00 | 60 | 9.79 | 9.3
10:33:00 | 60 | 9.78 | 9.33
10:34:00 | 60 | 9.78 | 9.33
10:35:00 | 60 | 9.77 | 9.37
10:36:00 | 59 | 9.76 | 9.41
10:37:00 | 60 | 9.76 | 9.41
10:38:00 | 60 | 9.75 | 9.44
10:39:00 | 59 | 9.75 | 9.44
10:40:00 | 60 | 9.75 | 9.44
10:41:00 | 60 | 9.75 | 9.48
10:42:00 | 60 | 9.75 | 9.48
10:43:00 | 60 | 9.74 | 9.52
10:44:00 | 60 | 9.74 | 9.52
10:45:00 | 60 | 9.73 | 9.55
10:46:00 | 60 | 9.73 | 9.55
10:47:00 | 60 | 9.73 | 9.59
10:48:00 | 60 | 9.73 | 9.59
10:49:00 | 59 | 9.72 | 9.63
10:50:00 | 60 | 9.72 | 9.63
10:51:00 | 60 | 9.71 | 9.66
10:52:00 | 60 | 9.71 | 9.66
10:53:00 | 59 | 9.7 | 9.7
10:54:00 | 60 | 9.7 | 9.7
10:55:00 | 59 | 9.7 | 9.74
10:56:00 | 59 | 9.7 | 9.74
10:57:00 | 59 | 9.69 | 9.78
10:58:00 | 60 | 9.69 | 9.78
10:59:00 | 60 | 9.68 | 9.82
11:00:00 | 59 | 9.68 | 9.82
11:01:00 | 59 | 9.68 | 9.82
11:02:00 | 59 | 9.67 | 9.85
11:03:00 | 59 | 9.67 | 9.85
11:04:00 | 59 | 9.66 | 9.89
11:05:00 | 59 | 9.66 | 9.89
11:06:00 | 59 | 9.66 | 9.93
11:07:00 | 60 | 9.66 | 9.93
11:08:00 | 59 | 9.65 | 9.97
11:09:00 | 60 | 9.65 | 9.97
11:10:00 | 59 | 9.65 | 9.97
11:11:00 | 60 | 9.64 | 10.01
11:12:00 | 59 | 9.64 | 10.01
11:13:00 | 59 | 9.63 | 10.05
11:14:00 | 59 | 9.63 | 10.05
11:15:00 | 59 | 9.63 | 10.09
11:16:00 | 59 | 9.63 | 10.09
11:17:00 | 60 | 9.63 | 10.09
11:18:00 | 59 | 9.63 | 10.09
11:19:00 | 59 | 9.62 | 10.13
11:20:00 | 60 | 9.62 | 10.13
11:21:00 | 59 | 9.61 | 10.17
11:22:00 | 60 | 9.61 | 10.21
11:23:00 | 60 | 9.61 | 10.21
11:24:00 | 60 | 9.6 | 10.25
11:25:00 | 60 | 9.6 | 10.25
11:26:00 | 59 | 9.6 | 10.25
11:27:00 | 60 | 9.59 | 10.29
11:28:00 | 59 | 9.59 | 10.29
11:29:00 | 60 | 9.59 | 10.29
11:30:00 | 60 | 9.58 | 10.33
11:31:00 | 60 | 9.58 | 10.33
11:32:00 | 60 | 9.57 | 10.37
11:33:00 | 59 | 9.57 | 10.37
11:34:00 | 60 | 9.57 | 10.41
11:35:00 | 60 | 9.57 | 10.41
11:36:00 | 60 | 9.57 | 10.41
11:37:00 | 59 | 9.56 | 10.45
11:38:00 | 59 | 9.56 | 10.45
11:39:00 | 60 | 9.55 | 10.49
11:40:00 | 59 | 9.55 | 10.49
11:41:00 | 59 | 9.55 | 10.49
11:42:00 | 59 | 9.55 | 10.49
11:43:00 | 59 | 9.54 | 10.53
11:44:00 | 60 | 9.54 | 10.53
11:45:00 | 60 | 9.54 | 10.57
11:46:00 | 60 | 9.54 | 10.57
11:47:00 | 59 | 9.54 | 10.57
11:48:00 | 60 | 9.53 | 10.62
11:49:00 | 59 | 9.53 | 10.62
11:50:00 | 59 | 9.53 | 10.62
11:51:00 | 60 | 9.52 | 10.66
11:52:00 | 59 | 9.52 | 10.66
11:53:00 | 60 | 9.52 | 10.7
11:54:00 | 59 | 9.52 | 10.7
11:55:00 | 60 | 9.52 | 10.7
11:56:00 | 59 | 9.51 | 10.74
11:57:00 | 60 | 9.51 | 10.74
11:58:00 | 59 | 9.51 | 10.74
11:59:00 | 60 | 9.51 | 10.74
12:00:00 | 60 | 9.5 | 10.78
12:01:00 | 60 | 9.5 | 10.78
12:02:00 | 60 | 9.5 | 10.78
12:03:00 | 59 | 9.49 | 10.83
12:04:00 | 60 | 9.49 | 10.83
12:05:00 | 59 | 9.48 | 10.87
12:06:00 | 59 | 9.48 | 10.87
12:07:00 | 59 | 9.48 | 10.87
12:08:00 | 59 | 9.48 | 10.91
12:09:00 | 59 | 9.48 | 10.91
12:10:00 | 59 | 9.48 | 10.91
12:11:00 | 59 | 9.47 | 10.96
12:12:00 | 59 | 9.47 | 10.96
12:13:00 | 60 | 9.47 | 10.96
12:14:00 | 60 | 9.46 | 11
12:15:00 | 60 | 9.46 | 11
12:16:00 | 60 | 9.46 | 11
12:17:00 | 60 | 9.45 | 11.04
12:18:00 | 60 | 9.45 | 11.04
12:19:00 | 59 | 9.45 | 11.04
12:20:00 | 59 | 9.45 | 11.09
12:21:00 | 59 | 9.45 | 11.09
12:22:00 | 60 | 9.45 | 11.09
12:23:00 | 60 | 9.44 | 11.13
12:24:00 | 60 | 9.44 | 11.13
12:25:00 | 60 | 9.43 | 11.17
12:26:00 | 60 | 9.43 | 11.17
12:27:00 | 60 | 9.43 | 11.17
12:28:00 | 60 | 9.43 | 11.17
12:29:00 | 60 | 9.43 | 11.17
12:30:00 | 59 | 9.43 | 11.22
12:31:00 | 60 | 9.43 | 11.22
12:32:00 | 59 | 9.42 | 11.26
12:33:00 | 59 | 9.42 | 11.26
12:34:00 | 60 | 9.42 | 11.26
12:35:00 | 60 | 9.42 | 11.26
12:36:00 | 60 | 9.41 | 11.31
12:37:00 | 60 | 9.41 | 11.31
12:38:00 | 59 | 9.41 | 11.31
12:39:00 | 59 | 9.4 | 11.35
12:40:00 | 59 | 9.4 | 11.35
12:41:00 | 59 | 9.4 | 11.35
12:42:00 | 59 | 9.39 | 11.4
12:43:00 | 59 | 9.39 | 11.4
12:44:00 | 59 | 9.39 | 11.4
12:45:00 | 60 | 9.39 | 11.4
12:46:00 | 60 | 9.39 | 11.44
12:47:00 | 59 | 9.39 | 11.44
12:48:00 | 59 | 9.39 | 11.44
12:49:00 | 59 | 9.38 | 11.49
12:50:00 | 59 | 9.38 | 11.49
12:51:00 | 60 | 9.38 | 11.49
12:52:00 | 59 | 9.37 | 11.54
12:53:00 | 59 | 9.37 | 11.54
12:54:00 | 60 | 9.37 | 11.54
12:55:00 | 59 | 9.37 | 11.54
12:56:00 | 60 | 9.36 | 11.58
12:57:00 | 59 | 9.36 | 11.58
12:58:00 | 60 | 9.36 | 11.58
12:59:00 | 59 | 9.36 | 11.58
13:00:00 | 60 | 9.36 | 11.63
13:01:00 | 60 | 9.36 | 11.63
13:02:00 | 60 | 9.36 | 11.63
13:03:00 | 59 | 9.35 | 11.67
13:04:00 | 60 | 9.35 | 11.67
13:05:00 | 60 | 9.35 | 11.67
13:06:00 | 59 | 9.35 | 11.67
13:07:00 | 60 | 9.34 | 11.72
13:08:00 | 59 | 9.34 | 11.72
13:09:00 | 60 | 9.34 | 11.72
13:10:00 | 59 | 9.34 | 11.72
13:11:00 | 59 | 9.34 | 11.77
13:12:00 | 59 | 9.34 | 11.77
13:13:00 | 60 | 9.34 | 11.77
13:14:00 | 60 | 9.34 | 11.77
13:15:00 | 59 | 9.33 | 11.81
13:16:00 | 59 | 9.33 | 11.81
13:17:00 | 59 | 9.33 | 11.81
13:18:00 | 60 | 9.33 | 11.81
13:19:00 | 60 | 9.33 | 11.81
13:20:00 | 60 | 9.32 | 11.86
13:21:00 | 60 | 9.32 | 11.86
13:22:00 | 59 | 9.32 | 11.86
13:23:00 | 59 | 9.32 | 11.86
13:24:00 | 59 | 9.31 | 11.91
13:25:00 | 60 | 9.31 | 11.91
13:26:00 | 59 | 9.31 | 11.91
13:27:00 | 59 | 9.31 | 11.91
13:28:00 | 59 | 9.31 | 11.91
13:29:00 | 60 | 9.3 | 11.96
13:30:00 | 59 | 9.3 | 11.96
13:31:00 | 59 | 9.3 | 11.96
13:32:00 | 59 | 9.3 | 12
13:33:00 | 60 | 9.3 | 12
13:34:00 | 59 | 9.3 | 12
13:35:00 | 59 | 9.3 | 12
13:36:00 | 60 | 9.3 | 12
13:37:00 | 60 | 9.29 | 12.05
13:38:00 | 59 | 9.29 | 12.05
13:39:00 | 59 | 9.29 | 12.05
13:40:00 | 60 | 9.29 | 12.05
13:41:00 | 60 | 9.28 | 12.1
13:42:00 | 60 | 9.28 | 12.1
13:43:00 | 60 | 9.28 | 12.1
13:44:00 | 60 | 9.28 | 12.1
13:45:00 | 60 | 9.27 | 12.15
13:46:00 | 60 | 9.27 | 12.15
13:47:00 | 59 | 9.27 | 12.15
13:48:00 | 59 | 9.27 | 12.2
13:49:00 | 60 | 9.27 | 12.2
13:50:00 | 59 | 9.27 | 12.2
13:51:00 | 59 | 9.27 | 12.2
13:52:00 | 60 | 9.27 | 12.2
13:53:00 | 60 | 9.26 | 12.25
13:54:00 | 60 | 9.26 | 12.25
13:55:00 | 59 | 9.26 | 12.25
13:56:00 | 60 | 9.25 | 12.3
13:57:00 | 59 | 9.26 | 12.25
13:58:00 | 59 | 9.25 | 12.3
13:59:00 | 59 | 9.25 | 12.3
14:00:00 | 59 | 9.25 | 12.3
14:01:00 | 60 | 9.25 | 12.3
14:02:00 | 60 | 9.25 | 12.3
14:03:00 | 59 | 9.25 | 12.35
14:04:00 | 59 | 9.25 | 12.35
14:05:00 | 60 | 9.25 | 12.35
14:06:00 | 60 | 9.24 | 12.4
14:07:00 | 59 | 9.24 | 12.4
14:08:00 | 59 | 9.24 | 12.4
14:09:00 | 60 | 9.24 | 12.4
14:10:00 | 59 | 9.24 | 12.4
14:11:00 | 59 | 9.24 | 12.4
14:12:00 | 59 | 9.24 | 12.4
14:13:00 | 59 | 9.23 | 12.45
14:14:00 | 60 | 9.23 | 12.45
14:15:00 | 59 | 9.23 | 12.45
14:16:00 | 60 | 9.23 | 12.45
14:17:00 | 60 | 9.23 | 12.45
14:18:00 | 60 | 9.22 | 12.5
14:19:00 | 60 | 9.22 | 12.5
14:20:00 | 60 | 9.22 | 12.5
14:21:00 | 59 | 9.22 | 12.5
14:22:00 | 59 | 9.21 | 12.55
14:23:00 | 60 | 9.22 | 12.5
14:24:00 | 59 | 9.21 | 12.55
14:25:00 | 60 | 9.21 | 12.55
14:26:00 | 59 | 9.21 | 12.55
14:27:00 | 60 | 9.21 | 12.55
14:28:00 | 60 | 9.21 | 12.6
14:29:00 | 59 | 9.21 | 12.6
14:30:00 | 60 | 9.21 | 12.6
14:31:00 | 60 | 9.21 | 12.6
14:32:00 | 60 | 9.21 | 12.6
14:33:00 | 60 | 9.2 | 12.65
14:34:00 | 60 | 9.21 | 12.6
14:35:00 | 59 | 9.2 | 12.65
14:36:00 | 59 | 9.2 | 12.65
14:37:00 | 60 | 9.2 | 12.65
14:38:00 | 60 | 9.2 | 12.65
14:39:00 | 59 | 9.2 | 12.65
14:40:00 | 59 | 9.19 | 12.7
14:41:00 | 60 | 9.19 | 12.7
14:42:00 | 60 | 9.19 | 12.7
14:43:00 | 59 | 9.19 | 12.7
14:44:00 | 59 | 9.19 | 12.7
14:45:00 | 59 | 9.19 | 12.7
14:46:00 | 60 | 9.18 | 12.75
14:47:00 | 60 | 9.18 | 12.75
14:48:00 | 59 | 9.18 | 12.75
14:49:00 | 60 | 9.18 | 12.75
14:50:00 | 59 | 9.18 | 12.75
14:51:00 | 59 | 9.18 | 12.75
14:52:00 | 60 | 9.18 | 12.75
14:53:00 | 59 | 9.18 | 12.8
14:54:00 | 60 | 9.18 | 12.8
14:55:00 | 59 | 9.18 | 12.8
14:56:00 | 60 | 9.18 | 12.8
14:57:00 | 60 | 9.18 | 12.8
14:58:00 | 59 | 9.17 | 12.85
14:59:00 | 60 | 9.17 | 12.85
15:00:00 | 60 | 9.17 | 12.85
15:01:00 | 60 | 9.17 | 12.85
15:02:00 | 59 | 9.17 | 12.85
15:03:00 | 60 | 9.17 | 12.85
15:04:00 | 60 | 9.16 | 12.9
15:05:00 | 59 | 9.16 | 12.9
15:06:00 | 60 | 9.16 | 12.9
15:07:00 | 59 | 9.16 | 12.9
15:08:00 | 60 | 9.16 | 12.9
15:09:00 | 59 | 9.16 | 12.9
15:10:00 | 59 | 9.16 | 12.9
15:11:00 | 60 | 9.16 | 12.96
15:12:00 | 60 | 9.16 | 12.96
15:13:00 | 59 | 9.16 | 12.96
15:14:00 | 59 | 9.16 | 12.96
15:15:00 | 60 | 9.15 | 13.01
15:16:00 | 60 | 9.15 | 13.01
15:17:00 | 60 | 9.16 | 12.96
15:18:00 | 59 | 9.15 | 13.01
15:19:00 | 59 | 9.15 | 13.01
15:20:00 | 59 | 9.15 | 13.01
15:21:00 | 59 | 9.15 | 13.01
15:22:00 | 59 | 9.15 | 13.01
15:23:00 | 60 | 9.15 | 13.01
15:24:00 | 60 | 9.15 | 13.01
15:25:00 | 59 | 9.14 | 13.06
15:26:00 | 59 | 9.14 | 13.06
15:27:00 | 59 | 9.14 | 13.06
15:28:00 | 59 | 9.14 | 13.06
15:29:00 | 59 | 9.14 | 13.06
15:30:00 | 59 | 9.13 | 13.11
15:31:00 | 60 | 9.13 | 13.11
15:32:00 | 60 | 9.13 | 13.11
15:33:00 | 60 | 9.13 | 13.11
15:34:00 | 59 | 9.13 | 13.11
15:35:00 | 60 | 9.13 | 13.17
15:36:00 | 60 | 9.13 | 13.11
15:37:00 | 59 | 9.13 | 13.11
15:38:00 | 60 | 9.13 | 13.17
15:39:00 | 59 | 9.13 | 13.17
15:40:00 | 59 | 9.13 | 13.17
15:41:00 | 60 | 9.12 | 13.22
15:42:00 | 60 | 9.12 | 13.22
15:43:00 | 60 | 9.12 | 13.22
15:44:00 | 60 | 9.12 | 13.22
15:45:00 | 59 | 9.12 | 13.22
15:46:00 | 60 | 9.12 | 13.22
15:47:00 | 60 | 9.11 | 13.27
15:48:00 | 60 | 9.12 | 13.22
15:49:00 | 59 | 9.11 | 13.27
15:50:00 | 59 | 9.11 | 13.27
15:51:00 | 60 | 9.11 | 13.27
15:52:00 | 60 | 9.11 | 13.27
15:53:00 | 59 | 9.11 | 13.27
15:54:00 | 59 | 9.11 | 13.27
15:55:00 | 59 | 9.11 | 13.27
15:56:00 | 60 | 9.1 | 13.33
15:57:00 | 60 | 9.1 | 13.33
15:58:00 | 59 | 9.1 | 13.33
15:59:00 | 59 | 9.1 | 13.33
16:00:00 | 59 | 9.1 | 13.33
16:01:00 | 60 | 9.1 | 13.33
16:02:00 | 59 | 9.1 | 13.33
16:03:00 | 59 | 9.1 | 13.33
16:04:00 | 59 | 9.1 | 13.33
16:05:00 | 60 | 9.09 | 13.38
16:06:00 | 59 | 9.09 | 13.38
16:07:00 | 60 | 9.09 | 13.38
16:08:00 | 59 | 9.09 | 13.38
16:09:00 | 59 | 9.09 | 13.38
16:10:00 | 59 | 9.09 | 13.38
16:11:00 | 59 | 9.09 | 13.44
16:12:00 | 60 | 9.09 | 13.44
16:13:00 | 59 | 9.09 | 13.44
16:14:00 | 59 | 9.09 | 13.44
16:15:00 | 59 | 9.09 | 13.44
16:16:00 | 60 | 9.09 | 13.44
16:17:00 | 60 | 9.09 | 13.44
16:18:00 | 59 | 9.09 | 13.44
16:19:00 | 60 | 9.08 | 13.49
16:20:00 | 60 | 9.08 | 13.49
16:21:00 | 59 | 9.09 | 13.44
16:22:00 | 60 | 9.08 | 13.49
16:23:00 | 60 | 9.08 | 13.49
16:24:00 | 59 | 9.08 | 13.49
16:25:00 | 59 | 9.08 | 13.49
16:26:00 | 59 | 9.08 | 13.49
16:27:00 | 60 | 9.08 | 13.49
16:28:00 | 60 | 9.07 | 13.55
16:29:00 | 59 | 9.08 | 13.49
16:30:00 | 59 | 9.07 | 13.55
16:31:00 | 60 | 9.07 | 13.55
16:32:00 | 59 | 9.07 | 13.55
16:33:00 | 59 | 9.07 | 13.55
16:34:00 | 60 | 9.07 | 13.55
16:35:00 | 59 | 9.07 | 13.55
16:36:00 | 59 | 9.06 | 13.6
16:37:00 | 60 | 9.06 | 13.6
16:38:00 | 60 | 9.06 | 13.6
16:39:00 | 59 | 9.06 | 13.6
16:40:00 | 60 | 9.06 | 13.6
16:41:00 | 60 | 9.06 | 13.6
16:42:00 | 59 | 9.06 | 13.6
16:43:00 | 60 | 9.06 | 13.6
16:44:00 | 59 | 9.06 | 13.6
16:45:00 | 60 | 9.06 | 13.6
16:46:00 | 59 | 9.06 | 13.66
16:47:00 | 59 | 9.06 | 13.66
16:48:00 | 59 | 9.06 | 13.66
16:49:00 | 60 | 9.06 | 13.66
16:50:00 | 59 | 9.06 | 13.66
16:51:00 | 59 | 9.06 | 13.66
16:52:00 | 59 | 9.06 | 13.66
16:53:00 | 60 | 9.06 | 13.66
16:54:00 | 59 | 9.06 | 13.66
16:55:00 | 60 | 9.05 | 13.71
16:56:00 | 59 | 9.05 | 13.71
16:57:00 | 60 | 9.05 | 13.71
16:58:00 | 59 | 9.05 | 13.71
16:59:00 | 60 | 9.05 | 13.71
17:00:00 | 60 | 9.04 | 13.77
17:01:00 | 59 | 9.05 | 13.71
17:02:00 | 59 | 9.05 | 13.71
17:03:00 | 59 | 9.05 | 13.71
17:04:00 | 59 | 9.04 | 13.77
17:05:00 | 59 | 9.05 | 13.71
17:06:00 | 59 | 9.04 | 13.77
17:07:00 | 60 | 9.04 | 13.77
17:08:00 | 59 | 9.04 | 13.77
17:09:00 | 60 | 9.04 | 13.77
17:10:00 | 60 | 9.04 | 13.77
17:11:00 | 60 | 9.04 | 13.77
17:12:00 | 60 | 9.04 | 13.83
17:13:00 | 60 | 9.04 | 13.77
17:14:00 | 60 | 9.04 | 13.77
17:15:00 | 60 | 9.04 | 13.83
17:16:00 | 59 | 9.04 | 13.83
17:17:00 | 59 | 9.04 | 13.83
17:18:00 | 59 | 9.04 | 13.83
17:19:00 | 60 | 9.04 | 13.83
17:20:00 | 59 | 9.04 | 13.83
17:21:00 | 59 | 9.04 | 13.83
17:22:00 | 60 | 9.04 | 13.83
17:23:00 | 59 | 9.04 | 13.83
17:24:00 | 60 | 9.04 | 13.83
17:25:00 | 60 | 9.03 | 13.88
17:26:00 | 60 | 9.03 | 13.88
17:27:00 | 59 | 9.03 | 13.88
17:28:00 | 60 | 9.03 | 13.88
17:29:00 | 60 | 9.03 | 13.88
17:30:00 | 59 | 9.03 | 13.88
17:31:00 | 59 | 9.03 | 13.88
17:32:00 | 60 | 9.03 | 13.88
17:33:00 | 60 | 9.03 | 13.88
17:34:00 | 59 | 9.03 | 13.88
17:35:00 | 59 | 9.02 | 13.94
17:36:00 | 60 | 9.02 | 13.94
17:37:00 | 60 | 9.02 | 13.94
17:38:00 | 59 | 9.02 | 13.94
17:39:00 | 59 | 9.02 | 13.94
17:40:00 | 60 | 9.02 | 13.94
17:41:00 | 60 | 9.02 | 13.94
17:42:00 | 60 | 9.02 | 13.94
17:43:00 | 60 | 9.02 | 13.94
17:44:00 | 59 | 9.02 | 13.94
17:45:00 | 60 | 9.02 | 13.94
17:46:00 | 60 | 9.02 | 13.94
17:47:00 | 59 | 9.02 | 13.94
17:48:00 | 60 | 9.02 | 13.94
17:49:00 | 60 | 9.01 | 14
17:50:00 | 59 | 9.01 | 14
17:51:00 | 59 | 9.01 | 14
17:52:00 | 59 | 9.01 | 14
17:53:00 | 59 | 9.01 | 14
17:54:00 | 59 | 9 | 14.05
17:55:00 | 60 | 9 | 14.05
17:56:00 | 59 | 9 | 14.05
17:57:00 | 60 | 9 | 14.05
17:58:00 | 59 | 9 | 14.05
17:59:00 | 60 | 9 | 14.05
18:00:00 | 59 | 9 | 14.05
18:01:00 | 60 | 9 | 14.05
18:02:00 | 60 | 9 | 14.05
18:03:00 | 59 | 9 | 14.05
18:04:00 | 59 | 9 | 14.11
18:05:00 | 60 | 9 | 14.11
18:06:00 | 59 | 9 | 14.11
18:07:00 | 60 | 9 | 14.11
18:08:00 | 60 | 9 | 14.11
18:09:00 | 59 | 9 | 14.11
18:10:00 | 60 | 9 | 14.11
18:11:00 | 60 | 9 | 14.11
18:12:00 | 60 | 9 | 14.11
18:13:00 | 59 | 9 | 14.11
18:14:00 | 60 | 9 | 14.11
18:15:00 | 59 | 8.99 | 14.17
18:16:00 | 60 | 8.99 | 14.17
18:17:00 | 59 | 8.99 | 14.17
18:18:00 | 60 | 8.99 | 14.17
18:19:00 | 60 | 8.99 | 14.17
18:20:00 | 60 | 8.99 | 14.17
18:21:00 | 60 | 8.99 | 14.17
18:22:00 | 60 | 8.99 | 14.17
18:23:00 | 59 | 8.99 | 14.17
18:24:00 | 60 | 8.99 | 14.17
18:25:00 | 59 | 8.99 | 14.17
18:26:00 | 59 | 8.99 | 14.17
18:27:00 | 59 | 8.98 | 14.23
18:28:00 | 59 | 8.99 | 14.17
18:29:00 | 60 | 8.99 | 14.17
18:30:00 | 59 | 8.98 | 14.23
18:31:00 | 59 | 8.98 | 14.23
18:32:00 | 60 | 8.98 | 14.23
18:33:00 | 60 | 8.98 | 14.23
18:34:00 | 60 | 8.98 | 14.23
18:35:00 | 59 | 8.98 | 14.23
18:36:00 | 60 | 8.98 | 14.23
18:37:00 | 60 | 8.98 | 14.23
18:38:00 | 59 | 8.98 | 14.23
18:39:00 | 60 | 8.98 | 14.23
18:40:00 | 60 | 8.98 | 14.23
18:41:00 | 59 | 8.97 | 14.28
18:42:00 | 60 | 8.97 | 14.28
18:43:00 | 59 | 8.97 | 14.28
18:44:00 | 59 | 8.97 | 14.28
18:45:00 | 60 | 8.97 | 14.28
18:46:00 | 59 | 8.97 | 14.28
18:47:00 | 59 | 8.97 | 14.28
18:48:00 | 60 | 8.97 | 14.28
18:49:00 | 60 | 8.97 | 14.28
18:50:00 | 60 | 8.97 | 14.28
18:51:00 | 60 | 8.97 | 14.28
18:52:00 | 59 | 8.97 | 14.28
18:53:00 | 60 | 8.97 | 14.28
18:54:00 | 60 | 8.97 | 14.28
18:55:00 | 60 | 8.97 | 14.34
18:56:00 | 59 | 8.97 | 14.34
18:57:00 | 59 | 8.97 | 14.34
18:58:00 | 60 | 8.97 | 14.34
18:59:00 | 59 | 8.97 | 14.34
19:00:00 | 60 | 8.97 | 14.34
19:01:00 | 60 | 8.97 | 14.34
19:02:00 | 60 | 8.97 | 14.34
19:03:00 | 60 | 8.97 | 14.34
19:04:00 | 59 | 8.97 | 14.34
19:05:00 | 59 | 8.97 | 14.34
19:06:00 | 59 | 8.97 | 14.34
19:07:00 | 60 | 8.97 | 14.34
19:08:00 | 60 | 8.97 | 14.34
19:09:00 | 60 | 8.96 | 14.4
19:10:00 | 60 | 8.96 | 14.4
19:11:00 | 60 | 8.96 | 14.4
19:12:00 | 59 | 8.96 | 14.4
19:13:00 | 60 | 8.96 | 14.4
19:14:00 | 60 | 8.96 | 14.4
19:15:00 | 60 | 8.96 | 14.4
19:16:00 | 59 | 8.96 | 14.4
19:17:00 | 60 | 8.96 | 14.4
19:18:00 | 60 | 8.96 | 14.4
19:19:00 | 60 | 8.96 | 14.4
19:20:00 | 59 | 8.96 | 14.4
19:21:00 | 60 | 8.96 | 14.4
19:22:00 | 60 | 8.95 | 14.46
19:23:00 | 60 | 8.96 | 14.4
19:24:00 | 59 | 8.95 | 14.46
19:25:00 | 60 | 8.95 | 14.46
19:26:00 | 59 | 8.95 | 14.46
19:27:00 | 60 | 8.95 | 14.46
19:28:00 | 60 | 8.95 | 14.46
19:29:00 | 59 | 8.95 | 14.46
19:30:00 | 59 | 8.95 | 14.46
19:31:00 | 60 | 8.95 | 14.46
19:32:00 | 60 | 8.95 | 14.46
19:33:00 | 60 | 8.95 | 14.46
19:34:00 | 59 | 8.95 | 14.46
19:35:00 | 59 | 8.95 | 14.52
19:36:00 | 60 | 8.95 | 14.52
19:37:00 | 60 | 8.95 | 14.52
19:38:00 | 60 | 8.95 | 14.52
19:39:00 | 60 | 8.95 | 14.52
19:40:00 | 60 | 8.95 | 14.52
19:41:00 | 60 | 8.95 | 14.52
19:42:00 | 59 | 8.95 | 14.52
19:43:00 | 60 | 8.95 | 14.52
19:44:00 | 60 | 8.95 | 14.52
19:45:00 | 60 | 8.95 | 14.52
19:46:00 | 60 | 8.95 | 14.52
19:47:00 | 60 | 8.95 | 14.52
19:48:00 | 60 | 8.95 | 14.52
19:49:00 | 60 | 8.95 | 14.52
19:50:00 | 59 | 8.95 | 14.52
19:51:00 | 60 | 8.94 | 14.58
19:52:00 | 60 | 8.94 | 14.58
19:53:00 | 60 | 8.94 | 14.58
19:54:00 | 60 | 8.94 | 14.58
19:55:00 | 60 | 8.94 | 14.58
19:56:00 | 59 | 8.94 | 14.58
19:57:00 | 59 | 8.94 | 14.58
19:58:00 | 60 | 8.94 | 14.58
19:59:00 | 60 | 8.94 | 14.58
20:00:00 | 60 | 8.94 | 14.58
20:01:00 | 60 | 8.94 | 14.58
20:02:00 | 60 | 8.94 | 14.58
20:03:00 | 60 | 8.94 | 14.58
20:04:00 | 59 | 8.94 | 14.58
20:05:00 | 59 | 8.94 | 14.58
20:06:00 | 59 | 8.94 | 14.58
20:07:00 | 60 | 8.94 | 14.58
20:08:00 | 60 | 8.94 | 14.58
20:09:00 | 60 | 8.93 | 14.64
20:10:00 | 59 | 8.94 | 14.58
20:11:00 | 60 | 8.93 | 14.64
20:12:00 | 60 | 8.93 | 14.64
20:13:00 | 59 | 8.94 | 14.58
20:14:00 | 60 | 8.93 | 14.64
20:15:00 | 60 | 8.93 | 14.64
20:16:00 | 60 | 8.93 | 14.64
20:17:00 | 60 | 8.93 | 14.64
20:18:00 | 60 | 8.93 | 14.64
20:19:00 | 60 | 8.93 | 14.64
20:20:00 | 60 | 8.93 | 14.64
20:21:00 | 60 | 8.93 | 14.64
20:22:00 | 59 | 8.93 | 14.64
20:23:00 | 60 | 8.93 | 14.64
20:24:00 | 60 | 8.93 | 14.64
20:25:00 | 60 | 8.93 | 14.64
20:26:00 | 59 | 8.93 | 14.64
20:27:00 | 59 | 8.92 | 14.7
20:28:00 | 59 | 8.92 | 14.7
20:29:00 | 60 | 8.92 | 14.7
20:30:00 | 59 | 8.92 | 14.7
20:31:00 | 60 | 8.92 | 14.7
20:32:00 | 60 | 8.92 | 14.7
20:33:00 | 60 | 8.92 | 14.7
20:34:00 | 60 | 8.92 | 14.7
20:35:00 | 60 | 8.91 | 14.76
20:36:00 | 60 | 8.91 | 14.76
20:37:00 | 59 | 8.91 | 14.76
20:38:00 | 60 | 8.91 | 14.76
20:39:00 | 60 | 8.91 | 14.76
20:40:00 | 60 | 8.91 | 14.76
20:41:00 | 60 | 8.91 | 14.76
20:42:00 | 60 | 8.91 | 14.76
20:43:00 | 60 | 8.91 | 14.76
20:44:00 | 60 | 8.91 | 14.76
20:45:00 | 60 | 8.91 | 14.76
20:46:00 | 60 | 8.91 | 14.76
20:47:00 | 59 | 8.91 | 14.76
20:48:00 | 60 | 8.91 | 14.76
20:49:00 | 60 | 8.91 | 14.76
20:50:00 | 59 | 8.91 | 14.76
20:51:00 | 59 | 8.91 | 14.76
20:52:00 | 60 | 8.91 | 14.76
20:53:00 | 60 | 8.91 | 14.76
20:54:00 | 60 | 8.91 | 14.76
20:55:00 | 60 | 8.91 | 14.82
20:56:00 | 59 | 8.91 | 14.82
20:57:00 | 60 | 8.91 | 14.82
20:58:00 | 59 | 8.91 | 14.82
20:59:00 | 60 | 8.91 | 14.82
21:00:00 | 60 | 8.91 | 14.82
21:01:00 | 59 | 8.91 | 14.82
21:02:00 | 60 | 8.91 | 14.82
21:03:00 | 60 | 8.91 | 14.82
21:04:00 | 60 | 8.91 | 14.82
21:05:00 | 60 | 8.91 | 14.82
21:06:00 | 60 | 8.91 | 14.82
21:07:00 | 59 | 8.91 | 14.82
21:08:00 | 60 | 8.9 | 14.88
21:09:00 | 60 | 8.9 | 14.88
21:10:00 | 59 | 8.9 | 14.88
21:11:00 | 60 | 8.91 | 14.82
21:12:00 | 60 | 8.9 | 14.88
21:13:00 | 59 | 8.9 | 14.88
21:14:00 | 60 | 8.9 | 14.88
21:15:00 | 59 | 8.9 | 14.88
21:16:00 | 59 | 8.9 | 14.88
21:17:00 | 60 | 8.9 | 14.88
21:18:00 | 59 | 8.9 | 14.88
21:19:00 | 60 | 8.9 | 14.88
21:20:00 | 60 | 8.9 | 14.88
21:21:00 | 60 | 8.9 | 14.88
21:22:00 | 60 | 8.9 | 14.88
21:23:00 | 60 | 8.9 | 14.88
21:24:00 | 60 | 8.9 | 14.88
21:25:00 | 59 | 8.9 | 14.88
21:26:00 | 60 | 8.9 | 14.88
21:27:00 | 60 | 8.89 | 14.94
21:28:00 | 59 | 8.89 | 14.94
21:29:00 | 60 | 8.89 | 14.94
21:30:00 | 59 | 8.89 | 14.94
21:31:00 | 59 | 8.89 | 14.94
21:32:00 | 59 | 8.89 | 14.94
21:33:00 | 60 | 8.89 | 14.94
21:34:00 | 60 | 8.89 | 14.94
21:35:00 | 60 | 8.89 | 14.94
21:36:00 | 60 | 8.89 | 14.94
21:37:00 | 59 | 8.89 | 14.94
21:38:00 | 59 | 8.89 | 14.94
21:39:00 | 60 | 8.89 | 14.94
21:40:00 | 60 | 8.89 | 14.94
21:41:00 | 60 | 8.89 | 14.94
21:42:00 | 60 | 8.89 | 14.94
21:43:00 | 59 | 8.89 | 14.94
21:44:00 | 59 | 8.89 | 14.94
21:45:00 | 59 | 8.89 | 14.94
21:46:00 | 60 | 8.89 | 14.94
21:47:00 | 60 | 8.88 | 15.01
21:48:00 | 60 | 8.88 | 15.01
21:49:00 | 59 | 8.89 | 14.94
21:50:00 | 60 | 8.88 | 15.01
21:51:00 | 59 | 8.88 | 15.01
21:52:00 | 60 | 8.88 | 15.01
21:53:00 | 60 | 8.88 | 15.01
21:54:00 | 59 | 8.88 | 15.01
21:55:00 | 59 | 8.88 | 15.01
21:56:00 | 60 | 8.88 | 15.01
21:57:00 | 60 | 8.88 | 15.01
21:58:00 | 60 | 8.88 | 15.01
21:59:00 | 59 | 8.88 | 15.01
22:00:00 | 59 | 8.88 | 15.01
22:01:00 | 59 | 8.88 | 15.01
22:02:00 | 59 | 8.88 | 15.01
22:03:00 | 60 | 8.88 | 15.01
22:04:00 | 60 | 8.88 | 15.01
22:05:00 | 60 | 8.88 | 15.01
22:06:00 | 59 | 8.88 | 15.07
22:07:00 | 60 | 8.88 | 15.07
22:08:00 | 59 | 8.88 | 15.07
22:09:00 | 59 | 8.88 | 15.07
22:10:00 | 59 | 8.88 | 15.07
22:11:00 | 59 | 8.88 | 15.07
22:12:00 | 59 | 8.88 | 15.07
22:13:00 | 59 | 8.88 | 15.07
22:14:00 | 59 | 8.88 | 15.07
22:15:00 | 60 | 8.88 | 15.07
22:16:00 | 60 | 8.88 | 15.07
22:17:00 | 60 | 8.88 | 15.07
22:18:00 | 59 | 8.88 | 15.07
22:19:00 | 60 | 8.88 | 15.07
22:20:00 | 60 | 8.88 | 15.07
22:21:00 | 60 | 8.88 | 15.07
22:22:00 | 59 | 8.88 | 15.07
22:23:00 | 59 | 8.88 | 15.07
22:24:00 | 59 | 8.88 | 15.07
22:25:00 | 59 | 8.88 | 15.07
22:26:00 | 59 | 8.88 | 15.07
22:27:00 | 59 | 8.88 | 15.07
22:28:00 | 59 | 8.87 | 15.13
22:29:00 | 60 | 8.87 | 15.13
22:30:00 | 60 | 8.87 | 15.13
22:31:00 | 59 | 8.87 | 15.13
22:32:00 | 60 | 8.87 | 15.13
22:33:00 | 60 | 8.87 | 15.13
22:34:00 | 59 | 8.87 | 15.13
22:35:00 | 59 | 8.87 | 15.13
22:36:00 | 59 | 8.87 | 15.13
22:37:00 | 60 | 8.87 | 15.13
22:38:00 | 59 | 8.87 | 15.13
22:39:00 | 59 | 8.87 | 15.13
22:40:00 | 59 | 8.87 | 15.13
22:41:00 | 59 | 8.87 | 15.13
22:42:00 | 59 | 8.87 | 15.13
22:43:00 | 60 | 8.87 | 15.13
22:44:00 | 60 | 8.87 | 15.13
22:45:00 | 59 | 8.87 | 15.13
22:46:00 | 60 | 8.87 | 15.13
22:47:00 | 59 | 8.86 | 15.19
22:48:00 | 60 | 8.87 | 15.13
22:49:00 | 60 | 8.86 | 15.19
22:50:00 | 60 | 8.86 | 15.19
22:51:00 | 60 | 8.86 | 15.19
22:52:00 | 60 | 8.86 | 15.19
22:53:00 | 60 | 8.86 | 15.19
22:54:00 | 59 | 8.86 | 15.19
22:55:00 | 60 | 8.86 | 15.19
22:56:00 | 59 | 8.86 | 15.19
22:57:00 | 59 | 8.86 | 15.19
22:58:00 | 59 | 8.86 | 15.19
22:59:00 | 60 | 8.86 | 15.19
23:00:00 | 60 | 8.86 | 15.19
23:01:00 | 60 | 8.86 | 15.19
23:02:00 | 59 | 8.86 | 15.19
23:03:00 | 59 | 8.86 | 15.19
23:04:00 | 60 | 8.86 | 15.19
23:05:00 | 60 | 8.86 | 15.19
23:06:00 | 59 | 8.86 | 15.19
23:07:00 | 60 | 8.86 | 15.26
23:08:00 | 59 | 8.86 | 15.19
23:09:00 | 59 | 8.86 | 15.26
23:10:00 | 59 | 8.86 | 15.19
23:11:00 | 59 | 8.86 | 15.19
23:12:00 | 59 | 8.86 | 15.26
23:13:00 | 59 | 8.86 | 15.19
23:14:00 | 59 | 8.86 | 15.26
23:15:00 | 60 | 8.86 | 15.26
23:16:00 | 59 | 8.86 | 15.26
23:17:00 | 60 | 8.86 | 15.19
23:18:00 | 59 | 8.86 | 15.26
23:19:00 | 60 | 8.86 | 15.26
23:20:00 | 59 | 8.86 | 15.26
23:21:00 | 59 | 8.86 | 15.26
23:22:00 | 59 | 8.86 | 15.26
23:23:00 | 59 | 8.86 | 15.26
23:24:00 | 60 | 8.86 | 15.26
23:25:00 | 60 | 8.86 | 15.26
23:26:00 | 60 | 8.86 | 15.26
23:27:00 | 59 | 8.86 | 15.26
23:28:00 | 59 | 8.85 | 15.32
23:29:00 | 60 | 8.85 | 15.32
23:30:00 | 59 | 8.85 | 15.32
23:31:00 | 59 | 8.85 | 15.32
23:32:00 | 60 | 8.85 | 15.32
23:33:00 | 59 | 8.85 | 15.32
23:34:00 | 59 | 8.85 | 15.32
23:35:00 | 60 | 8.85 | 15.32
23:36:00 | 60 | 8.85 | 15.32
23:37:00 | 60 | 8.85 | 15.32
23:38:00 | 60 | 8.85 | 15.32
23:39:00 | 59 | 8.85 | 15.32
23:40:00 | 60 | 8.85 | 15.32
23:41:00 | 59 | 8.85 | 15.32
23:42:00 | 60 | 8.85 | 15.32
23:43:00 | 59 | 8.85 | 15.32
23:44:00 | 59 | 8.85 | 15.32
23:45:00 | 60 | 8.85 | 15.32
23:46:00 | 59 | 8.85 | 15.32
23:47:00 | 60 | 8.85 | 15.32
23:48:00 | 59 | 8.85 | 15.32
23:49:00 | 59 | 8.84 | 15.38
23:50:00 | 60 | 8.85 | 15.32
23:51:00 | 60 | 8.84 | 15.38
23:52:00 | 59 | 8.84 | 15.38
23:53:00 | 60 | 8.84 | 15.38
23:54:00 | 60 | 8.84 | 15.38
23:55:00 | 59 | 8.85 | 15.32
23:56:00 | 59 | 8.84 | 15.38
23:57:00 | 60 | 8.84 | 15.38
23:58:00 | 59 | 8.84 | 15.38
23:59:00 | 60 | 8.84 | 15.38
24:00:00 | 60 | 8.84 | 15.38
24:01:00 | 60 | 8.84 | 15.38
24:02:00 | 59 | 8.84 | 15.38
24:03:00 | 60 | 8.84 | 15.38
24:04:00 | 59 | 8.84 | 15.38
24:05:00 | 60 | 8.84 | 15.38
24:06:00 | 59 | 8.84 | 15.38
24:07:00 | 59 | 8.84 | 15.38
24:08:00 | 59 | 8.84 | 15.38
24:09:00 | 59 | 8.84 | 15.38
24:10:00 | 60 | 8.84 | 15.38
24:11:00 | 60 | 8.84 | 15.38
24:12:00 | 59 | 8.83 | 15.45
24:13:00 | 60 | 8.84 | 15.38
24:14:00 | 60 | 8.84 | 15.38
24:15:00 | 59 | 8.83 | 15.45
24:16:00 | 60 | 8.83 | 15.45
24:17:00 | 60 | 8.83 | 15.45
24:18:00 | 60 | 8.83 | 15.45
24:19:00 | 59 | 8.83 | 15.45
24:20:00 | 59 | 8.83 | 15.45
24:21:00 | 59 | 8.83 | 15.45
24:22:00 | 60 | 8.83 | 15.45
24:23:00 | 60 | 8.83 | 15.45
24:24:00 | 60 | 8.83 | 15.45
24:25:00 | 59 | 8.83 | 15.45
24:26:00 | 59 | 8.83 | 15.45
24:27:00 | 59 | 8.83 | 15.45
24:28:00 | 60 | 8.83 | 15.45
24:29:00 | 60 | 8.83 | 15.45
24:30:00 | 60 | 8.83 | 15.45
24:31:00 | 59 | 8.83 | 15.45
24:32:00 | 60 | 8.83 | 15.45
24:33:00 | 59 | 8.83 | 15.45
24:34:00 | 59 | 8.83 | 15.45
24:35:00 | 59 | 8.83 | 15.45
24:36:00 | 60 | 8.83 | 15.45
24:37:00 | 59 | 8.83 | 15.45
24:38:00 | 59 | 8.83 | 15.45
24:39:00 | 60 | 8.82 | 15.51
24:40:00 | 59 | 8.82 | 15.51
24:41:00 | 59 | 8.82 | 15.51
24:42:00 | 59 | 8.83 | 15.45
24:43:00 | 60 | 8.83 | 15.45
24:44:00 | 59 | 8.82 | 15.51
24:45:00 | 60 | 8.82 | 15.51
24:46:00 | 59 | 8.82 | 15.51
24:47:00 | 60 | 8.82 | 15.51
24:48:00 | 59 | 8.82 | 15.51
24:49:00 | 60 | 8.82 | 15.51
24:50:00 | 60 | 8.82 | 15.51
24:51:00 | 60 | 8.82 | 15.51
24:52:00 | 60 | 8.82 | 15.51
24:53:00 | 60 | 8.82 | 15.51
24:54:00 | 60 | 8.82 | 15.51
24:55:00 | 59 | 8.82 | 15.51
24:56:00 | 60 | 8.82 | 15.51
24:57:00 | 60 | 8.82 | 15.51
24:58:00 | 60 | 8.82 | 15.51
24:59:00 | 59 | 8.82 | 15.51
25:00:00 | 59 | 8.82 | 15.51
25:01:00 | 60 | 8.82 | 15.51
25:02:00 | 59 | 8.82 | 15.51
25:03:00 | 59 | 8.82 | 15.51
25:04:00 | 59 | 8.82 | 15.51
25:05:00 | 59 | 8.82 | 15.51
25:06:00 | 59 | 8.82 | 15.51
25:07:00 | 60 | 8.82 | 15.51
25:08:00 | 60 | 8.82 | 15.58
25:09:00 | 60 | 8.82 | 15.58
25:10:00 | 59 | 8.82 | 15.51
25:11:00 | 59 | 8.82 | 15.58
25:12:00 | 59 | 8.82 | 15.58
25:13:00 | 60 | 8.82 | 15.58
25:14:00 | 60 | 8.82 | 15.58
25:15:00 | 60 | 8.82 | 15.58
25:16:00 | 59 | 8.82 | 15.58
25:17:00 | 59 | 8.82 | 15.58
25:18:00 | 60 | 8.82 | 15.58
25:19:00 | 60 | 8.82 | 15.58
25:20:00 | 60 | 8.82 | 15.58
25:21:00 | 60 | 8.82 | 15.51
25:22:00 | 59 | 8.82 | 15.58
25:23:00 | 59 | 8.82 | 15.58
25:24:00 | 60 | 8.82 | 15.58
25:25:00 | 60 | 8.82 | 15.58
25:26:00 | 60 | 8.82 | 15.58
25:27:00 | 59 | 8.82 | 15.58
25:28:00 | 60 | 8.82 | 15.58
25:29:00 | 59 | 8.81 | 15.64
25:30:00 | 60 | 8.82 | 15.58
25:31:00 | 60 | 8.82 | 15.58
25:32:00 | 59 | 8.81 | 15.64
25:33:00 | 60 | 8.82 | 15.58
25:34:00 | 60 | 8.82 | 15.58
25:35:00 | 59 | 8.82 | 15.58
25:36:00 | 59 | 8.81 | 15.64
25:37:00 | 60 | 8.81 | 15.64
25:38:00 | 60 | 8.81 | 15.64
25:39:00 | 60 | 8.81 | 15.64
25:40:00 | 60 | 8.82 | 15.58
25:41:00 | 59 | 8.81 | 15.64
25:42:00 | 60 | 8.81 | 15.64
25:43:00 | 60 | 8.81 | 15.64
25:44:00 | 59 | 8.81 | 15.64
25:45:00 | 60 | 8.81 | 15.64
25:46:00 | 60 | 8.81 | 15.64
25:47:00 | 60 | 8.81 | 15.64
25:48:00 | 60 | 8.81 | 15.64
25:49:00 | 60 | 8.81 | 15.64
25:50:00 | 60 | 8.81 | 15.64
25:51:00 | 60 | 8.81 | 15.64
25:52:00 | 60 | 8.81 | 15.64
25:53:00 | 59 | 8.8 | 15.71
25:54:00 | 59 | 8.81 | 15.64
25:55:00 | 59 | 8.8 | 15.71
25:56:00 | 59 | 8.81 | 15.64
25:57:00 | 60 | 8.81 | 15.64
25:58:00 | 59 | 8.81 | 15.64
25:59:00 | 59 | 8.81 | 15.64
26:00:00 | 59 | 8.81 | 15.64
26:01:00 | 59 | 8.81 | 15.64
26:02:00 | 60 | 8.81 | 15.64
26:03:00 | 59 | 8.81 | 15.64
26:04:00 | 60 | 8.81 | 15.64
26:05:00 | 60 | 8.8 | 15.71
26:06:00 | 60 | 8.8 | 15.71
26:07:00 | 59 | 8.8 | 15.71
26:08:00 | 59 | 8.81 | 15.64
26:09:00 | 59 | 8.81 | 15.64
26:10:00 | 60 | 8.81 | 15.64
26:11:00 | 60 | 8.8 | 15.71
26:12:00 | 60 | 8.8 | 15.71
26:13:00 | 59 | 8.8 | 15.71
26:14:00 | 59 | 8.8 | 15.71
26:15:00 | 59 | 8.8 | 15.71
26:16:00 | 60 | 8.8 | 15.71
26:17:00 | 60 | 8.8 | 15.71
26:18:00 | 60 | 8.8 | 15.71
26:19:00 | 59 | 8.8 | 15.71
26:20:00 | 60 | 8.8 | 15.71
26:21:00 | 59 | 8.8 | 15.71
26:22:00 | 59 | 8.8 | 15.71
26:23:00 | 60 | 8.79 | 15.77
26:24:00 | 60 | 8.8 | 15.71
26:25:00 | 60 | 8.8 | 15.71
26:26:00 | 60 | 8.79 | 15.77
26:27:00 | 59 | 8.79 | 15.77
26:28:00 | 59 | 8.8 | 15.71
26:29:00 | 60 | 8.79 | 15.77
26:30:00 | 60 | 8.79 | 15.77
26:31:00 | 60 | 8.79 | 15.77
26:32:00 | 59 | 8.8 | 15.71
26:33:00 | 59 | 8.79 | 15.77
26:34:00 | 60 | 8.79 | 15.77
26:35:00 | 60 | 8.79 | 15.77
26:36:00 | 60 | 8.79 | 15.77
26:37:00 | 60 | 8.79 | 15.77
26:38:00 | 59 | 8.79 | 15.77
26:39:00 | 59 | 8.79 | 15.84
26:40:00 | 59 | 8.79 | 15.77
26:41:00 | 59 | 8.79 | 15.84
26:42:00 | 59 | 8.79 | 15.77
26:43:00 | 60 | 8.79 | 15.84
26:44:00 | 60 | 8.79 | 15.77
26:45:00 | 60 | 8.79 | 15.84
26:46:00 | 60 | 8.79 | 15.77
26:47:00 | 60 | 8.79 | 15.77
26:48:00 | 60 | 8.79 | 15.77
26:49:00 | 59 | 8.79 | 15.84
26:50:00 | 59 | 8.79 | 15.77
26:51:00 | 59 | 8.79 | 15.77
26:52:00 | 59 | 8.79 | 15.84
26:53:00 | 59 | 8.79 | 15.77
26:54:00 | 60 | 8.79 | 15.84
26:55:00 | 59 | 8.79 | 15.84
26:56:00 | 59 | 8.79 | 15.84
26:57:00 | 59 | 8.79 | 15.84
26:58:00 | 60 | 8.79 | 15.84
26:59:00 | 60 | 8.79 | 15.84
27:00:00 | 60 | 8.79 | 15.84
27:01:00 | 59 | 8.79 | 15.84
27:02:00 | 60 | 8.79 | 15.84
27:03:00 | 59 | 8.79 | 15.84
27:04:00 | 60 | 8.79 | 15.84
27:05:00 | 60 | 8.79 | 15.84
27:06:00 | 60 | 8.79 | 15.84
27:07:00 | 60 | 8.79 | 15.84
27:08:00 | 60 | 8.79 | 15.84
27:09:00 | 60 | 8.79 | 15.84
27:10:00 | 60 | 8.79 | 15.84
27:11:00 | 60 | 8.79 | 15.84
27:12:00 | 59 | 8.79 | 15.84
27:13:00 | 59 | 8.79 | 15.84
27:14:00 | 59 | 8.79 | 15.84
27:15:00 | 59 | 8.79 | 15.84
27:16:00 | 59 | 8.79 | 15.84
27:17:00 | 59 | 8.79 | 15.84
27:18:00 | 59 | 8.79 | 15.84
27:19:00 | 59 | 8.79 | 15.84
27:20:00 | 60 | 8.78 | 15.9
27:21:00 | 60 | 8.79 | 15.84
27:22:00 | 59 | 8.78 | 15.9
27:23:00 | 59 | 8.78 | 15.9
27:24:00 | 59 | 8.78 | 15.9
27:25:00 | 59 | 8.78 | 15.9
27:26:00 | 59 | 8.78 | 15.9
27:27:00 | 60 | 8.78 | 15.9
27:28:00 | 59 | 8.78 | 15.9
27:29:00 | 60 | 8.78 | 15.9
27:30:00 | 59 | 8.78 | 15.9
27:31:00 | 59 | 8.78 | 15.9
27:32:00 | 59 | 8.78 | 15.9
27:33:00 | 59 | 8.78 | 15.9
27:34:00 | 60 | 8.78 | 15.9
27:35:00 | 60 | 8.78 | 15.9
27:36:00 | 59 | 8.78 | 15.9
27:37:00 | 60 | 8.78 | 15.9
27:38:00 | 60 | 8.78 | 15.9
27:39:00 | 60 | 8.78 | 15.9
27:40:00 | 60 | 8.78 | 15.9
27:41:00 | 59 | 8.78 | 15.9
27:42:00 | 59 | 8.78 | 15.9
27:43:00 | 60 | 8.78 | 15.9
27:44:00 | 59 | 8.78 | 15.9
27:45:00 | 59 | 8.78 | 15.9
27:46:00 | 59 | 8.78 | 15.9
27:47:00 | 59 | 8.78 | 15.9
27:48:00 | 59 | 8.78 | 15.9
27:49:00 | 59 | 8.78 | 15.9
27:50:00 | 59 | 8.78 | 15.9
27:51:00 | 59 | 8.77 | 15.97
27:52:00 | 59 | 8.78 | 15.9
27:53:00 | 60 | 8.78 | 15.9
27:54:00 | 59 | 8.78 | 15.9
27:55:00 | 59 | 8.77 | 15.97
27:56:00 | 59 | 8.77 | 15.97
27:57:00 | 59 | 8.77 | 15.97
27:58:00 | 59 | 8.78 | 15.9
27:59:00 | 60 | 8.77 | 15.97
28:00:00 | 59 | 8.77 | 15.97
28:01:00 | 60 | 8.77 | 15.97
28:02:00 | 59 | 8.78 | 15.9
28:03:00 | 60 | 8.77 | 15.97
28:04:00 | 60 | 8.77 | 15.97
28:05:00 | 60 | 8.78 | 15.9
28:06:00 | 59 | 8.77 | 15.97
28:07:00 | 59 | 8.77 | 15.97
28:08:00 | 59 | 8.77 | 15.97
28:09:00 | 60 | 8.77 | 15.97
28:10:00 | 60 | 8.77 | 15.97
28:11:00 | 59 | 8.77 | 15.97
28:12:00 | 59 | 8.77 | 15.97
28:13:00 | 60 | 8.77 | 15.97
28:14:00 | 59 | 8.77 | 15.97
28:15:00 | 60 | 8.77 | 15.97
28:16:00 | 59 | 8.77 | 15.97
28:17:00 | 60 | 8.77 | 15.97
28:18:00 | 60 | 8.77 | 15.97
28:19:00 | 59 | 8.77 | 15.97
28:20:00 | 60 | 8.77 | 15.97
28:21:00 | 59 | 8.77 | 15.97
28:22:00 | 60 | 8.77 | 15.97
28:23:00 | 59 | 8.77 | 15.97
28:24:00 | 60 | 8.77 | 15.97
28:25:00 | 59 | 8.77 | 15.97
28:26:00 | 59 | 8.77 | 15.97
28:27:00 | 59 | 8.77 | 15.97
28:28:00 | 59 | 8.77 | 15.97
28:29:00 | 60 | 8.77 | 16.04
28:30:00 | 60 | 8.77 | 16.04
28:31:00 | 59 | 8.77 | 15.97
28:32:00 | 60 | 8.77 | 16.04
28:33:00 | 60 | 8.77 | 16.04
28:34:00 | 60 | 8.77 | 16.04
28:35:00 | 60 | 8.77 | 16.04
28:36:00 | 60 | 8.77 | 16.04
28:37:00 | 59 | 8.77 | 16.04
28:38:00 | 60 | 8.77 | 16.04
28:39:00 | 60 | 8.77 | 16.04
28:40:00 | 60 | 8.77 | 16.04
28:41:00 | 60 | 8.77 | 16.04
28:42:00 | 60 | 8.77 | 16.04
28:43:00 | 59 | 8.77 | 16.04
28:44:00 | 60 | 8.77 | 16.04
28:45:00 | 59 | 8.77 | 16.04
28:46:00 | 59 | 8.77 | 16.04
28:47:00 | 59 | 8.77 | 16.04
28:48:00 | 60 | 8.77 | 16.04
28:49:00 | 60 | 8.77 | 16.04
28:50:00 | 59 | 8.77 | 16.04
28:51:00 | 60 | 8.77 | 16.04
28:52:00 | 60 | 8.77 | 16.04
28:53:00 | 60 | 8.77 | 16.04
28:54:00 | 59 | 8.77 | 16.04
28:55:00 | 59 | 8.77 | 16.04
28:56:00 | 60 | 8.77 | 16.04
28:57:00 | 60 | 8.77 | 16.04
28:58:00 | 60 | 8.77 | 16.04
28:59:00 | 60 | 8.77 | 16.04
29:00:00 | 60 | 8.77 | 16.04
29:01:00 | 60 | 8.77 | 16.04
29:02:00 | 59 | 8.77 | 16.04
29:03:00 | 60 | 8.77 | 16.04
29:04:00 | 59 | 8.76 | 16.1
29:05:00 | 60 | 8.76 | 16.1
29:06:00 | 60 | 8.77 | 16.04
29:07:00 | 60 | 8.76 | 16.1
29:08:00 | 60 | 8.77 | 16.04
29:09:00 | 60 | 8.76 | 16.1
29:10:00 | 60 | 8.76 | 16.1
29:11:00 | 59 | 8.76 | 16.1
29:12:00 | 59 | 8.76 | 16.1
29:13:00 | 60 | 8.76 | 16.1
29:14:00 | 60 | 8.76 | 16.1
29:15:00 | 59 | 8.76 | 16.1
29:16:00 | 60 | 8.76 | 16.1
29:17:00 | 59 | 8.76 | 16.1
29:18:00 | 60 | 8.76 | 16.1
29:19:00 | 59 | 8.76 | 16.1
29:20:00 | 60 | 8.76 | 16.1
29:21:00 | 59 | 8.76 | 16.1
29:22:00 | 59 | 8.76 | 16.1
29:23:00 | 59 | 8.76 | 16.1
29:24:00 | 60 | 8.76 | 16.1
29:25:00 | 60 | 8.76 | 16.1
29:26:00 | 59 | 8.76 | 16.1
29:27:00 | 59 | 8.76 | 16.1
29:28:00 | 59 | 8.76 | 16.1
29:29:00 | 59 | 8.76 | 16.1
29:30:00 | 60 | 8.76 | 16.1
29:31:00 | 59 | 8.76 | 16.1
29:32:00 | 59 | 8.76 | 16.1
29:33:00 | 60 | 8.76 | 16.1
29:34:00 | 59 | 8.75 | 16.17
29:35:00 | 60 | 8.75 | 16.17
29:36:00 | 60 | 8.75 | 16.17
29:37:00 | 59 | 8.75 | 16.17
29:38:00 | 59 | 8.75 | 16.17
29:39:00 | 59 | 8.75 | 16.17
29:40:00 | 60 | 8.75 | 16.17
29:41:00 | 59 | 8.75 | 16.17
29:42:00 | 59 | 8.75 | 16.17
29:43:00 | 60 | 8.75 | 16.17
29:44:00 | 60 | 8.75 | 16.17
29:45:00 | 60 | 8.75 | 16.17
29:46:00 | 60 | 8.75 | 16.17
29:47:00 | 60 | 8.75 | 16.17
29:48:00 | 59 | 8.75 | 16.17
29:49:00 | 59 | 8.75 | 16.17
29:50:00 | 59 | 8.75 | 16.17
29:51:00 | 60 | 8.75 | 16.17
29:52:00 | 59 | 8.75 | 16.17
29:53:00 | 59 | 8.75 | 16.17
29:54:00 | 60 | 8.75 | 16.17
29:55:00 | 60 | 8.75 | 16.17
29:56:00 | 60 | 8.75 | 16.17
29:57:00 | 59 | 8.74 | 16.24
29:58:00 | 60 | 8.75 | 16.17
29:59:00 | 60 | 8.75 | 16.17
30:00:00 | 59 | 8.74 | 16.24
30:01:00 | 59 | 8.75 | 16.17
30:02:00 | 60 | 8.74 | 16.24
30:03:00 | 59 | 8.75 | 16.17
30:04:00 | 60 | 8.74 | 16.24
30:05:00 | 60 | 8.74 | 16.24
30:06:00 | 60 | 8.74 | 16.24
30:07:00 | 60 | 8.74 | 16.24
30:08:00 | 60 | 8.74 | 16.24
30:09:00 | 60 | 8.74 | 16.24
30:10:00 | 59 | 8.74 | 16.24
30:11:00 | 60 | 8.74 | 16.24
30:12:00 | 60 | 8.74 | 16.24
30:13:00 | 59 | 8.74 | 16.24
30:14:00 | 59 | 8.74 | 16.24
30:15:00 | 60 | 8.74 | 16.24
30:16:00 | 59 | 8.74 | 16.24
30:17:00 | 59 | 8.74 | 16.24
30:18:00 | 59 | 8.74 | 16.24
30:19:00 | 60 | 8.74 | 16.24
30:20:00 | 60 | 8.74 | 16.24
30:21:00 | 60 | 8.74 | 16.24
30:22:00 | 60 | 8.74 | 16.24
30:23:00 | 60 | 8.74 | 16.24
30:24:00 | 60 | 8.74 | 16.24
30:25:00 | 59 | 8.74 | 16.24
30:26:00 | 59 | 8.74 | 16.24
30:27:00 | 60 | 8.74 | 16.24
30:28:00 | 60 | 8.74 | 16.24
30:29:00 | 59 | 8.74 | 16.24
30:30:00 | 59 | 8.74 | 16.24
30:31:00 | 59 | 8.74 | 16.24
30:32:00 | 59 | 8.73 | 16.3
30:33:00 | 60 | 8.73 | 16.3
30:34:00 | 60 | 8.74 | 16.24
30:35:00 | 59 | 8.73 | 16.3
30:36:00 | 60 | 8.73 | 16.3
30:37:00 | 60 | 8.74 | 16.24
30:38:00 | 59 | 8.73 | 16.3
30:39:00 | 60 | 8.73 | 16.3
30:40:00 | 60 | 8.73 | 16.3
30:41:00 | 59 | 8.73 | 16.3
30:42:00 | 59 | 8.73 | 16.3
30:43:00 | 60 | 8.73 | 16.3
30:44:00 | 60 | 8.73 | 16.3
30:45:00 | 60 | 8.73 | 16.3
30:46:00 | 59 | 8.73 | 16.3
30:47:00 | 59 | 8.73 | 16.3
30:48:00 | 59 | 8.73 | 16.3
30:49:00 | 60 | 8.73 | 16.3
30:50:00 | 59 | 8.73 | 16.3
30:51:00 | 60 | 8.73 | 16.3
30:52:00 | 60 | 8.73 | 16.3
30:53:00 | 60 | 8.73 | 16.3
30:54:00 | 60 | 8.73 | 16.3
30:55:00 | 60 | 8.73 | 16.3
30:56:00 | 60 | 8.73 | 16.3
30:57:00 | 60 | 8.73 | 16.3
30:58:00 | 60 | 8.73 | 16.3
30:59:00 | 59 | 8.73 | 16.3
31:00:00 | 60 | 8.73 | 16.3
31:01:00 | 59 | 8.73 | 16.3
31:02:00 | 59 | 8.73 | 16.3
31:03:00 | 60 | 8.73 | 16.3
31:04:00 | 60 | 8.73 | 16.3
31:05:00 | 59 | 8.73 | 16.3
31:06:00 | 59 | 8.73 | 16.3
31:07:00 | 60 | 8.73 | 16.37
31:08:00 | 60 | 8.73 | 16.3
31:09:00 | 60 | 8.73 | 16.3
31:10:00 | 60 | 8.73 | 16.3
31:11:00 | 60 | 8.73 | 16.3
31:12:00 | 60 | 8.73 | 16.37
31:13:00 | 59 | 8.73 | 16.3
31:14:00 | 60 | 8.73 | 16.3
31:15:00 | 60 | 8.73 | 16.3
31:16:00 | 60 | 8.73 | 16.3
31:17:00 | 60 | 8.73 | 16.3
31:18:00 | 59 | 8.73 | 16.3
31:19:00 | 60 | 8.73 | 16.3
31:20:00 | 59 | 8.73 | 16.3
31:21:00 | 60 | 8.73 | 16.37
31:22:00 | 60 | 8.73 | 16.37
31:23:00 | 60 | 8.73 | 16.37
31:24:00 | 60 | 8.73 | 16.3
31:25:00 | 59 | 8.73 | 16.37
31:26:00 | 60 | 8.73 | 16.3
31:27:00 | 60 | 8.73 | 16.37
31:28:00 | 59 | 8.73 | 16.37
31:29:00 | 60 | 8.73 | 16.37
31:30:00 | 60 | 8.73 | 16.37
31:31:00 | 60 | 8.73 | 16.37
31:32:00 | 60 | 8.73 | 16.37
31:33:00 | 60 | 8.72 | 16.44
31:34:00 | 59 | 8.73 | 16.37
31:35:00 | 60 | 8.73 | 16.37
31:36:00 | 60 | 8.73 | 16.37
31:37:00 | 59 | 8.73 | 16.37
31:38:00 | 59 | 8.73 | 16.37
31:39:00 | 60 | 8.73 | 16.37
31:40:00 | 59 | 8.72 | 16.44
31:41:00 | 60 | 8.73 | 16.37
31:42:00 | 60 | 8.73 | 16.37
31:43:00 | 60 | 8.73 | 16.37
31:44:00 | 59 | 8.73 | 16.37
31:45:00 | 60 | 8.73 | 16.37
31:46:00 | 60 | 8.73 | 16.37
31:47:00 | 59 | 8.73 | 16.37
31:48:00 | 59 | 8.73 | 16.37
31:49:00 | 59 | 8.73 | 16.37
31:50:00 | 59 | 8.73 | 16.37
31:51:00 | 59 | 8.73 | 16.37
31:52:00 | 59 | 8.72 | 16.44
31:53:00 | 59 | 8.73 | 16.37
31:54:00 | 59 | 8.72 | 16.44
31:55:00 | 60 | 8.73 | 16.37
31:56:00 | 59 | 8.73 | 16.37
31:57:00 | 59 | 8.72 | 16.44
31:58:00 | 60 | 8.72 | 16.44
31:59:00 | 59 | 8.72 | 16.44
32:00:00 | 60 | 8.72 | 16.44
32:01:00 | 60 | 8.72 | 16.44
32:02:00 | 60 | 8.72 | 16.44
32:03:00 | 59 | 8.73 | 16.37
32:04:00 | 60 | 8.72 | 16.44
32:05:00 | 59 | 8.72 | 16.44
32:06:00 | 59 | 8.73 | 16.37
32:07:00 | 59 | 8.73 | 16.37
32:08:00 | 59 | 8.73 | 16.37
32:09:00 | 59 | 8.72 | 16.44
32:10:00 | 60 | 8.72 | 16.44
32:11:00 | 60 | 8.72 | 16.44
32:12:00 | 60 | 8.72 | 16.44
32:13:00 | 60 | 8.72 | 16.44
32:14:00 | 60 | 8.72 | 16.44
32:15:00 | 60 | 8.72 | 16.44
32:16:00 | 60 | 8.72 | 16.44
32:17:00 | 60 | 8.72 | 16.44
32:18:00 | 60 | 8.72 | 16.44
32:19:00 | 60 | 8.72 | 16.44
32:20:00 | 60 | 8.72 | 16.44
32:21:00 | 60 | 8.72 | 16.44
32:22:00 | 60 | 8.72 | 16.44
32:23:00 | 59 | 8.72 | 16.44
32:24:00 | 59 | 8.72 | 16.44
32:25:00 | 59 | 8.72 | 16.44
32:26:00 | 60 | 8.72 | 16.44
32:27:00 | 60 | 8.71 | 16.51
32:28:00 | 60 | 8.72 | 16.44
32:29:00 | 60 | 8.72 | 16.44
32:30:00 | 60 | 8.72 | 16.44
32:31:00 | 60 | 8.72 | 16.44
32:32:00 | 59 | 8.72 | 16.44
32:33:00 | 60 | 8.72 | 16.44
32:34:00 | 60 | 8.71 | 16.51
32:35:00 | 59 | 8.71 | 16.51
32:36:00 | 59 | 8.72 | 16.44
32:37:00 | 60 | 8.72 | 16.44
32:38:00 | 59 | 8.72 | 16.44
32:39:00 | 59 | 8.71 | 16.51
32:40:00 | 60 | 8.72 | 16.44
32:41:00 | 60 | 8.72 | 16.44
32:42:00 | 59 | 8.72 | 16.44
32:43:00 | 59 | 8.72 | 16.44
32:44:00 | 59 | 8.72 | 16.44
32:45:00 | 60 | 8.72 | 16.44
32:46:00 | 59 | 8.72 | 16.44
32:47:00 | 60 | 8.71 | 16.51
32:48:00 | 60 | 8.71 | 16.51
32:49:00 | 60 | 8.71 | 16.51
32:50:00 | 60 | 8.71 | 16.51
32:51:00 | 60 | 8.71 | 16.51
32:52:00 | 59 | 8.71 | 16.51
32:53:00 | 60 | 8.71 | 16.51
32:54:00 | 59 | 8.71 | 16.51
32:55:00 | 60 | 8.71 | 16.51
32:56:00 | 60 | 8.71 | 16.51
32:57:00 | 60 | 8.71 | 16.51
32:58:00 | 60 | 8.71 | 16.51
32:59:00 | 60 | 8.71 | 16.51
33:00:00 | 60 | 8.71 | 16.51
33:01:00 | 59 | 8.71 | 16.51
33:02:00 | 59 | 8.71 | 16.51
33:03:00 | 59 | 8.71 | 16.51
33:04:00 | 59 | 8.71 | 16.51
33:05:00 | 60 | 8.71 | 16.51
33:06:00 | 60 | 8.71 | 16.51
33:07:00 | 59 | 8.71 | 16.51
33:08:00 | 59 | 8.71 | 16.51
33:09:00 | 59 | 8.71 | 16.51
33:10:00 | 60 | 8.71 | 16.51
33:11:00 | 60 | 8.71 | 16.51
33:12:00 | 60 | 8.71 | 16.51
33:13:00 | 59 | 8.71 | 16.51
33:14:00 | 60 | 8.71 | 16.58
33:15:00 | 59 | 8.71 | 16.58
33:16:00 | 60 | 8.71 | 16.58
33:17:00 | 59 | 8.71 | 16.51
33:18:00 | 60 | 8.71 | 16.51
33:19:00 | 60 | 8.71 | 16.58
33:20:00 | 59 | 8.71 | 16.58
33:21:00 | 60 | 8.71 | 16.58
33:22:00 | 60 | 8.71 | 16.58
33:23:00 | 59 | 8.71 | 16.58
33:24:00 | 60 | 8.71 | 16.58
33:25:00 | 60 | 8.71 | 16.58
33:26:00 | 59 | 8.71 | 16.58
33:27:00 | 59 | 8.71 | 16.58
33:28:00 | 60 | 8.71 | 16.58
33:29:00 | 60 | 8.71 | 16.58
33:30:00 | 60 | 8.71 | 16.58
33:31:00 | 60 | 8.71 | 16.58
33:32:00 | 59 | 8.71 | 16.58
33:33:00 | 60 | 8.71 | 16.58
33:34:00 | 60 | 8.71 | 16.58
33:35:00 | 59 | 8.71 | 16.58
33:36:00 | 59 | 8.71 | 16.58
33:37:00 | 60 | 8.71 | 16.58
33:38:00 | 60 | 8.71 | 16.58
33:39:00 | 60 | 8.71 | 16.58
33:40:00 | 60 | 8.71 | 16.58
33:41:00 | 60 | 8.71 | 16.58
33:42:00 | 60 | 8.71 | 16.58
33:43:00 | 60 | 8.71 | 16.58
33:44:00 | 59 | 8.71 | 16.58
33:45:00 | 60 | 8.71 | 16.58
33:46:00 | 60 | 8.71 | 16.58
33:47:00 | 60 | 8.71 | 16.58
33:48:00 | 59 | 8.71 | 16.58
33:49:00 | 59 | 8.71 | 16.58
33:50:00 | 60 | 8.71 | 16.58
33:51:00 | 60 | 8.71 | 16.58
33:52:00 | 59 | 8.7 | 16.65
33:53:00 | 59 | 8.7 | 16.65
33:54:00 | 60 | 8.7 | 16.65
33:55:00 | 59 | 8.71 | 16.58
33:56:00 | 59 | 8.71 | 16.58
33:57:00 | 59 | 8.7 | 16.65
33:58:00 | 60 | 8.71 | 16.58
33:59:00 | 60 | 8.7 | 16.65
34:00:00 | 59 | 8.7 | 16.65
34:01:00 | 60 | 8.71 | 16.58
34:02:00 | 59 | 8.7 | 16.65
34:03:00 | 60 | 8.71 | 16.58
34:04:00 | 60 | 8.7 | 16.65
34:05:00 | 59 | 8.7 | 16.65
34:06:00 | 60 | 8.7 | 16.65
34:07:00 | 59 | 8.7 | 16.65
34:08:00 | 60 | 8.7 | 16.65
34:09:00 | 60 | 8.7 | 16.65
34:10:00 | 60 | 8.7 | 16.65
34:11:00 | 59 | 8.7 | 16.65
34:12:00 | 60 | 8.7 | 16.65
34:13:00 | 59 | 8.7 | 16.65
34:14:00 | 59 | 8.7 | 16.65
34:15:00 | 60 | 8.7 | 16.65
34:16:00 | 60 | 8.7 | 16.65
34:17:00 | 60 | 8.7 | 16.65
34:18:00 | 60 | 8.7 | 16.65
34:19:00 | 60 | 8.7 | 16.65
34:20:00 | 59 | 8.7 | 16.65
34:21:00 | 59 | 8.7 | 16.65
34:22:00 | 59 | 8.7 | 16.65
34:23:00 | 59 | 8.7 | 16.65
34:24:00 | 60 | 8.7 | 16.65
34:25:00 | 60 | 8.7 | 16.65
34:26:00 | 59 | 8.7 | 16.65
34:27:00 | 60 | 8.7 | 16.65
34:28:00 | 60 | 8.7 | 16.65
34:29:00 | 60 | 8.7 | 16.65
34:30:00 | 59 | 8.7 | 16.65
34:31:00 | 60 | 8.7 | 16.65
34:32:00 | 60 | 8.7 | 16.65
34:33:00 | 60 | 8.7 | 16.65
34:34:00 | 60 | 8.7 | 16.65
34:35:00 | 59 | 8.7 | 16.65
34:36:00 | 60 | 8.7 | 16.65
34:37:00 | 59 | 8.7 | 16.65
34:38:00 | 60 | 8.7 | 16.65
34:39:00 | 60 | 8.7 | 16.65
34:40:00 | 60 | 8.69 | 16.72
34:41:00 | 60 | 8.7 | 16.65
34:42:00 | 60 | 8.7 | 16.65
34:43:00 | 59 | 8.69 | 16.72
34:44:00 | 60 | 8.7 | 16.65
34:45:00 | 60 | 8.69 | 16.72
34:46:00 | 59 | 8.7 | 16.65
34:47:00 | 60 | 8.7 | 16.65
34:48:00 | 60 | 8.69 | 16.72
34:49:00 | 60 | 8.69 | 16.72
34:50:00 | 59 | 8.69 | 16.72
34:51:00 | 59 | 8.69 | 16.72
34:52:00 | 60 | 8.69 | 16.72
34:53:00 | 60 | 8.69 | 16.72
34:54:00 | 59 | 8.7 | 16.65
34:55:00 | 60 | 8.69 | 16.72
34:56:00 | 59 | 8.69 | 16.72
34:57:00 | 60 | 8.69 | 16.72
34:58:00 | 59 | 8.69 | 16.72
34:59:00 | 60 | 8.69 | 16.72
35:00:00 | 60 | 8.69 | 16.72
35:01:00 | 60 | 8.69 | 16.72
35:02:00 | 60 | 8.69 | 16.72
35:03:00 | 59 | 8.69 | 16.72
35:04:00 | 60 | 8.69 | 16.72
35:05:00 | 60 | 8.69 | 16.72
35:06:00 | 60 | 8.69 | 16.72
35:07:00 | 60 | 8.69 | 16.72
35:08:00 | 60 | 8.69 | 16.72
35:09:00 | 59 | 8.69 | 16.72
35:10:00 | 60 | 8.69 | 16.72
35:11:00 | 59 | 8.69 | 16.72
35:12:00 | 60 | 8.69 | 16.72
35:13:00 | 60 | 8.69 | 16.72
35:14:00 | 59 | 8.69 | 16.72
35:15:00 | 60 | 8.69 | 16.72
35:16:00 | 60 | 8.68 | 16.79
35:17:00 | 60 | 8.69 | 16.72
35:18:00 | 60 | 8.69 | 16.72
35:19:00 | 60 | 8.69 | 16.72
35:20:00 | 60 | 8.69 | 16.72
35:21:00 | 60 | 8.69 | 16.72
35:22:00 | 60 | 8.68 | 16.79
35:23:00 | 60 | 8.69 | 16.72
35:24:00 | 60 | 8.68 | 16.79
35:25:00 | 60 | 8.68 | 16.79
35:26:00 | 60 | 8.68 | 16.79
35:27:00 | 59 | 8.68 | 16.79
35:28:00 | 59 | 8.68 | 16.79
35:29:00 | 60 | 8.68 | 16.79
35:30:00 | 60 | 8.68 | 16.79
35:31:00 | 60 | 8.68 | 16.79
35:32:00 | 59 | 8.68 | 16.79
35:33:00 | 60 | 8.68 | 16.79
35:34:00 | 60 | 8.68 | 16.79
35:35:00 | 60 | 8.68 | 16.79
35:36:00 | 60 | 8.68 | 16.79
35:37:00 | 60 | 8.68 | 16.79
35:38:00 | 59 | 8.68 | 16.79
35:39:00 | 59 | 8.68 | 16.79
35:40:00 | 60 | 8.68 | 16.79
35:41:00 | 60 | 8.68 | 16.79
35:42:00 | 59 | 8.68 | 16.79
35:43:00 | 59 | 8.68 | 16.79
35:44:00 | 60 | 8.68 | 16.79
35:45:00 | 60 | 8.68 | 16.79
35:46:00 | 60 | 8.68 | 16.79
35:47:00 | 60 | 8.68 | 16.79
35:48:00 | 60 | 8.68 | 16.79
35:49:00 | 59 | 8.68 | 16.79
35:50:00 | 60 | 8.68 | 16.79
35:51:00 | 60 | 8.68 | 16.79
35:52:00 | 60 | 8.68 | 16.79
35:53:00 | 59 | 8.68 | 16.79
35:54:00 | 60 | 8.68 | 16.79
35:55:00 | 59 | 8.68 | 16.86
35:56:00 | 59 | 8.68 | 16.79
35:57:00 | 60 | 8.68 | 16.79
35:58:00 | 60 | 8.68 | 16.86
35:59:00 | 60 | 8.68 | 16.79
36:00:00 | 60 | 8.68 | 16.79
36:01:00 | 60 | 8.68 | 16.86
36:02:00 | 60 | 8.68 | 16.79
36:03:00 | 60 | 8.68 | 16.86
36:04:00 | 60 | 8.68 | 16.79
36:05:00 | 60 | 8.68 | 16.86
36:06:00 | 59 | 8.68 | 16.86
36:07:00 | 60 | 8.68 | 16.86
36:08:00 | 60 | 8.68 | 16.86
36:09:00 | 60 | 8.68 | 16.79
36:10:00 | 60 | 8.68 | 16.86
36:11:00 | 60 | 8.68 | 16.86
36:12:00 | 60 | 8.68 | 16.86
36:13:00 | 60 | 8.68 | 16.86
36:14:00 | 59 | 8.68 | 16.86
36:15:00 | 60 | 8.68 | 16.86
36:16:00 | 59 | 8.68 | 16.86
36:17:00 | 60 | 8.68 | 16.86
36:18:00 | 59 | 8.68 | 16.86
36:19:00 | 59 | 8.68 | 16.86
36:20:00 | 60 | 8.68 | 16.86
36:21:00 | 60 | 8.68 | 16.86
36:22:00 | 60 | 8.68 | 16.86
36:23:00 | 60 | 8.68 | 16.86
36:24:00 | 59 | 8.68 | 16.86
36:25:00 | 59 | 8.68 | 16.86
36:26:00 | 60 | 8.68 | 16.86
36:27:00 | 60 | 8.68 | 16.86
36:28:00 | 59 | 8.68 | 16.86
36:29:00 | 60 | 8.68 | 16.86
36:30:00 | 60 | 8.68 | 16.86
36:31:00 | 60 | 8.68 | 16.86
36:32:00 | 60 | 8.68 | 16.86
36:33:00 | 59 | 8.68 | 16.86
36:34:00 | 60 | 8.68 | 16.86
36:35:00 | 59 | 8.68 | 16.86
36:36:00 | 60 | 8.68 | 16.86
36:37:00 | 60 | 8.68 | 16.86
36:38:00 | 59 | 8.68 | 16.86
36:39:00 | 60 | 8.68 | 16.86
36:40:00 | 60 | 8.68 | 16.86
36:41:00 | 60 | 8.68 | 16.86
36:42:00 | 60 | 8.68 | 16.86
36:43:00 | 60 | 8.68 | 16.86
36:44:00 | 60 | 8.68 | 16.86
36:45:00 | 60 | 8.68 | 16.86
36:46:00 | 60 | 8.68 | 16.86
36:47:00 | 59 | 8.68 | 16.86
36:48:00 | 60 | 8.67 | 16.93
36:49:00 | 60 | 8.68 | 16.86
36:50:00 | 59 | 8.68 | 16.86
36:51:00 | 60 | 8.67 | 16.93
36:52:00 | 60 | 8.68 | 16.86
36:53:00 | 59 | 8.68 | 16.86
36:54:00 | 60 | 8.68 | 16.86
36:55:00 | 59 | 8.68 | 16.86
36:56:00 | 60 | 8.68 | 16.86
36:57:00 | 60 | 8.67 | 16.93
36:58:00 | 60 | 8.67 | 16.93
36:59:00 | 60 | 8.67 | 16.93
37:00:00 | 60 | 8.67 | 16.93
37:01:00 | 60 | 8.67 | 16.93
37:02:00 | 60 | 8.67 | 16.93
37:03:00 | 60 | 8.67 | 16.93
37:04:00 | 60 | 8.67 | 16.93
37:05:00 | 60 | 8.67 | 16.93
37:06:00 | 59 | 8.67 | 16.93
37:07:00 | 59 | 8.67 | 16.93
37:08:00 | 59 | 8.67 | 16.93
37:09:00 | 59 | 8.67 | 16.93
37:10:00 | 59 | 8.67 | 16.93
37:11:00 | 60 | 8.67 | 16.93
37:12:00 | 60 | 8.67 | 16.93
37:13:00 | 59 | 8.67 | 16.93
37:14:00 | 60 | 8.67 | 16.93
37:15:00 | 59 | 8.67 | 16.93
37:16:00 | 60 | 8.67 | 16.93
37:17:00 | 60 | 8.67 | 16.93
37:18:00 | 60 | 8.67 | 16.93
37:19:00 | 60 | 8.67 | 16.93
37:20:00 | 59 | 8.67 | 16.93
37:21:00 | 60 | 8.67 | 16.93
37:22:00 | 60 | 8.67 | 16.93
37:23:00 | 59 | 8.67 | 16.93
37:24:00 | 59 | 8.67 | 16.93
37:25:00 | 60 | 8.67 | 16.93
37:26:00 | 60 | 8.67 | 16.93
37:27:00 | 60 | 8.67 | 16.93
37:28:00 | 60 | 8.67 | 16.93
37:29:00 | 60 | 8.67 | 16.93
37:30:00 | 60 | 8.67 | 16.93
37:31:00 | 59 | 8.67 | 16.93
37:32:00 | 60 | 8.67 | 16.93
37:33:00 | 60 | 8.67 | 16.93
37:34:00 | 60 | 8.67 | 16.93
37:35:00 | 59 | 8.67 | 16.93
37:36:00 | 60 | 8.67 | 16.93
37:37:00 | 60 | 8.67 | 16.93
37:38:00 | 59 | 8.66 | 17
37:39:00 | 60 | 8.67 | 16.93
37:40:00 | 59 | 8.67 | 16.93
37:41:00 | 60 | 8.67 | 16.93
37:42:00 | 60 | 8.66 | 17
37:43:00 | 59 | 8.67 | 16.93
37:44:00 | 60 | 8.67 | 16.93
37:45:00 | 59 | 8.67 | 16.93
37:46:00 | 59 | 8.67 | 16.93
37:47:00 | 59 | 8.66 | 17
37:48:00 | 60 | 8.67 | 16.93
37:49:00 | 60 | 8.66 | 17
37:50:00 | 60 | 8.67 | 16.93
37:51:00 | 60 | 8.66 | 17
37:52:00 | 60 | 8.66 | 17
37:53:00 | 59 | 8.66 | 17
37:54:00 | 59 | 8.66 | 17
37:55:00 | 60 | 8.66 | 17
37:56:00 | 60 | 8.66 | 17
37:57:00 | 60 | 8.66 | 17
37:58:00 | 60 | 8.66 | 17
37:59:00 | 60 | 8.66 | 17
38:00:00 | 60 | 8.66 | 17
38:01:00 | 59 | 8.66 | 17
38:02:00 | 60 | 8.66 | 17
38:03:00 | 60 | 8.66 | 17
38:04:00 | 60 | 8.66 | 17
38:05:00 | 59 | 8.66 | 17
38:06:00 | 60 | 8.66 | 17
38:07:00 | 60 | 8.66 | 17
38:08:00 | 59 | 8.66 | 17
38:09:00 | 60 | 8.66 | 17
38:10:00 | 60 | 8.66 | 17
38:11:00 | 60 | 8.66 | 17
38:12:00 | 60 | 8.66 | 17
38:13:00 | 60 | 8.66 | 17
38:14:00 | 60 | 8.66 | 17
38:15:00 | 60 | 8.66 | 17
38:16:00 | 60 | 8.66 | 17
38:17:00 | 60 | 8.66 | 17
38:18:00 | 59 | 8.66 | 17
38:19:00 | 59 | 8.66 | 17
38:20:00 | 59 | 8.66 | 17
38:21:00 | 60 | 8.65 | 17.07
38:22:00 | 60 | 8.65 | 17.07
38:23:00 | 60 | 8.66 | 17
38:24:00 | 60 | 8.65 | 17.07
38:25:00 | 60 | 8.65 | 17.07
38:26:00 | 60 | 8.65 | 17.07
38:27:00 | 60 | 8.65 | 17.07
38:28:00 | 60 | 8.65 | 17.07
38:29:00 | 60 | 8.65 | 17.07
38:30:00 | 59 | 8.65 | 17.07
38:31:00 | 60 | 8.66 | 17
38:32:00 | 60 | 8.65 | 17.07
38:33:00 | 59 | 8.65 | 17.07
38:34:00 | 60 | 8.66 | 17
38:35:00 | 60 | 8.65 | 17.07
38:36:00 | 60 | 8.65 | 17.07
38:37:00 | 59 | 8.65 | 17.07
38:38:00 | 59 | 8.65 | 17.07
38:39:00 | 60 | 8.65 | 17.07
38:40:00 | 59 | 8.65 | 17.07
38:41:00 | 60 | 8.65 | 17.07
38:42:00 | 60 | 8.65 | 17.07
38:43:00 | 60 | 8.65 | 17.07
38:44:00 | 59 | 8.65 | 17.07
38:45:00 | 60 | 8.65 | 17.07
38:46:00 | 60 | 8.65 | 17.07
38:47:00 | 59 | 8.65 | 17.07
38:48:00 | 59 | 8.65 | 17.07
38:49:00 | 59 | 8.65 | 17.07
38:50:00 | 60 | 8.65 | 17.07
38:51:00 | 60 | 8.65 | 17.07
38:52:00 | 60 | 8.65 | 17.07
38:53:00 | 60 | 8.65 | 17.07
38:54:00 | 59 | 8.65 | 17.07
38:55:00 | 59 | 8.65 | 17.07
38:56:00 | 60 | 8.64 | 17.15
38:57:00 | 60 | 8.65 | 17.07
38:58:00 | 59 | 8.65 | 17.07
38:59:00 | 60 | 8.65 | 17.07
39:00:00 | 60 | 8.65 | 17.07
39:01:00 | 60 | 8.65 | 17.07
39:02:00 | 60 | 8.65 | 17.07
39:03:00 | 60 | 8.65 | 17.07
39:04:00 | 59 | 8.65 | 17.07
39:05:00 | 60 | 8.64 | 17.15
39:06:00 | 60 | 8.64 | 17.15
39:07:00 | 59 | 8.64 | 17.15
39:08:00 | 59 | 8.64 | 17.15
39:09:00 | 60 | 8.65 | 17.07
39:10:00 | 60 | 8.65 | 17.07
39:11:00 | 59 | 8.64 | 17.15
39:12:00 | 60 | 8.64 | 17.15
39:13:00 | 59 | 8.64 | 17.15
39:14:00 | 60 | 8.65 | 17.07
39:15:00 | 60 | 8.65 | 17.07
39:16:00 | 59 | 8.64 | 17.15
39:17:00 | 59 | 8.64 | 17.15
39:18:00 | 60 | 8.65 | 17.07
39:19:00 | 60 | 8.64 | 17.15
39:20:00 | 60 | 8.64 | 17.15
39:21:00 | 59 | 8.64 | 17.15
39:22:00 | 60 | 8.64 | 17.15
39:23:00 | 59 | 8.64 | 17.15
39:24:00 | 59 | 8.64 | 17.15
39:25:00 | 59 | 8.64 | 17.15
39:26:00 | 59 | 8.65 | 17.07
39:27:00 | 60 | 8.64 | 17.15
39:28:00 | 59 | 8.64 | 17.15
39:29:00 | 60 | 8.64 | 17.15
39:30:00 | 60 | 8.64 | 17.15
39:31:00 | 60 | 8.64 | 17.15
39:32:00 | 60 | 8.64 | 17.15
39:33:00 | 60 | 8.64 | 17.15
39:34:00 | 60 | 8.64 | 17.15
39:35:00 | 60 | 8.64 | 17.15
39:36:00 | 59 | 8.64 | 17.15
39:37:00 | 60 | 8.64 | 17.15
39:38:00 | 60 | 8.64 | 17.15
39:39:00 | 59 | 8.64 | 17.15
39:40:00 | 60 | 8.64 | 17.15
39:41:00 | 60 | 8.64 | 17.15
39:42:00 | 60 | 8.64 | 17.15
39:43:00 | 60 | 8.64 | 17.15
39:44:00 | 60 | 8.64 | 17.15
39:45:00 | 59 | 8.64 | 17.15
39:46:00 | 60 | 8.64 | 17.15
39:47:00 | 60 | 8.64 | 17.15
39:48:00 | 59 | 8.64 | 17.15
39:49:00 | 60 | 8.64 | 17.15
39:50:00 | 60 | 8.64 | 17.15
39:51:00 | 60 | 8.64 | 17.15
39:52:00 | 60 | 8.64 | 17.15
39:53:00 | 60 | 8.64 | 17.15
39:54:00 | 60 | 8.64 | 17.15
39:55:00 | 59 | 8.64 | 17.15
39:56:00 | 60 | 8.64 | 17.15
39:57:00 | 60 | 8.64 | 17.15
39:58:00 | 60 | 8.64 | 17.15
39:59:00 | 59 | 8.64 | 17.15
40:00:00 | 59 | 8.64 | 17.15
40:01:00 | 59 | 8.64 | 17.15
40:02:00 | 59 | 8.64 | 17.15
40:03:00 | 60 | 8.64 | 17.15
40:04:00 | 59 | 8.64 | 17.15
40:05:00 | 60 | 8.64 | 17.15
40:06:00 | 60 | 8.64 | 17.15
40:07:00 | 60 | 8.64 | 17.15
40:08:00 | 59 | 8.64 | 17.15
40:09:00 | 60 | 8.64 | 17.15
40:10:00 | 60 | 8.64 | 17.15
40:11:00 | 60 | 8.64 | 17.15
40:12:00 | 59 | 8.64 | 17.22
40:13:00 | 60 | 8.64 | 17.22
40:14:00 | 60 | 8.64 | 17.15
40:15:00 | 60 | 8.64 | 17.15
40:16:00 | 60 | 8.64 | 17.15
40:17:00 | 60 | 8.64 | 17.15
40:18:00 | 60 | 8.64 | 17.15
40:19:00 | 59 | 8.64 | 17.15
40:20:00 | 59 | 8.64 | 17.15
40:21:00 | 60 | 8.64 | 17.15
40:22:00 | 60 | 8.64 | 17.22
40:23:00 | 60 | 8.64 | 17.22
40:24:00 | 59 | 8.64 | 17.15
40:25:00 | 59 | 8.64 | 17.15
40:26:00 | 60 | 8.64 | 17.22
40:27:00 | 60 | 8.64 | 17.22
40:28:00 | 60 | 8.64 | 17.22
40:29:00 | 60 | 8.64 | 17.22
40:30:00 | 59 | 8.64 | 17.22
40:31:00 | 60 | 8.64 | 17.22
40:32:00 | 59 | 8.64 | 17.22
40:33:00 | 59 | 8.64 | 17.22
40:34:00 | 60 | 8.64 | 17.22
40:35:00 | 59 | 8.64 | 17.22
40:36:00 | 60 | 8.64 | 17.22
40:37:00 | 60 | 8.64 | 17.22