## Sheet1
Параметр | Значение
Instrument Name | 4262 L
Instrument Type | UCA
Instrument Serial Number | 111
Test Start Date | 21.06.2002
Test Start Time | 4:07:03
Test Stop Date | 24.06.2002
Test Stop Time | 19:32:29
Test Length | 87:25:26
Final Sample Time Offset | 87:25:00
Controller Schedule Name
Sampling Period | 60 seconds
Comments | T, C: 55C(35min) 70(240min); field water, dry-blending, 1st stage SMS Trican
WellID | 62/na
Customer | Kogalym
CementClass | G
CementMfr | Dyckerhoff
Additives | 1.4%TDF-1+0.3%SMS+0.1%lignocan
Density | 1900
BHCT | 55
BHST | 70
FluidLoss | 60cc/30min
JobType | 146 mm csg tail slurry
Calculated Value | Finish Set 3:19:00
Compressive Strength | Compressive strength type B (more than 14 lb/gal)
Initial Temperature (C) | 30 C
Final Temperature (C) | 69 C
Initial Transit Time (microsec/in) | 16,29 microsec/in
Final Transit Time (microsec/in) | 8,35 microsec/in
Initial Compressive Strength (MPa) | 0,00 MPa
Final Compressive Strength (MPa) | 20,17 MPa