## Sheet1
Time (HH:MM:SS) | Temperature (C) | Transit Time (microsec/in) | Compressive Strength (MPa)
0:00:00 | 23 | 16.57 | 0
0:01:00 | 23 | 16.6 | 0
0:02:00 | 23 | 16.61 | 0
0:03:00 | 23 | 16.62 | 0
0:04:00 | 24 | 16.63 | 0
0:05:00 | 24 | 16.63 | 0
0:06:00 | 24 | 16.63 | 0
0:07:00 | 25 | 16.63 | 0
0:08:00 | 26 | 16.63 | 0
0:09:00 | 27 | 16.62 | 0
0:10:00 | 27 | 16.61 | 0
0:11:00 | 28 | 16.6 | 0
0:12:00 | 29 | 16.58 | 0
0:13:00 | 30 | 16.56 | 0
0:14:00 | 31 | 16.53 | 0.01
0:15:00 | 32 | 16.5 | 0.02
0:16:00 | 33 | 16.48 | 0.02
0:17:00 | 34 | 16.46 | 0.03
0:18:00 | 35 | 16.44 | 0.03
0:19:00 | 36 | 16.41 | 0.04
0:20:00 | 37 | 16.4 | 0.04
0:21:00 | 38 | 16.38 | 0.05
0:22:00 | 39 | 16.36 | 0.05
0:23:00 | 40 | 16.35 | 0.06
0:24:00 | 41 | 16.33 | 0.06
0:25:00 | 42 | 16.32 | 0.07
0:26:00 | 43 | 16.31 | 0.07
0:27:00 | 44 | 16.29 | 0.07
0:28:00 | 45 | 16.27 | 0.08
0:29:00 | 46 | 16.26 | 0.08
0:30:00 | 47 | 16.26 | 0.08
0:31:00 | 48 | 16.23 | 0.09
0:32:00 | 49 | 16.23 | 0.09
0:33:00 | 50 | 16.21 | 0.1
0:34:00 | 50 | 16.2 | 0.1
0:35:00 | 51 | 16.18 | 0.1
0:36:00 | 52 | 16.18 | 0.1
0:37:00 | 53 | 16.18 | 0.1
0:38:00 | 53 | 16.17 | 0.11
0:39:00 | 53 | 16.17 | 0.11
0:40:00 | 54 | 16.16 | 0.11
0:41:00 | 54 | 16.15 | 0.11
0:42:00 | 54 | 16.16 | 0.11
0:43:00 | 54 | 16.17 | 0.11
0:44:00 | 54 | 16.16 | 0.11
0:45:00 | 54 | 16.15 | 0.11
0:46:00 | 54 | 16.15 | 0.11
0:47:00 | 54 | 16.17 | 0.11
0:48:00 | 54 | 16.17 | 0.11
0:49:00 | 54 | 16.16 | 0.11
0:50:00 | 54 | 16.17 | 0.11
0:51:00 | 54 | 16.17 | 0.11
0:52:00 | 53 | 16.17 | 0.11
0:53:00 | 54 | 16.17 | 0.11
0:54:00 | 53 | 16.17 | 0.11
0:55:00 | 54 | 16.18 | 0.1
0:56:00 | 53 | 16.17 | 0.11
0:57:00 | 53 | 16.19 | 0.1
0:58:00 | 53 | 16.2 | 0.1
0:59:00 | 53 | 16.2 | 0.1
1:00:00 | 53 | 16.2 | 0.1
1:01:00 | 53 | 16.2 | 0.1
1:02:00 | 53 | 16.2 | 0.1
1:03:00 | 53 | 16.21 | 0.1
1:04:00 | 53 | 16.21 | 0.1
1:05:00 | 53 | 16.2 | 0.1
1:06:00 | 53 | 16.2 | 0.1
1:07:00 | 53 | 16.23 | 0.09
1:08:00 | 53 | 16.24 | 0.09
1:09:00 | 53 | 16.23 | 0.09
1:10:00 | 53 | 16.23 | 0.09
1:11:00 | 53 | 16.24 | 0.09
1:12:00 | 53 | 16.23 | 0.09
1:13:00 | 53 | 16.22 | 0.09
1:14:00 | 54 | 16.23 | 0.09
1:15:00 | 54 | 16.23 | 0.09
1:16:00 | 54 | 16.24 | 0.09
1:17:00 | 54 | 16.23 | 0.09
1:18:00 | 54 | 16.25 | 0.09
1:19:00 | 54 | 16.25 | 0.09
1:20:00 | 54 | 16.18 | 0.1
1:21:00 | 54 | 16.2 | 0.1
1:22:00 | 54 | 16.2 | 0.1
1:23:00 | 54 | 16.2 | 0.1
1:24:00 | 54 | 16.2 | 0.1
1:25:00 | 54 | 16.22 | 0.09
1:26:00 | 54 | 16.2 | 0.1
1:27:00 | 54 | 16.23 | 0.09
1:28:00 | 54 | 16.21 | 0.1
1:29:00 | 55 | 16.2 | 0.1
1:30:00 | 55 | 16.2 | 0.1
1:31:00 | 55 | 16.2 | 0.1
1:32:00 | 55 | 16.2 | 0.1
1:33:00 | 55 | 16.2 | 0.1
1:34:00 | 55 | 16.21 | 0.1
1:35:00 | 55 | 16.2 | 0.1
1:36:00 | 55 | 16.21 | 0.1
1:37:00 | 55 | 16.2 | 0.1
1:38:00 | 56 | 16.2 | 0.1
1:39:00 | 55 | 16.21 | 0.1
1:40:00 | 55 | 16.22 | 0.09
1:41:00 | 56 | 16.2 | 0.1
1:42:00 | 55 | 16.2 | 0.1
1:43:00 | 55 | 16.2 | 0.1
1:44:00 | 56 | 16.21 | 0.1
1:45:00 | 56 | 16.22 | 0.09
1:46:00 | 56 | 16.22 | 0.09
1:47:00 | 56 | 16.23 | 0.09
1:48:00 | 56 | 16.21 | 0.1
1:49:00 | 56 | 16.2 | 0.1
1:50:00 | 56 | 16.23 | 0.09
1:51:00 | 56 | 16.24 | 0.09
1:52:00 | 56 | 16.24 | 0.09
1:53:00 | 57 | 16.28 | 0.08
1:54:00 | 56 | 16.26 | 0.08
1:55:00 | 56 | 16.26 | 0.08
1:56:00 | 57 | 16.25 | 0.09
1:57:00 | 57 | 16.26 | 0.08
1:58:00 | 57 | 16.26 | 0.08
1:59:00 | 57 | 16.25 | 0.09
2:00:00 | 57 | 16.27 | 0.08
2:01:00 | 57 | 16.27 | 0.08
2:02:00 | 57 | 16.27 | 0.08
2:03:00 | 57 | 16.27 | 0.08
2:04:00 | 57 | 16.26 | 0.08
2:05:00 | 58 | 16.26 | 0.08
2:06:00 | 58
2:07:00 | 58 | 19.22 | 0
2:08:00 | 58 | 19.23 | 0
2:09:00 | 58 | 19.23 | 0
2:10:00 | 58 | 19.23 | 0
2:11:00 | 58 | 19.24 | 0
2:12:00 | 58 | 19.24 | 0
2:13:00 | 58 | 19.24 | 0
2:14:00 | 58 | 19.25 | 0
2:15:00 | 58 | 19.25 | 0
2:16:00 | 58 | 19.25 | 0
2:17:00 | 59 | 19.25 | 0
2:18:00 | 58 | 19.25 | 0
2:19:00 | 59 | 19.26 | 0
2:20:00 | 59 | 19.26 | 0
2:21:00 | 59 | 19.26 | 0
2:22:00 | 59 | 19.26 | 0
2:23:00 | 59 | 19.28 | 0
2:24:00 | 59 | 19.28 | 0
2:25:00 | 59 | 19.28 | 0
2:26:00 | 59 | 19.29 | 0
2:27:00 | 59 | 19.28 | 0
2:28:00 | 59 | 19.29 | 0
2:29:00 | 59 | 19.29 | 0
2:30:00 | 60 | 19.3 | 0
2:31:00 | 60 | 19.3 | 0
2:32:00 | 60 | 19.31 | 0
2:33:00 | 59 | 19.31 | 0
2:34:00 | 60 | 19.31 | 0
2:35:00 | 60 | 19.32 | 0
2:36:00 | 60 | 19.32 | 0
2:37:00 | 60 | 19.33 | 0
2:38:00 | 60 | 19.33 | 0
2:39:00 | 60 | 19.33 | 0
2:40:00 | 60 | 19.34 | 0
2:41:00 | 60 | 19.35 | 0
2:42:00 | 60 | 19.35 | 0
2:43:00 | 61 | 19.36 | 0
2:44:00 | 61 | 19.35 | 0
2:45:00 | 61 | 19.37 | 0
2:46:00 | 61 | 19.38 | 0
2:47:00 | 61 | 19.38 | 0
2:48:00 | 61 | 19.4 | 0
2:49:00 | 61 | 19.4 | 0
2:50:00 | 61 | 19.41 | 0
2:51:00 | 61 | 19.41 | 0
2:52:00 | 61 | 19.43 | 0
2:53:00 | 61 | 19.44 | 0
2:54:00 | 62 | 19.44 | 0
2:55:00 | 61 | 19.45 | 0
2:56:00 | 62 | 19.49 | 0
2:57:00 | 62 | 19.49 | 0
2:58:00 | 62 | 19.5 | 0
2:59:00 | 62 | 19.52 | 0
3:00:00 | 62 | 19.53 | 0
3:01:00 | 62 | 19.53 | 0
3:02:00 | 62 | 19.55 | 0
3:03:00 | 62 | 19.56 | 0
3:04:00 | 62 | 19.56 | 0
3:05:00 | 63
3:06:00 | 62 | 24.55 | 0
3:07:00 | 62 | 24.56 | 0
3:08:00 | 62 | 24.56 | 0
3:09:00 | 63 | 24.57 | 0
3:10:00 | 63
3:11:00 | 63 | 16.68 | 0
3:12:00 | 63 | 16.68 | 0
3:13:00 | 63 | 16.67 | 0
3:14:00 | 63 | 16.68 | 0
3:15:00 | 63 | 16.75 | 0
3:16:00 | 63 | 16.68 | 0
3:17:00 | 63 | 16.69 | 0
3:18:00 | 63 | 16.69 | 0
3:19:00 | 64 | 16.7 | 0
3:20:00 | 63 | 16.71 | 0
3:21:00 | 64 | 16.7 | 0
3:22:00 | 64 | 16.69 | 0
3:23:00 | 64 | 16.71 | 0
3:24:00 | 64 | 16.71 | 0
3:25:00 | 64 | 16.71 | 0
3:26:00 | 64 | 16.71 | 0
3:27:00 | 64 | 16.71 | 0
3:28:00 | 64 | 16.71 | 0
3:29:00 | 64 | 16.71 | 0
3:30:00 | 64 | 16.7 | 0
3:31:00 | 65 | 16.71 | 0
3:32:00 | 65 | 16.71 | 0
3:33:00 | 65 | 16.71 | 0
3:34:00 | 65 | 16.7 | 0
3:35:00 | 65 | 16.7 | 0
3:36:00 | 65 | 16.69 | 0
3:37:00 | 65 | 16.69 | 0
3:38:00 | 65 | 16.68 | 0
3:39:00 | 65 | 16.68 | 0
3:40:00 | 66 | 16.68 | 0
3:41:00 | 65 | 16.68 | 0
3:42:00 | 65 | 16.67 | 0
3:43:00 | 65 | 16.66 | 0
3:44:00 | 66 | 16.65 | 0
3:45:00 | 66 | 16.65 | 0
3:46:00 | 66 | 16.65 | 0
3:47:00 | 66 | 16.64 | 0
3:48:00 | 66 | 16.62 | 0
3:49:00 | 66 | 16.62 | 0
3:50:00 | 66 | 16.61 | 0
3:51:00 | 66 | 16.6 | 0
3:52:00 | 66 | 16.59 | 0
3:53:00 | 66 | 16.56 | 0
3:54:00 | 66 | 16.56 | 0
3:55:00 | 67 | 16.54 | 0.01
3:56:00 | 67 | 16.53 | 0.01
3:57:00 | 67 | 16.5 | 0.02
3:58:00 | 67 | 16.48 | 0.02
3:59:00 | 67 | 16.46 | 0.03
4:00:00 | 67 | 16.44 | 0.03
4:01:00 | 67 | 16.41 | 0.04
4:02:00 | 67 | 16.39 | 0.05
4:03:00 | 67 | 16.36 | 0.05
4:04:00 | 67 | 16.33 | 0.06
4:05:00 | 67 | 16.31 | 0.07
4:06:00 | 68 | 16.28 | 0.08
4:07:00 | 68 | 16.24 | 0.09
4:08:00 | 68 | 16.2 | 0.1
4:09:00 | 67 | 16.16 | 0.11
4:10:00 | 68 | 16.12 | 0.12
4:11:00 | 68 | 16.07 | 0.14
4:12:00 | 68 | 16.03 | 0.15
4:13:00 | 68 | 15.97 | 0.17
4:14:00 | 68 | 15.92 | 0.18
4:15:00 | 69 | 15.87 | 0.2
4:16:00 | 68 | 15.81 | 0.22
4:17:00 | 68 | 15.75 | 0.24
4:18:00 | 68 | 15.7 | 0.25
4:19:00 | 69 | 15.64 | 0.27
4:20:00 | 69 | 15.58 | 0.29
4:21:00 | 69 | 15.51 | 0.32
4:22:00 | 69 | 15.45 | 0.34
4:23:00 | 69 | 15.39 | 0.37
4:24:00 | 69 | 15.32 | 0.39
4:25:00 | 69 | 15.24 | 0.42
4:26:00 | 70 | 15.18 | 0.45
4:27:00 | 69 | 15.11 | 0.48
4:28:00 | 69 | 15.04 | 0.51
4:29:00 | 69 | 14.97 | 0.54
4:30:00 | 69 | 14.89 | 0.57
4:31:00 | 69 | 14.82 | 0.61
4:32:00 | 70 | 14.74 | 0.64
4:33:00 | 70 | 14.67 | 0.67
4:34:00 | 70 | 14.59 | 0.72
4:35:00 | 70 | 14.51 | 0.76
4:36:00 | 70 | 14.43 | 0.8
4:37:00 | 70 | 14.37 | 0.84
4:38:00 | 70 | 14.28 | 0.88
4:39:00 | 70 | 14.21 | 0.93
4:40:00 | 70 | 14.13 | 0.97
4:41:00 | 70 | 14.06 | 1.02
4:42:00 | 70 | 13.98 | 1.07
4:43:00 | 70 | 13.92 | 1.11
4:44:00 | 70 | 13.84 | 1.16
4:45:00 | 70 | 13.78 | 1.2
4:46:00 | 70 | 13.71 | 1.25
4:47:00 | 70 | 13.65 | 1.3
4:48:00 | 70 | 13.58 | 1.35
4:49:00 | 70 | 13.51 | 1.4
4:50:00 | 70 | 13.45 | 1.46
4:51:00 | 70 | 13.38 | 1.51
4:52:00 | 70 | 13.33 | 1.55
4:53:00 | 70 | 13.27 | 1.61
4:54:00 | 70 | 13.21 | 1.66
4:55:00 | 70 | 13.14 | 1.71
4:56:00 | 70 | 13.09 | 1.76
4:57:00 | 70 | 13.04 | 1.81
4:58:00 | 70 | 12.98 | 1.87
4:59:00 | 70 | 12.93 | 1.92
5:00:00 | 70 | 12.87 | 1.98
5:01:00 | 70 | 12.82 | 2.04
5:02:00 | 70 | 12.76 | 2.1
5:03:00 | 70 | 12.71 | 2.15
5:04:00 | 70 | 12.66 | 2.2
5:05:00 | 70 | 12.62 | 2.25
5:06:00 | 69 | 12.57 | 2.31
5:07:00 | 69 | 12.53 | 2.36
5:08:00 | 69 | 12.48 | 2.41
5:09:00 | 70 | 12.44 | 2.47
5:10:00 | 70 | 12.39 | 2.53
5:11:00 | 70 | 12.36 | 2.58
5:12:00 | 70 | 12.31 | 2.63
5:13:00 | 70 | 12.27 | 2.68
5:14:00 | 70 | 12.24 | 2.74
5:15:00 | 70 | 12.2 | 2.79
5:16:00 | 70 | 12.16 | 2.84
5:17:00 | 69 | 12.13 | 2.89
5:18:00 | 70 | 12.09 | 2.94
5:19:00 | 69 | 12.06 | 2.99
5:20:00 | 69 | 12.02 | 3.05
5:21:00 | 70 | 11.99 | 3.09
5:22:00 | 69 | 11.96 | 3.14
5:23:00 | 69 | 11.92 | 3.2
5:24:00 | 69 | 11.9 | 3.24
5:25:00 | 69 | 11.86 | 3.3
5:26:00 | 70 | 11.83 | 3.35
5:27:00 | 69 | 11.8 | 3.39
5:28:00 | 69 | 11.77 | 3.46
5:29:00 | 69 | 11.74 | 3.5
5:30:00 | 69 | 11.71 | 3.55
5:31:00 | 69 | 11.68 | 3.6
5:32:00 | 69 | 11.65 | 3.66
5:33:00 | 69 | 11.63 | 3.7
5:34:00 | 69 | 11.61 | 3.74
5:35:00 | 69 | 11.58 | 3.78
5:36:00 | 69 | 11.55 | 3.84
5:37:00 | 69 | 11.54 | 3.86
5:38:00 | 69 | 11.51 | 3.92
5:39:00 | 69 | 11.49 | 3.95
5:40:00 | 69 | 11.46 | 4.01
5:41:00 | 70 | 11.44 | 4.05
5:42:00 | 69 | 11.42 | 4.1
5:43:00 | 69 | 11.4 | 4.14
5:44:00 | 69 | 11.38 | 4.18
5:45:00 | 69 | 11.36 | 4.22
5:46:00 | 69 | 11.34 | 4.27
5:47:00 | 69 | 11.32 | 4.32
5:48:00 | 69 | 11.3 | 4.35
5:49:00 | 70 | 11.28 | 4.4
5:50:00 | 69 | 11.26 | 4.43
5:51:00 | 69 | 11.24 | 4.48
5:52:00 | 69 | 11.23 | 4.51
5:53:00 | 70 | 11.2 | 4.56
5:54:00 | 69 | 11.19 | 4.6
5:55:00 | 70 | 11.16 | 4.65
5:56:00 | 69 | 11.15 | 4.68
5:57:00 | 69 | 11.13 | 4.72
5:58:00 | 69 | 11.11 | 4.77
5:59:00 | 69 | 11.1 | 4.8
6:00:00 | 70 | 11.08 | 4.84
6:01:00 | 69 | 11.06 | 4.89
6:02:00 | 69 | 11.04 | 4.93
6:03:00 | 69 | 11.03 | 4.97
6:04:00 | 70 | 11.02 | 5
6:05:00 | 69 | 11 | 5.04
6:06:00 | 69 | 10.98 | 5.08
6:07:00 | 70 | 10.97 | 5.12
6:08:00 | 69 | 10.95 | 5.15
6:09:00 | 69 | 10.94 | 5.19
6:10:00 | 69 | 10.93 | 5.23
6:11:00 | 69 | 10.92 | 5.25
6:12:00 | 69 | 10.9 | 5.29
6:13:00 | 70 | 10.89 | 5.33
6:14:00 | 69 | 10.87 | 5.37
6:15:00 | 69 | 10.86 | 5.41
6:16:00 | 69 | 10.85 | 5.43
6:17:00 | 70 | 10.84 | 5.47
6:18:00 | 69 | 10.82 | 5.51
6:19:00 | 70 | 10.8 | 5.55
6:20:00 | 69 | 10.79 | 5.59
6:21:00 | 69 | 10.78 | 5.61
6:22:00 | 69 | 10.77 | 5.66
6:23:00 | 69 | 10.76 | 5.68
6:24:00 | 69 | 10.75 | 5.72
6:25:00 | 70 | 10.73 | 5.76
6:26:00 | 69 | 10.72 | 5.78
6:27:00 | 70 | 10.71 | 5.83
6:28:00 | 70 | 10.69 | 5.87
6:29:00 | 70 | 10.68 | 5.89
6:30:00 | 69 | 10.67 | 5.94
6:31:00 | 69 | 10.66 | 5.96
6:32:00 | 69 | 10.66 | 5.98
6:33:00 | 69 | 10.63 | 6.05
6:34:00 | 70 | 10.63 | 6.07
6:35:00 | 70 | 10.61 | 6.12
6:36:00 | 69 | 10.6 | 6.14
6:37:00 | 69 | 10.59 | 6.19
6:38:00 | 69 | 10.58 | 6.21
6:39:00 | 70 | 10.56 | 6.26
6:40:00 | 69 | 10.56 | 6.28
6:41:00 | 69 | 10.54 | 6.33
6:42:00 | 69 | 10.54 | 6.35
6:43:00 | 69 | 10.52 | 6.4
6:44:00 | 69 | 10.51 | 6.42
6:45:00 | 69 | 10.5 | 6.47
6:46:00 | 69 | 10.49 | 6.5
6:47:00 | 70 | 10.47 | 6.54
6:48:00 | 70 | 10.47 | 6.57
6:49:00 | 70 | 10.46 | 6.59
6:50:00 | 69 | 10.45 | 6.62
6:51:00 | 69 | 10.44 | 6.67
6:52:00 | 69 | 10.43 | 6.69
6:53:00 | 69 | 10.42 | 6.72
6:54:00 | 69 | 10.41 | 6.77
6:55:00 | 70 | 10.4 | 6.79
6:56:00 | 70 | 10.39 | 6.82
6:57:00 | 69 | 10.38 | 6.87
6:58:00 | 69 | 10.37 | 6.9
6:59:00 | 69 | 10.36 | 6.92
7:00:00 | 69 | 10.36 | 6.95
7:01:00 | 70 | 10.35 | 6.98
7:02:00 | 69 | 10.34 | 7
7:03:00 | 70 | 10.32 | 7.06
7:04:00 | 70 | 10.32 | 7.08
7:05:00 | 69 | 10.31 | 7.11
7:06:00 | 69 | 10.3 | 7.14
7:07:00 | 69 | 10.29 | 7.19
7:08:00 | 69 | 10.28 | 7.22
7:09:00 | 69 | 10.27 | 7.24
7:10:00 | 69 | 10.27 | 7.27
7:11:00 | 69 | 10.26 | 7.3
7:12:00 | 69 | 10.25 | 7.33
7:13:00 | 69 | 10.23 | 7.38
7:14:00 | 69 | 10.23 | 7.41
7:15:00 | 69 | 10.22 | 7.44
7:16:00 | 69 | 10.21 | 7.47
7:17:00 | 70 | 10.21 | 7.5
7:18:00 | 69 | 10.2 | 7.52
7:19:00 | 69 | 10.19 | 7.55
7:20:00 | 69 | 10.18 | 7.61
7:21:00 | 69 | 10.18 | 7.61
7:22:00 | 69 | 10.16 | 7.67
7:23:00 | 69 | 10.15 | 7.7
7:24:00 | 69 | 10.14 | 7.73
7:25:00 | 69 | 10.14 | 7.76
7:26:00 | 69 | 10.13 | 7.79
7:27:00 | 69 | 10.12 | 7.82
7:28:00 | 70 | 10.11 | 7.85
7:29:00 | 69 | 10.11 | 7.88
7:30:00 | 69 | 10.1 | 7.91
7:31:00 | 69 | 10.08 | 7.97
7:32:00 | 69 | 10.08 | 7.97
7:33:00 | 69 | 10.07 | 8.03
7:34:00 | 69 | 10.06 | 8.06
7:35:00 | 69 | 10.05 | 8.09
7:36:00 | 69 | 10.05 | 8.09
7:37:00 | 69 | 10.04 | 8.15
7:38:00 | 70 | 10.03 | 8.18
7:39:00 | 70 | 10.03 | 8.18
7:40:00 | 69 | 10.02 | 8.25
7:41:00 | 70 | 10.02 | 8.25
7:42:00 | 70 | 10 | 8.31
7:43:00 | 69 | 10 | 8.31
7:44:00 | 70 | 9.99 | 8.34
7:45:00 | 70 | 9.99 | 8.37
7:46:00 | 69 | 9.98 | 8.41
7:47:00 | 69 | 9.97 | 8.44
7:48:00 | 69 | 9.96 | 8.47
7:49:00 | 69 | 9.96 | 8.5
7:50:00 | 69 | 9.95 | 8.54
7:51:00 | 69 | 9.94 | 8.57
7:52:00 | 69 | 9.93 | 8.6
7:53:00 | 69 | 9.93 | 8.6
7:54:00 | 70 | 9.93 | 8.63
7:55:00 | 69 | 9.92 | 8.67
7:56:00 | 69 | 9.91 | 8.7
7:57:00 | 70 | 9.91 | 8.73
7:58:00 | 69 | 9.9 | 8.77
7:59:00 | 69 | 9.9 | 8.77
8:00:00 | 69 | 9.89 | 8.8
8:01:00 | 70 | 9.88 | 8.84
8:02:00 | 70 | 9.88 | 8.87
8:03:00 | 69 | 9.87 | 8.9
8:04:00 | 70 | 9.86 | 8.94
8:05:00 | 70 | 9.85 | 8.97
8:06:00 | 69 | 9.84 | 9.01
8:07:00 | 69 | 9.84 | 9.01
8:08:00 | 69 | 9.84 | 9.04
8:09:00 | 70 | 9.83 | 9.08
8:10:00 | 70 | 9.82 | 9.11
8:11:00 | 69 | 9.82 | 9.11
8:12:00 | 69 | 9.82 | 9.15
8:13:00 | 69 | 9.81 | 9.18
8:14:00 | 69 | 9.8 | 9.22
8:15:00 | 69 | 9.8 | 9.22
8:16:00 | 69 | 9.79 | 9.26
8:17:00 | 70 | 9.79 | 9.29
8:18:00 | 69 | 9.78 | 9.33
8:19:00 | 69 | 9.78 | 9.33
8:20:00 | 69 | 9.77 | 9.36
8:21:00 | 70 | 9.76 | 9.4
8:22:00 | 70 | 9.75 | 9.44
8:23:00 | 69 | 9.75 | 9.47
8:24:00 | 69 | 9.75 | 9.47
8:25:00 | 69 | 9.74 | 9.51
8:26:00 | 69 | 9.73 | 9.55
8:27:00 | 70 | 9.73 | 9.58
8:28:00 | 69 | 9.72 | 9.62
8:29:00 | 69 | 9.72 | 9.62
8:30:00 | 69 | 9.71 | 9.66
8:31:00 | 69 | 9.71 | 9.66
8:32:00 | 69 | 9.7 | 9.7
8:33:00 | 69 | 9.7 | 9.73
8:34:00 | 69 | 9.69 | 9.77
8:35:00 | 69 | 9.69 | 9.77
8:36:00 | 69 | 9.68 | 9.81
8:37:00 | 69 | 9.67 | 9.85
8:38:00 | 70 | 9.67 | 9.85
8:39:00 | 69 | 9.66 | 9.89
8:40:00 | 70 | 9.66 | 9.93
8:41:00 | 69 | 9.65 | 9.97
8:42:00 | 69 | 9.65 | 9.97
8:43:00 | 69 | 9.64 | 10
8:44:00 | 69 | 9.63 | 10.04
8:45:00 | 69 | 9.63 | 10.04
8:46:00 | 69 | 9.63 | 10.08
8:47:00 | 69 | 9.63 | 10.08
8:48:00 | 69 | 9.62 | 10.12
8:49:00 | 70 | 9.62 | 10.12
8:50:00 | 70 | 9.61 | 10.16
8:51:00 | 69 | 9.61 | 10.2
8:52:00 | 70 | 9.61 | 10.2
8:53:00 | 69 | 9.6 | 10.24
8:54:00 | 70 | 9.59 | 10.28
8:55:00 | 69 | 9.59 | 10.28
8:56:00 | 69 | 9.58 | 10.32
8:57:00 | 70 | 9.58 | 10.32
8:58:00 | 70 | 9.57 | 10.36
8:59:00 | 69 | 9.57 | 10.36
9:00:00 | 69 | 9.57 | 10.4
9:01:00 | 69 | 9.56 | 10.44
9:02:00 | 69 | 9.56 | 10.44
9:03:00 | 70 | 9.55 | 10.49
9:04:00 | 69 | 9.55 | 10.49
9:05:00 | 69 | 9.54 | 10.53
9:06:00 | 69 | 9.54 | 10.53
9:07:00 | 69 | 9.54 | 10.57
9:08:00 | 69 | 9.54 | 10.57
9:09:00 | 69 | 9.53 | 10.61
9:10:00 | 69 | 9.52 | 10.65
9:11:00 | 69 | 9.52 | 10.65
9:12:00 | 70 | 9.52 | 10.69
9:13:00 | 69 | 9.52 | 10.69
9:14:00 | 70 | 9.51 | 10.74
9:15:00 | 70 | 9.51 | 10.74
9:16:00 | 69 | 9.5 | 10.78
9:17:00 | 70 | 9.49 | 10.82
9:18:00 | 69 | 9.49 | 10.82
9:19:00 | 69 | 9.48 | 10.86
9:20:00 | 69 | 9.48 | 10.86
9:21:00 | 69 | 9.48 | 10.91
9:22:00 | 69 | 9.48 | 10.91
9:23:00 | 69 | 9.48 | 10.91
9:24:00 | 69 | 9.47 | 10.95
9:25:00 | 69 | 9.46 | 10.99
9:26:00 | 69 | 9.46 | 10.99
9:27:00 | 69 | 9.46 | 10.99
9:28:00 | 70 | 9.45 | 11.04
9:29:00 | 69 | 9.45 | 11.04
9:30:00 | 70 | 9.45 | 11.08
9:31:00 | 69 | 9.45 | 11.08
9:32:00 | 70 | 9.44 | 11.13
9:33:00 | 69 | 9.44 | 11.13
9:34:00 | 69 | 9.43 | 11.17
9:35:00 | 70 | 9.43 | 11.17
9:36:00 | 69 | 9.43 | 11.21
9:37:00 | 69 | 9.43 | 11.21
9:38:00 | 69 | 9.42 | 11.26
9:39:00 | 70 | 9.42 | 11.26
9:40:00 | 70 | 9.42 | 11.26
9:41:00 | 69 | 9.41 | 11.3
9:42:00 | 69 | 9.41 | 11.3
9:43:00 | 69 | 9.4 | 11.35
9:44:00 | 69 | 9.39 | 11.39
9:45:00 | 70 | 9.39 | 11.39
9:46:00 | 70 | 9.39 | 11.39
9:47:00 | 70 | 9.39 | 11.44
9:48:00 | 69 | 9.38 | 11.48
9:49:00 | 69 | 9.38 | 11.48
9:50:00 | 69 | 9.38 | 11.48
9:51:00 | 69 | 9.37 | 11.53
9:52:00 | 70 | 9.37 | 11.53
9:53:00 | 69 | 9.37 | 11.53
9:54:00 | 69 | 9.36 | 11.58
9:55:00 | 70 | 9.36 | 11.58
9:56:00 | 70 | 9.36 | 11.62
9:57:00 | 69 | 9.36 | 11.62
9:58:00 | 69 | 9.35 | 11.67
9:59:00 | 70 | 9.35 | 11.67
10:00:00 | 69 | 9.34 | 11.71
10:01:00 | 69 | 9.34 | 11.71
10:02:00 | 69 | 9.34 | 11.71
10:03:00 | 70 | 9.34 | 11.76
10:04:00 | 69 | 9.34 | 11.76
10:05:00 | 69 | 9.34 | 11.76
10:06:00 | 70 | 9.33 | 11.81
10:07:00 | 70 | 9.33 | 11.81
10:08:00 | 69 | 9.33 | 11.81
10:09:00 | 70 | 9.32 | 11.86
10:10:00 | 69 | 9.32 | 11.86
10:11:00 | 69 | 9.31 | 11.9
10:12:00 | 69 | 9.31 | 11.9
10:13:00 | 69 | 9.3 | 11.95
10:14:00 | 69 | 9.3 | 11.95
10:15:00 | 69 | 9.3 | 12
10:16:00 | 69 | 9.3 | 12
10:17:00 | 70 | 9.3 | 12
10:18:00 | 69 | 9.3 | 12
10:19:00 | 69 | 9.29 | 12.05
10:20:00 | 69 | 9.29 | 12.05
10:21:00 | 70 | 9.28 | 12.1
10:22:00 | 69 | 9.28 | 12.1
10:23:00 | 70 | 9.28 | 12.1
10:24:00 | 69 | 9.28 | 12.1
10:25:00 | 69 | 9.27 | 12.14
10:26:00 | 69 | 9.27 | 12.14
10:27:00 | 69 | 9.27 | 12.19
10:28:00 | 69 | 9.27 | 12.19
10:29:00 | 69 | 9.27 | 12.19
10:30:00 | 69 | 9.26 | 12.24
10:31:00 | 70 | 9.26 | 12.24
10:32:00 | 69 | 9.26 | 12.24
10:33:00 | 69 | 9.25 | 12.29
10:34:00 | 70 | 9.25 | 12.29
10:35:00 | 70 | 9.25 | 12.29
10:36:00 | 69 | 9.25 | 12.34
10:37:00 | 69 | 9.25 | 12.34
10:38:00 | 70 | 9.25 | 12.34
10:39:00 | 69 | 9.25 | 12.34
10:40:00 | 69 | 9.24 | 12.39
10:41:00 | 69 | 9.24 | 12.39
10:42:00 | 70 | 9.23 | 12.44
10:43:00 | 69 | 9.24 | 12.39
10:44:00 | 69 | 9.22 | 12.49
10:45:00 | 69 | 9.23 | 12.44
10:46:00 | 70 | 9.22 | 12.49
10:47:00 | 69 | 9.22 | 12.49
10:48:00 | 69 | 9.22 | 12.49
10:49:00 | 69 | 9.21 | 12.54
10:50:00 | 70 | 9.21 | 12.54
10:51:00 | 69 | 9.21 | 12.59
10:52:00 | 69 | 9.21 | 12.54
10:53:00 | 70 | 9.21 | 12.59
10:54:00 | 69 | 9.21 | 12.59
10:55:00 | 69 | 9.21 | 12.59
10:56:00 | 70 | 9.2 | 12.64
10:57:00 | 69 | 9.2 | 12.64
10:58:00 | 69 | 9.2 | 12.64
10:59:00 | 70 | 9.19 | 12.69
11:00:00 | 69 | 9.19 | 12.69
11:01:00 | 69 | 9.19 | 12.69
11:02:00 | 69 | 9.19 | 12.69
11:03:00 | 69 | 9.18 | 12.74
11:04:00 | 69 | 9.18 | 12.74
11:05:00 | 69 | 9.18 | 12.74
11:06:00 | 69 | 9.18 | 12.79
11:07:00 | 69 | 9.18 | 12.79
11:08:00 | 69 | 9.18 | 12.79
11:09:00 | 69 | 9.17 | 12.85
11:10:00 | 69 | 9.17 | 12.85
11:11:00 | 69 | 9.17 | 12.85
11:12:00 | 70 | 9.17 | 12.85
11:13:00 | 69 | 9.16 | 12.9
11:14:00 | 69 | 9.16 | 12.9
11:15:00 | 69 | 9.16 | 12.9
11:16:00 | 69 | 9.16 | 12.95
11:17:00 | 70 | 9.16 | 12.95
11:18:00 | 69 | 9.16 | 12.95
11:19:00 | 70 | 9.16 | 12.95
11:20:00 | 70 | 9.15 | 13
11:21:00 | 69 | 9.15 | 13
11:22:00 | 69 | 9.15 | 13
11:23:00 | 70 | 9.15 | 13
11:24:00 | 69 | 9.14 | 13.06
11:25:00 | 69 | 9.14 | 13.06
11:26:00 | 70 | 9.14 | 13.06
11:27:00 | 70 | 9.14 | 13.06
11:28:00 | 69 | 9.13 | 13.11
11:29:00 | 70 | 9.13 | 13.11
11:30:00 | 69 | 9.13 | 13.11
11:31:00 | 69 | 9.13 | 13.11
11:32:00 | 69 | 9.13 | 13.16
11:33:00 | 70 | 9.13 | 13.16
11:34:00 | 69 | 9.13 | 13.16
11:35:00 | 69 | 9.13 | 13.16
11:36:00 | 69 | 9.12 | 13.22
11:37:00 | 69 | 9.12 | 13.22
11:38:00 | 69 | 9.12 | 13.22
11:39:00 | 70 | 9.12 | 13.22
11:40:00 | 69 | 9.11 | 13.27
11:41:00 | 69 | 9.11 | 13.27
11:42:00 | 70 | 9.11 | 13.27
11:43:00 | 69 | 9.11 | 13.27
11:44:00 | 70 | 9.11 | 13.27
11:45:00 | 69 | 9.1 | 13.32
11:46:00 | 69 | 9.1 | 13.32
11:47:00 | 69 | 9.1 | 13.32
11:48:00 | 70 | 9.1 | 13.32
11:49:00 | 69 | 9.09 | 13.38
11:50:00 | 69 | 9.09 | 13.38
11:51:00 | 69 | 9.09 | 13.38
11:52:00 | 70 | 9.09 | 13.38
11:53:00 | 70 | 9.09 | 13.43
11:54:00 | 69 | 9.09 | 13.43
11:55:00 | 69 | 9.09 | 13.43
11:56:00 | 69 | 9.09 | 13.43
11:57:00 | 69 | 9.09 | 13.43
11:58:00 | 69 | 9.08 | 13.49
11:59:00 | 70 | 9.08 | 13.49
12:00:00 | 70 | 9.08 | 13.49
12:01:00 | 69 | 9.08 | 13.49
12:02:00 | 69 | 9.08 | 13.49
12:03:00 | 70 | 9.08 | 13.49
12:04:00 | 69 | 9.07 | 13.54
12:05:00 | 69 | 9.07 | 13.54
12:06:00 | 69 | 9.07 | 13.54
12:07:00 | 70 | 9.07 | 13.54
12:08:00 | 69 | 9.06 | 13.6
12:09:00 | 69 | 9.06 | 13.6
12:10:00 | 69 | 9.06 | 13.6
12:11:00 | 70 | 9.06 | 13.6
12:12:00 | 70 | 9.06 | 13.65
12:13:00 | 70 | 9.06 | 13.65
12:14:00 | 69 | 9.06 | 13.65
12:15:00 | 69 | 9.06 | 13.65
12:16:00 | 69 | 9.06 | 13.65
12:17:00 | 69 | 9.06 | 13.65
12:18:00 | 69 | 9.06 | 13.65
12:19:00 | 70 | 9.05 | 13.71
12:20:00 | 70 | 9.05 | 13.71
12:21:00 | 69 | 9.05 | 13.71
12:22:00 | 69 | 9.05 | 13.71
12:23:00 | 69 | 9.05 | 13.71
12:24:00 | 69 | 9.04 | 13.76
12:25:00 | 69 | 9.04 | 13.76
12:26:00 | 69 | 9.04 | 13.76
12:27:00 | 69 | 9.04 | 13.76
12:28:00 | 69 | 9.04 | 13.76
12:29:00 | 69 | 9.04 | 13.82
12:30:00 | 69 | 9.04 | 13.76
12:31:00 | 69 | 9.04 | 13.82
12:32:00 | 69 | 9.04 | 13.82
12:33:00 | 69 | 9.04 | 13.82
12:34:00 | 69 | 9.04 | 13.82
12:35:00 | 69 | 9.03 | 13.88
12:36:00 | 69 | 9.03 | 13.88
12:37:00 | 69 | 9.03 | 13.88
12:38:00 | 69 | 9.03 | 13.88
12:39:00 | 69 | 9.03 | 13.88
12:40:00 | 70 | 9.02 | 13.93
12:41:00 | 69 | 9.02 | 13.93
12:42:00 | 69 | 9.02 | 13.93
12:43:00 | 70 | 9.02 | 13.93
12:44:00 | 70 | 9.02 | 13.93
12:45:00 | 69 | 9.02 | 13.93
12:46:00 | 70 | 9.02 | 13.93
12:47:00 | 69 | 9.01 | 13.99
12:48:00 | 70 | 9.01 | 13.99
12:49:00 | 70 | 9.01 | 13.99
12:50:00 | 70 | 9.01 | 13.99
12:51:00 | 69 | 9.01 | 13.99
12:52:00 | 69 | 9 | 14.05
12:53:00 | 69 | 9 | 14.05
12:54:00 | 70 | 9 | 14.05
12:55:00 | 69 | 9 | 14.05
12:56:00 | 69 | 9 | 14.05
12:57:00 | 69 | 9 | 14.05
12:58:00 | 69 | 9 | 14.1
12:59:00 | 69 | 9 | 14.1
13:00:00 | 69 | 9 | 14.05
13:01:00 | 70 | 9 | 14.1
13:02:00 | 69 | 9 | 14.1
13:03:00 | 69 | 8.99 | 14.16
13:04:00 | 69 | 8.99 | 14.16
13:05:00 | 69 | 8.99 | 14.16
13:06:00 | 69 | 8.99 | 14.16
13:07:00 | 69 | 8.99 | 14.16
13:08:00 | 70 | 8.99 | 14.16
13:09:00 | 69 | 8.98 | 14.22
13:10:00 | 69 | 8.99 | 14.16
13:11:00 | 69 | 8.98 | 14.22
13:12:00 | 70 | 8.98 | 14.22
13:13:00 | 70 | 8.98 | 14.22
13:14:00 | 69 | 8.98 | 14.22
13:15:00 | 70 | 8.98 | 14.22
13:16:00 | 69 | 8.98 | 14.22
13:17:00 | 69 | 8.97 | 14.28
13:18:00 | 69 | 8.98 | 14.22
13:19:00 | 69 | 8.97 | 14.28
13:20:00 | 70 | 8.97 | 14.28
13:21:00 | 69 | 8.97 | 14.28
13:22:00 | 69 | 8.97 | 14.28
13:23:00 | 70 | 8.97 | 14.28
13:24:00 | 69 | 8.97 | 14.28
13:25:00 | 69 | 8.97 | 14.34
13:26:00 | 70 | 8.97 | 14.34
13:27:00 | 70 | 8.97 | 14.34
13:28:00 | 69 | 8.97 | 14.34
13:29:00 | 69 | 8.96 | 14.4
13:30:00 | 69 | 8.97 | 14.34
13:31:00 | 69 | 8.97 | 14.34
13:32:00 | 69 | 8.96 | 14.4
13:33:00 | 69 | 8.96 | 14.4
13:34:00 | 70 | 8.96 | 14.4
13:35:00 | 69 | 8.96 | 14.4
13:36:00 | 70 | 8.96 | 14.4
13:37:00 | 70 | 8.95 | 14.46
13:38:00 | 69 | 8.95 | 14.46
13:39:00 | 70 | 8.95 | 14.46
13:40:00 | 69 | 8.95 | 14.46
13:41:00 | 69 | 8.95 | 14.46
13:42:00 | 69 | 8.95 | 14.46
13:43:00 | 69 | 8.95 | 14.46
13:44:00 | 69 | 8.95 | 14.46
13:45:00 | 70 | 8.95 | 14.51
13:46:00 | 69 | 8.95 | 14.51
13:47:00 | 70 | 8.95 | 14.51
13:48:00 | 70 | 8.95 | 14.51
13:49:00 | 69 | 8.95 | 14.51
13:50:00 | 69 | 8.95 | 14.51
13:51:00 | 69 | 8.95 | 14.51
13:52:00 | 69 | 8.94 | 14.57
13:53:00 | 69 | 8.94 | 14.57
13:54:00 | 69 | 8.94 | 14.57
13:55:00 | 69 | 8.94 | 14.57
13:56:00 | 69 | 8.94 | 14.57
13:57:00 | 69 | 8.94 | 14.57
13:58:00 | 70 | 8.94 | 14.57
13:59:00 | 69 | 8.93 | 14.63
14:00:00 | 69 | 8.93 | 14.63
14:01:00 | 70 | 8.93 | 14.63
14:02:00 | 69 | 8.93 | 14.63
14:03:00 | 69 | 8.93 | 14.63
14:04:00 | 69 | 8.93 | 14.63
14:05:00 | 70 | 8.93 | 14.63
14:06:00 | 69 | 8.93 | 14.63
14:07:00 | 69 | 8.92 | 14.69
14:08:00 | 69 | 8.92 | 14.69
14:09:00 | 69 | 8.92 | 14.69
14:10:00 | 69 | 8.92 | 14.69
14:11:00 | 69 | 8.92 | 14.69
14:12:00 | 70 | 8.92 | 14.69
14:13:00 | 69 | 8.92 | 14.69
14:14:00 | 69 | 8.92 | 14.69
14:15:00 | 69 | 8.91 | 14.76
14:16:00 | 69 | 8.91 | 14.76
14:17:00 | 70 | 8.91 | 14.76
14:18:00 | 69 | 8.91 | 14.76
14:19:00 | 69 | 8.91 | 14.76
14:20:00 | 70 | 8.91 | 14.76
14:21:00 | 69 | 8.91 | 14.76
14:22:00 | 69 | 8.91 | 14.82
14:23:00 | 69 | 8.91 | 14.82
14:24:00 | 69 | 8.91 | 14.82
14:25:00 | 69 | 8.91 | 14.82
14:26:00 | 69 | 8.91 | 14.82
14:27:00 | 70 | 8.91 | 14.82
14:28:00 | 69 | 8.91 | 14.82
14:29:00 | 69 | 8.91 | 14.82
14:30:00 | 70 | 8.91 | 14.82
14:31:00 | 69 | 8.9 | 14.88
14:32:00 | 69 | 8.9 | 14.88
14:33:00 | 69 | 8.9 | 14.88
14:34:00 | 69 | 8.9 | 14.88
14:35:00 | 69 | 8.9 | 14.88
14:36:00 | 69 | 8.9 | 14.88
14:37:00 | 69 | 8.9 | 14.88
14:38:00 | 69 | 8.9 | 14.88
14:39:00 | 69 | 8.9 | 14.88
14:40:00 | 70 | 8.9 | 14.88
14:41:00 | 69 | 8.89 | 14.94
14:42:00 | 69 | 8.89 | 14.94
14:43:00 | 69 | 8.89 | 14.94
14:44:00 | 70 | 8.89 | 14.94
14:45:00 | 69 | 8.89 | 14.94
14:46:00 | 69 | 8.89 | 14.94
14:47:00 | 69 | 8.89 | 14.94
14:48:00 | 69 | 8.89 | 14.94
14:49:00 | 70 | 8.89 | 14.94
14:50:00 | 69 | 8.88 | 15
14:51:00 | 69 | 8.88 | 15
14:52:00 | 69 | 8.88 | 15
14:53:00 | 69 | 8.88 | 15
14:54:00 | 69 | 8.88 | 15
14:55:00 | 69 | 8.88 | 15
14:56:00 | 70 | 8.88 | 15
14:57:00 | 69 | 8.88 | 15
14:58:00 | 70 | 8.88 | 15
14:59:00 | 70 | 8.88 | 15
15:00:00 | 69 | 8.88 | 15.06
15:01:00 | 69 | 8.88 | 15.06
15:02:00 | 69 | 8.88 | 15.06
15:03:00 | 69 | 8.88 | 15.06
15:04:00 | 69 | 8.88 | 15.06
15:05:00 | 70 | 8.88 | 15.06
15:06:00 | 69 | 8.88 | 15.06
15:07:00 | 69 | 8.88 | 15.06
15:08:00 | 69 | 8.87 | 15.13
15:09:00 | 69 | 8.87 | 15.13
15:10:00 | 69 | 8.88 | 15.06
15:11:00 | 69 | 8.87 | 15.13
15:12:00 | 69 | 8.87 | 15.13
15:13:00 | 69 | 8.87 | 15.13
15:14:00 | 69 | 8.87 | 15.13
15:15:00 | 69 | 8.87 | 15.13
15:16:00 | 69 | 8.87 | 15.13
15:17:00 | 69 | 8.87 | 15.13
15:18:00 | 69 | 8.87 | 15.13
15:19:00 | 69 | 8.86 | 15.19
15:20:00 | 69 | 8.86 | 15.19
15:21:00 | 70 | 8.86 | 15.19
15:22:00 | 69 | 8.86 | 15.19
15:23:00 | 69 | 8.86 | 15.19
15:24:00 | 70 | 8.86 | 15.19
15:25:00 | 69 | 8.86 | 15.19
15:26:00 | 69 | 8.86 | 15.19
15:27:00 | 70 | 8.86 | 15.19
15:28:00 | 69 | 8.86 | 15.19
15:29:00 | 70 | 8.86 | 15.19
15:30:00 | 69 | 8.86 | 15.19
15:31:00 | 69 | 8.86 | 15.19
15:32:00 | 69 | 8.86 | 15.25
15:33:00 | 69 | 8.86 | 15.25
15:34:00 | 69 | 8.86 | 15.25
15:35:00 | 69 | 8.86 | 15.25
15:36:00 | 69 | 8.86 | 15.25
15:37:00 | 69 | 8.86 | 15.25
15:38:00 | 70 | 8.86 | 15.25
15:39:00 | 69 | 8.86 | 15.25
15:40:00 | 70 | 8.86 | 15.25
15:41:00 | 69 | 8.85 | 15.31
15:42:00 | 69 | 8.85 | 15.31
15:43:00 | 69 | 8.85 | 15.31
15:44:00 | 69 | 8.85 | 15.31
15:45:00 | 69 | 8.85 | 15.31
15:46:00 | 69 | 8.85 | 15.31
15:47:00 | 69 | 8.85 | 15.31
15:48:00 | 69 | 8.85 | 15.31
15:49:00 | 70 | 8.85 | 15.31
15:50:00 | 70 | 8.84 | 15.38
15:51:00 | 69 | 8.84 | 15.38
15:52:00 | 70 | 8.84 | 15.38
15:53:00 | 69 | 8.84 | 15.38
15:54:00 | 70 | 8.84 | 15.38
15:55:00 | 69 | 8.84 | 15.38
15:56:00 | 70 | 8.84 | 15.38
15:57:00 | 69 | 8.84 | 15.38
15:58:00 | 69 | 8.84 | 15.38
15:59:00 | 70 | 8.84 | 15.38
16:00:00 | 69 | 8.84 | 15.38
16:01:00 | 69 | 8.84 | 15.38
16:02:00 | 69 | 8.84 | 15.38
16:03:00 | 70 | 8.83 | 15.44
16:04:00 | 69 | 8.83 | 15.44
16:05:00 | 69 | 8.83 | 15.44
16:06:00 | 69 | 8.83 | 15.44
16:07:00 | 69 | 8.83 | 15.44
16:08:00 | 69 | 8.83 | 15.44
16:09:00 | 69 | 8.83 | 15.44
16:10:00 | 69 | 8.83 | 15.44
16:11:00 | 69 | 8.83 | 15.44
16:12:00 | 69 | 8.83 | 15.44
16:13:00 | 69 | 8.83 | 15.44
16:14:00 | 69 | 8.82 | 15.51
16:15:00 | 69 | 8.82 | 15.51
16:16:00 | 70 | 8.82 | 15.51
16:17:00 | 69 | 8.82 | 15.51
16:18:00 | 69 | 8.82 | 15.51
16:19:00 | 69 | 8.82 | 15.51
16:20:00 | 69 | 8.82 | 15.51
16:21:00 | 69 | 8.82 | 15.51
16:22:00 | 69 | 8.82 | 15.51
16:23:00 | 69 | 8.82 | 15.51
16:24:00 | 70 | 8.82 | 15.51
16:25:00 | 70 | 8.82 | 15.51
16:26:00 | 69 | 8.82 | 15.57
16:27:00 | 69 | 8.82 | 15.57
16:28:00 | 69 | 8.82 | 15.57
16:29:00 | 69 | 8.82 | 15.57
16:30:00 | 70 | 8.82 | 15.57
16:31:00 | 70 | 8.82 | 15.57
16:32:00 | 69 | 8.82 | 15.57
16:33:00 | 69 | 8.82 | 15.57
16:34:00 | 69 | 8.82 | 15.57
16:35:00 | 70 | 8.82 | 15.57
16:36:00 | 69 | 8.82 | 15.57
16:37:00 | 69 | 8.82 | 15.57
16:38:00 | 69 | 8.81 | 15.63
16:39:00 | 70 | 8.81 | 15.63
16:40:00 | 70 | 8.81 | 15.63
16:41:00 | 69 | 8.81 | 15.63
16:42:00 | 69 | 8.81 | 15.63
16:43:00 | 69 | 8.81 | 15.63
16:44:00 | 70 | 8.81 | 15.63
16:45:00 | 69 | 8.81 | 15.63
16:46:00 | 69 | 8.81 | 15.63
16:47:00 | 69 | 8.81 | 15.63
16:48:00 | 69 | 8.81 | 15.63
16:49:00 | 69 | 8.81 | 15.63
16:50:00 | 69 | 8.8 | 15.7
16:51:00 | 69 | 8.8 | 15.7
16:52:00 | 70 | 8.8 | 15.7
16:53:00 | 70 | 8.8 | 15.7
16:54:00 | 69 | 8.8 | 15.7
16:55:00 | 69 | 8.8 | 15.7
16:56:00 | 69 | 8.8 | 15.7
16:57:00 | 69 | 8.8 | 15.7
16:58:00 | 70 | 8.8 | 15.7
16:59:00 | 69 | 8.8 | 15.7
17:00:00 | 69 | 8.8 | 15.7
17:01:00 | 70 | 8.8 | 15.7
17:02:00 | 69 | 8.8 | 15.7
17:03:00 | 70 | 8.8 | 15.7
17:04:00 | 69 | 8.79 | 15.76
17:05:00 | 70 | 8.79 | 15.76
17:06:00 | 69 | 8.79 | 15.76
17:07:00 | 69 | 8.79 | 15.76
17:08:00 | 69 | 8.79 | 15.76
17:09:00 | 69 | 8.79 | 15.76
17:10:00 | 69 | 8.79 | 15.76
17:11:00 | 69 | 8.79 | 15.76
17:12:00 | 70 | 8.79 | 15.76
17:13:00 | 69 | 8.79 | 15.76
17:14:00 | 69 | 8.79 | 15.76
17:15:00 | 69 | 8.79 | 15.83
17:16:00 | 70 | 8.79 | 15.83
17:17:00 | 69 | 8.79 | 15.76
17:18:00 | 70 | 8.79 | 15.83
17:19:00 | 69 | 8.79 | 15.83
17:20:00 | 69 | 8.79 | 15.83
17:21:00 | 69 | 8.79 | 15.83
17:22:00 | 69 | 8.79 | 15.83
17:23:00 | 69 | 8.79 | 15.83
17:24:00 | 69 | 8.79 | 15.83
17:25:00 | 69 | 8.79 | 15.83
17:26:00 | 69 | 8.79 | 15.83
17:27:00 | 70 | 8.79 | 15.83
17:28:00 | 69 | 8.78 | 15.9
17:29:00 | 70 | 8.78 | 15.9
17:30:00 | 70 | 8.79 | 15.83
17:31:00 | 69 | 8.78 | 15.9
17:32:00 | 69 | 8.78 | 15.9
17:33:00 | 69 | 8.78 | 15.9
17:34:00 | 69 | 8.78 | 15.9
17:35:00 | 69 | 8.78 | 15.9
17:36:00 | 69 | 8.78 | 15.9
17:37:00 | 69 | 8.78 | 15.9
17:38:00 | 69 | 8.78 | 15.9
17:39:00 | 69 | 8.78 | 15.9
17:40:00 | 69 | 8.78 | 15.9
17:41:00 | 69 | 8.78 | 15.9
17:42:00 | 70 | 8.78 | 15.9
17:43:00 | 69 | 8.77 | 15.96
17:44:00 | 69 | 8.77 | 15.96
17:45:00 | 70 | 8.77 | 15.96
17:46:00 | 69 | 8.77 | 15.96
17:47:00 | 69 | 8.77 | 15.96
17:48:00 | 69 | 8.77 | 15.96
17:49:00 | 69 | 8.77 | 15.96
17:50:00 | 70 | 8.77 | 15.96
17:51:00 | 69 | 8.77 | 15.96
17:52:00 | 70 | 8.77 | 15.96
17:53:00 | 69 | 8.77 | 15.96
17:54:00 | 69 | 8.77 | 15.96
17:55:00 | 70 | 8.77 | 15.96
17:56:00 | 70 | 8.77 | 16.03
17:57:00 | 69 | 8.77 | 16.03
17:58:00 | 69 | 8.77 | 15.96
17:59:00 | 69 | 8.77 | 16.03
18:00:00 | 69 | 8.77 | 16.03
18:01:00 | 69 | 8.77 | 16.03
18:02:00 | 69 | 8.77 | 16.03
18:03:00 | 69 | 8.77 | 16.03
18:04:00 | 70 | 8.77 | 16.03
18:05:00 | 69 | 8.77 | 16.03
18:06:00 | 69 | 8.77 | 16.03
18:07:00 | 69 | 8.77 | 16.03
18:08:00 | 70 | 8.77 | 16.03
18:09:00 | 69 | 8.77 | 16.03
18:10:00 | 70 | 8.77 | 16.03
18:11:00 | 69 | 8.77 | 16.03
18:12:00 | 69 | 8.77 | 16.03
18:13:00 | 69 | 8.77 | 16.03
18:14:00 | 69 | 8.77 | 16.03
18:15:00 | 70 | 8.76 | 16.1
18:16:00 | 70 | 8.77 | 16.03
18:17:00 | 69 | 8.76 | 16.1
18:18:00 | 69 | 8.77 | 16.03
18:19:00 | 69 | 8.76 | 16.1
18:20:00 | 69 | 8.76 | 16.1
18:21:00 | 70 | 8.76 | 16.1
18:22:00 | 69 | 8.76 | 16.1
18:23:00 | 70 | 8.76 | 16.1
18:24:00 | 70 | 8.76 | 16.1
18:25:00 | 70 | 8.76 | 16.1
18:26:00 | 69 | 8.76 | 16.1
18:27:00 | 69 | 8.76 | 16.1
18:28:00 | 69 | 8.76 | 16.1
18:29:00 | 70 | 8.75 | 16.16
18:30:00 | 69 | 8.76 | 16.1
18:31:00 | 70 | 8.76 | 16.1
18:32:00 | 69 | 8.76 | 16.1
18:33:00 | 69 | 8.75 | 16.16
18:34:00 | 70 | 8.75 | 16.16
18:35:00 | 70 | 8.75 | 16.16
18:36:00 | 70 | 8.75 | 16.16
18:37:00 | 69 | 8.75 | 16.16
18:38:00 | 69 | 8.75 | 16.16
18:39:00 | 69 | 8.75 | 16.16
18:40:00 | 69 | 8.75 | 16.16
18:41:00 | 69 | 8.75 | 16.16
18:42:00 | 69 | 8.82 | 15.51
18:43:00 | 69 | 8.82 | 15.57
18:44:00 | 33
18:45:00
18:46:00
18:47:00
18:48:00
18:49:00
18:50:00