## Sheet1
Параметр | Значение
Instrument Name | 4262 L
Instrument Type | UCA
Instrument Serial Number | 111
Test Start Date | 23.01.2002
Test Start Time | 2:35:02
Test Stop Date | 23.01.2002
Test Stop Time | 21:25:24
Test Length | 18:50:22
Final Sample Time Offset | 18:50:00
Controller Schedule Name
Sampling Period | 60 seconds
Comments | T:50(30min) 70(240min), Usinsk cement G
Information | WellID
Customer | Petro-Aliance
CementClass | G
CementMfr | Dyckerhoff
Additives | 0.5%DiacelFL+0.2%CFR-10
Density | 1900
BHCT | 50
BHST | 70
FluidLoss | 100cc/20min
JobType | Research
Calculated Value | Finish Set 4:23:00
Compressive Strength | Compressive strength type B (more than 14 lb/gal)
Initial Temperature (C) | 23 C
Final Temperature (C) | ERROR
Initial Transit Time (microsec/in) | 16,57 microsec/in
Final Transit Time (microsec/in) | ERROR
Initial Compressive Strength (MPa) | 0,00 MPa
Final Compressive Strength (MPa) | N/A