## Sheet1
Параметр | Значение
Instrument Name | 4262 L
Instrument Type | UCA
Instrument Serial Number | 111
Test Start Date | 18.05.2002
Test Start Time | 1:49:01
Test Stop Date | 20.05.2002
Test Stop Time | 19:40:18
Test Length | 65:51:17
Final Sample Time Offset | 65:51:00
Controller Schedule Name
Sampling Period | 60 seconds
Comments | T: 30(20min) 40(240min), tap water, all dry blend
Information | WellID
Customer | Sever Tech
CementClass | G
CementMfr | Dyckerhoff
Additives | 0.7%TDF-1
Density | 1900
BHCT | 30
BHST | 40
Information | FluidLoss
JobType | 244.5 mm csg tail slurry
Calculated Value | Finish Set 3:49:00
Compressive Strength | Compressive strength type B (more than 14 lb/gal)
Initial Temperature (C) | 25 C
Final Temperature (C) | 40 C
Initial Transit Time (microsec/in) | 16,48 microsec/in
Final Transit Time (microsec/in) | 8,04 microsec/in
Initial Compressive Strength (MPa) | 0,00 MPa
Final Compressive Strength (MPa) | 24,32 MPa