## Sheet1
Time (HH:MM:SS) | Temperature (C) | Transit Time (microsec/in) | Compressive Strength (MPa)
0:00:00 | 41 | 16.23 | 0
0:01:00 | 41 | 16.26 | 0
0:02:00 | 41 | 16.25 | 0
0:03:00 | 40 | 16.27 | 0
0:04:00 | 40 | 16.29 | 0
0:05:00 | 41 | 16.32 | 0
0:06:00 | 41 | 16.32 | 0
0:07:00 | 42 | 16.35 | 0
0:08:00 | 42 | 16.36 | 0
0:09:00 | 42 | 16.38 | 0
0:10:00 | 43 | 16.39 | 0
0:11:00 | 44 | 16.41 | 0
0:12:00 | 44 | 16.43 | 0
0:13:00 | 44 | 16.45 | 0
0:14:00 | 44 | 16.5 | 0
0:15:00 | 45 | 16.53 | 0
0:16:00 | 45 | 16.53 | 0
0:17:00 | 45 | 16.54 | 0
0:18:00 | 45 | 16.6 | 0
0:19:00 | 45 | 16.64 | 0
0:20:00 | 45 | 16.65 | 0
0:21:00 | 45 | 16.68 | 0
0:22:00 | 46 | 16.71 | 0
0:23:00 | 46 | 16.71 | 0
0:24:00 | 46 | 16.71 | 0
0:25:00 | 46 | 16.74 | 0
0:26:00 | 46 | 16.74 | 0
0:27:00 | 46 | 16.75 | 0
0:28:00 | 46 | 16.76 | 0
0:29:00 | 46 | 16.74 | 0
0:30:00 | 46 | 16.74 | 0
0:31:00 | 46 | 16.74 | 0
0:32:00 | 46 | 16.75 | 0
0:33:00 | 46 | 16.74 | 0
0:34:00 | 46 | 16.74 | 0
0:35:00 | 46 | 16.74 | 0
0:36:00 | 46 | 16.72 | 0
0:37:00 | 46 | 16.7 | 0
0:38:00 | 46 | 16.69 | 0
0:39:00 | 46 | 16.68 | 0
0:40:00 | 46 | 16.67 | 0
0:41:00 | 46 | 16.65 | 0
0:42:00 | 46 | 16.63 | 0
0:43:00 | 46 | 16.6 | 0
0:44:00 | 46 | 16.59 | 0
0:45:00 | 46 | 16.56 | 0
0:46:00 | 46 | 16.54 | 0
0:47:00 | 46 | 16.52 | 0
0:48:00 | 46 | 16.49 | 0
0:49:00 | 46 | 16.45 | 0
0:50:00 | 46 | 16.41 | 0
0:51:00 | 46 | 16.38 | 0
0:52:00 | 46 | 16.35 | 0
0:53:00 | 46 | 16.32 | 0
0:54:00 | 46 | 16.29 | 0
0:55:00 | 46 | 16.24 | 0
0:56:00 | 47 | 16.2 | 0.01
0:57:00 | 46 | 16.14 | 0.02
0:58:00 | 47 | 16.11 | 0.03
0:59:00 | 46 | 16.06 | 0.05
1:00:00 | 47 | 16.02 | 0.06
1:01:00 | 46 | 15.97 | 0.07
1:02:00 | 47 | 15.91 | 0.09
1:03:00 | 47 | 15.86 | 0.11
1:04:00 | 46 | 15.81 | 0.13
1:05:00 | 47 | 15.75 | 0.14
1:06:00 | 46 | 15.7 | 0.16
1:07:00 | 47 | 15.65 | 0.18
1:08:00 | 47 | 15.6 | 0.2
1:09:00 | 46 | 15.54 | 0.22
1:10:00 | 46 | 15.48 | 0.24
1:11:00 | 47 | 15.41 | 0.27
1:12:00 | 47 | 15.36 | 0.28
1:13:00 | 47 | 15.3 | 0.31
1:14:00 | 47 | 15.24 | 0.33
1:15:00 | 47 | 15.18 | 0.35
1:16:00 | 47 | 15.13 | 0.38
1:17:00 | 47 | 15.06 | 0.4
1:18:00 | 47 | 15 | 0.43
1:19:00 | 47 | 14.94 | 0.46
1:20:00 | 47 | 14.88 | 0.48
1:21:00 | 47 | 14.83 | 0.51
1:22:00 | 47 | 14.77 | 0.54
1:23:00 | 47 | 14.71 | 0.56
1:24:00 | 47 | 14.64 | 0.6
1:25:00 | 47 | 14.58 | 0.63
1:26:00 | 47 | 14.52 | 0.66
1:27:00 | 47 | 14.46 | 0.69
1:28:00 | 47 | 14.41 | 0.72
1:29:00 | 47 | 14.35 | 0.75
1:30:00 | 47 | 14.29 | 0.79
1:31:00 | 47 | 14.24 | 0.82
1:32:00 | 47 | 14.18 | 0.85
1:33:00 | 47 | 14.12 | 0.89
1:34:00 | 47 | 14.07 | 0.92
1:35:00 | 47 | 14.01 | 0.96
1:36:00 | 47 | 13.95 | 0.99
1:37:00 | 47 | 13.9 | 1.03
1:38:00 | 47 | 13.85 | 1.06
1:39:00 | 47 | 13.79 | 1.11
1:40:00 | 47 | 13.74 | 1.14
1:41:00 | 47 | 13.68 | 1.18
1:42:00 | 47 | 13.63 | 1.22
1:43:00 | 47 | 13.58 | 1.26
1:44:00 | 47 | 13.53 | 1.3
1:45:00 | 47 | 13.47 | 1.34
1:46:00 | 48 | 13.43 | 1.38
1:47:00 | 48 | 13.38 | 1.42
1:48:00 | 48 | 13.32 | 1.46
1:49:00 | 47 | 13.27 | 1.51
1:50:00 | 48 | 13.23 | 1.55
1:51:00 | 48 | 13.18 | 1.59
1:52:00 | 48 | 13.14 | 1.63
1:53:00 | 48 | 13.09 | 1.67
1:54:00 | 48 | 13.05 | 1.71
1:55:00 | 48 | 13.01 | 1.75
1:56:00 | 48 | 13.15 | 1.62
1:57:00 | 48 | 12.94 | 1.82
1:58:00 | 48 | 12.88 | 1.88
1:59:00 | 48 | 12.84 | 1.92
2:00:00 | 48 | 12.79 | 1.97
2:01:00 | 48 | 12.75 | 2.02
2:02:00 | 48 | 12.7 | 2.07
2:03:00 | 48 | 12.66 | 2.12
2:04:00 | 48 | 12.62 | 2.16
2:05:00 | 48 | 12.57 | 2.22
2:06:00 | 48 | 12.53 | 2.27
2:07:00 | 48 | 12.49 | 2.31
2:08:00 | 48 | 12.45 | 2.37
2:09:00 | 48 | 12.41 | 2.42
2:10:00 | 48 | 12.37 | 2.46
2:11:00 | 48 | 12.34 | 2.51
2:12:00 | 48 | 12.29 | 2.57
2:13:00 | 48 | 12.25 | 2.62
2:14:00 | 48 | 12.21 | 2.67
2:15:00 | 48 | 12.18 | 2.72
2:16:00 | 49 | 12.15 | 2.77
2:17:00 | 48 | 12.11 | 2.82
2:18:00 | 48 | 12.07 | 2.88
2:19:00 | 49 | 12.04 | 2.93
2:20:00 | 49 | 12 | 2.98
2:21:00 | 49 | 11.97 | 3.04
2:22:00 | 49 | 11.94 | 3.08
2:23:00 | 49 | 11.9 | 3.14
2:24:00 | 49 | 11.87 | 3.19
2:25:00 | 49 | 11.83 | 3.25
2:26:00 | 49 | 11.8 | 3.3
2:27:00 | 49 | 11.78 | 3.34
2:28:00 | 49 | 11.75 | 3.39
2:29:00 | 49 | 11.72 | 3.44
2:30:00 | 49 | 11.69 | 3.5
2:31:00 | 49 | 11.66 | 3.55
2:32:00 | 49 | 11.63 | 3.61
2:33:00 | 49 | 11.6 | 3.66
2:34:00 | 49 | 11.57 | 3.72
2:35:00 | 49 | 11.55 | 3.76
2:36:00 | 49 | 11.52 | 3.82
2:37:00 | 49 | 11.49 | 3.86
2:38:00 | 49 | 11.47 | 3.9
2:39:00 | 49 | 11.44 | 3.96
2:40:00 | 49 | 11.42 | 4.01
2:41:00 | 49 | 11.4 | 4.05
2:42:00 | 49 | 11.37 | 4.12
2:43:00 | 49 | 11.35 | 4.15
2:44:00 | 49 | 11.32 | 4.21
2:45:00 | 49 | 11.29 | 4.27
2:46:00 | 49 | 11.28 | 4.31
2:47:00 | 50 | 11.25 | 4.35
2:48:00 | 49 | 11.23 | 4.4
2:49:00 | 49 | 11.21 | 4.45
2:50:00 | 49 | 11.19 | 4.5
2:51:00 | 49 | 11.16 | 4.56
2:52:00 | 49 | 11.14 | 4.61
2:53:00 | 49 | 11.13 | 4.64
2:54:00 | 50 | 11.11 | 4.7
2:55:00 | 50 | 11.09 | 4.73
2:56:00 | 50 | 11.07 | 4.79
2:57:00 | 50 | 11.04 | 4.84
2:58:00 | 50 | 11.03 | 4.88
2:59:00 | 50 | 11.01 | 4.93
3:00:00 | 50 | 10.99 | 4.97
3:01:00 | 50 | 10.97 | 5.03
3:02:00 | 49 | 10.95 | 5.06
3:03:00 | 50 | 10.94 | 5.1
3:04:00 | 50 | 10.93 | 5.14
3:05:00 | 50 | 10.91 | 5.18
3:06:00 | 50 | 10.89 | 5.24
3:07:00 | 50 | 10.87 | 5.28
3:08:00 | 50 | 10.86 | 5.32
3:09:00 | 50 | 10.84 | 5.38
3:10:00 | 50 | 10.82 | 5.42
3:11:00 | 50 | 10.8 | 5.46
3:12:00 | 50 | 10.79 | 5.5
3:13:00 | 50 | 10.77 | 5.54
3:14:00 | 50 | 10.76 | 5.59
3:15:00 | 50 | 10.74 | 5.65
3:16:00 | 50 | 10.73 | 5.67
3:17:00 | 50 | 10.71 | 5.71
3:18:00 | 50 | 10.7 | 5.76
3:19:00 | 50 | 10.68 | 5.8
3:20:00 | 50 | 10.67 | 5.85
3:21:00 | 50 | 10.66 | 5.89
3:22:00 | 51 | 10.64 | 5.94
3:23:00 | 50 | 10.63 | 5.98
3:24:00 | 50 | 10.62 | 6
3:25:00 | 50 | 10.6 | 6.05
3:26:00 | 50 | 10.59 | 6.09
3:27:00 | 50 | 10.57 | 6.14
3:28:00 | 50 | 10.56 | 6.16
3:29:00 | 51 | 10.55 | 6.21
3:30:00 | 51 | 10.54 | 6.26
3:31:00 | 51 | 10.52 | 6.31
3:32:00 | 51 | 10.51 | 6.33
3:33:00 | 51 | 10.5 | 6.38
3:34:00 | 51 | 10.48 | 6.43
3:35:00 | 51 | 10.47 | 6.45
3:36:00 | 51 | 10.46 | 6.5
3:37:00 | 51 | 10.45 | 6.55
3:38:00 | 51 | 10.44 | 6.58
3:39:00 | 51 | 10.42 | 6.63
3:40:00 | 51 | 10.41 | 6.65
3:41:00 | 51 | 10.4 | 6.7
3:42:00 | 51 | 10.38 | 6.75
3:43:00 | 51 | 10.38 | 6.78
3:44:00 | 51 | 10.36 | 6.83
3:45:00 | 51 | 10.36 | 6.86
3:46:00 | 51 | 10.35 | 6.88
3:47:00 | 51 | 10.33 | 6.94
3:48:00 | 51 | 10.32 | 6.96
3:49:00 | 51 | 10.31 | 7.02
3:50:00 | 51 | 10.3 | 7.04
3:51:00 | 51 | 10.29 | 7.07
3:52:00 | 51 | 10.28 | 7.13
3:53:00 | 51 | 10.27 | 7.15
3:54:00 | 51 | 10.27 | 7.18
3:55:00 | 51 | 10.25 | 7.24
3:56:00 | 51 | 10.24 | 7.26
3:57:00 | 51 | 10.23 | 7.32
3:58:00 | 51 | 10.22 | 7.35
3:59:00 | 51 | 10.21 | 7.38
4:00:00 | 51 | 10.21 | 7.4
4:01:00 | 51 | 10.19 | 7.46
4:02:00 | 51 | 10.18 | 7.49
4:03:00 | 51 | 10.18 | 7.52
4:04:00 | 52 | 10.16 | 7.58
4:05:00 | 52 | 10.15 | 7.61
4:06:00 | 52 | 10.14 | 7.64
4:07:00 | 52 | 10.13 | 7.7
4:08:00 | 52 | 10.12 | 7.72
4:09:00 | 52 | 10.11 | 7.75
4:10:00 | 51 | 10.11 | 7.78
4:11:00 | 52 | 10.09 | 7.85
4:12:00 | 52 | 10.08 | 7.88
4:13:00 | 52 | 10.08 | 7.91
4:14:00 | 52 | 10.07 | 7.94
4:15:00 | 52 | 10.06 | 7.97
4:16:00 | 52 | 10.05 | 8
4:17:00 | 52 | 10.05 | 8.03
4:18:00 | 52 | 10.04 | 8.06
4:19:00 | 52 | 10.02 | 8.12
4:20:00 | 52 | 10.02 | 8.15
4:21:00 | 52 | 10.01 | 8.19
4:22:00 | 52 | 10 | 8.22
4:23:00 | 52 | 9.99 | 8.25
4:24:00 | 52 | 9.99 | 8.28
4:25:00 | 52 | 9.98 | 8.31
4:26:00 | 52 | 9.97 | 8.35
4:27:00 | 52 | 9.96 | 8.38
4:28:00 | 52 | 9.96 | 8.41
4:29:00 | 52 | 9.95 | 8.44
4:30:00 | 52 | 9.94 | 8.48
4:31:00 | 52 | 9.93 | 8.51
4:32:00 | 52 | 9.93 | 8.54
4:33:00 | 52 | 9.92 | 8.58
4:34:00 | 52 | 9.91 | 8.61
4:35:00 | 52 | 9.9 | 8.68
4:36:00 | 52 | 9.9 | 8.68
4:37:00 | 52 | 9.89 | 8.71
4:38:00 | 52 | 9.88 | 8.74
4:39:00 | 52 | 9.88 | 8.78
4:40:00 | 52 | 9.87 | 8.81
4:41:00 | 52 | 9.86 | 8.85
4:42:00 | 52 | 9.85 | 8.88
4:43:00 | 52 | 9.84 | 8.92
4:44:00 | 52 | 9.84 | 8.95
4:45:00 | 52 | 9.83 | 8.99
4:46:00 | 52 | 9.82 | 9.02
4:47:00 | 52 | 9.82 | 9.06
4:48:00 | 52 | 9.81 | 9.09
4:49:00 | 52 | 9.8 | 9.13
4:50:00 | 52 | 9.79 | 9.16
4:51:00 | 52 | 9.79 | 9.2
4:52:00 | 52 | 9.78 | 9.24
4:53:00 | 51 | 9.78 | 9.24
4:54:00 | 51 | 9.77 | 9.27
4:55:00 | 52 | 9.76 | 9.31
4:56:00 | 52 | 9.75 | 9.35
4:57:00 | 51 | 9.75 | 9.38
4:58:00 | 52 | 9.75 | 9.38
4:59:00 | 52 | 9.74 | 9.42
5:00:00 | 51 | 9.73 | 9.46
5:01:00 | 51 | 9.73 | 9.49
5:02:00 | 52 | 9.72 | 9.53
5:03:00 | 52 | 9.71 | 9.57
5:04:00 | 52 | 9.71 | 9.57
5:05:00 | 51 | 9.7 | 9.61
5:06:00 | 52 | 9.7 | 9.64
5:07:00 | 52 | 9.69 | 9.68
5:08:00 | 51 | 9.69 | 9.68
5:09:00 | 52 | 9.68 | 9.72
5:10:00 | 52 | 9.67 | 9.76
5:11:00 | 52 | 9.66 | 9.8
5:12:00 | 52 | 9.66 | 9.84
5:13:00 | 52 | 9.66 | 9.84
5:14:00 | 52 | 9.64 | 9.91
5:15:00 | 52 | 9.64 | 9.91
5:16:00 | 52 | 9.63 | 9.95
5:17:00 | 52 | 9.63 | 9.99
5:18:00 | 52 | 9.63 | 9.99
5:19:00 | 52 | 9.62 | 10.03
5:20:00 | 52 | 9.61 | 10.07
5:21:00 | 52 | 9.61 | 10.11
5:22:00 | 52 | 9.61 | 10.11
5:23:00 | 52 | 9.6 | 10.15
5:24:00 | 52 | 9.59 | 10.19
5:25:00 | 52 | 9.58 | 10.23
5:26:00 | 52 | 9.57 | 10.27
5:27:00 | 52 | 9.57 | 10.27
5:28:00 | 52 | 9.57 | 10.31
5:29:00 | 52 | 9.56 | 10.35
5:30:00 | 52 | 9.55 | 10.39
5:31:00 | 51 | 9.55 | 10.39
5:32:00 | 52 | 9.54 | 10.44
5:33:00 | 52 | 9.54 | 10.48
5:34:00 | 52 | 9.54 | 10.48
5:35:00 | 52 | 9.53 | 10.52
5:36:00 | 52 | 9.52 | 10.56
5:37:00 | 52 | 9.52 | 10.56
5:38:00 | 51 | 9.52 | 10.6
5:39:00 | 52 | 9.51 | 10.65
5:40:00 | 52 | 9.51 | 10.65
5:41:00 | 52 | 9.51 | 10.65
5:42:00 | 51 | 9.49 | 10.73
5:43:00 | 51 | 9.49 | 10.73
5:44:00 | 52 | 9.48 | 10.77
5:45:00 | 52 | 9.48 | 10.77
5:46:00 | 52 | 9.48 | 10.82
5:47:00 | 52 | 9.47 | 10.86
5:48:00 | 52 | 9.47 | 10.86
5:49:00 | 52 | 9.46 | 10.9
5:50:00 | 51 | 9.46 | 10.9
5:51:00 | 52 | 9.45 | 10.95
5:52:00 | 52 | 9.45 | 10.99
5:53:00 | 52 | 9.44 | 11.03
5:54:00 | 52 | 9.44 | 11.03
5:55:00 | 52 | 9.43 | 11.08
5:56:00 | 52 | 9.43 | 11.08
5:57:00 | 52 | 9.43 | 11.12
5:58:00 | 52 | 9.43 | 11.12
5:59:00 | 52 | 9.42 | 11.17
6:00:00 | 52 | 9.41 | 11.21
6:01:00 | 52 | 9.41 | 11.21
6:02:00 | 52 | 9.4 | 11.26
6:03:00 | 52 | 9.4 | 11.26
6:04:00 | 52 | 9.39 | 11.3
6:05:00 | 51 | 9.39 | 11.3
6:06:00 | 52 | 9.38 | 11.39
6:07:00 | 51 | 9.38 | 11.39
6:08:00 | 52 | 9.38 | 11.39
6:09:00 | 52 | 9.37 | 11.44
6:10:00 | 52 | 9.36 | 11.48
6:11:00 | 52 | 9.36 | 11.53
6:12:00 | 52 | 9.36 | 11.53
6:13:00 | 52 | 9.35 | 11.58
6:14:00 | 52 | 9.35 | 11.58
6:15:00 | 52 | 9.34 | 11.62
6:16:00 | 52 | 9.34 | 11.62
6:17:00 | 52 | 9.34 | 11.67
6:18:00 | 52 | 9.34 | 11.67
6:19:00 | 52 | 9.33 | 11.72
6:20:00 | 52 | 9.33 | 11.72
6:21:00 | 52 | 9.32 | 11.76
6:22:00 | 52 | 9.31 | 11.81
6:23:00 | 52 | 9.31 | 11.81
6:24:00 | 52 | 9.3 | 11.86
6:25:00 | 52 | 9.3 | 11.86
6:26:00 | 52 | 9.3 | 11.86
6:27:00 | 52 | 9.3 | 11.91
6:28:00 | 52 | 9.3 | 11.91
6:29:00 | 52 | 9.29 | 11.96
6:30:00 | 51 | 9.28 | 12
6:31:00 | 52 | 9.28 | 12
6:32:00 | 52 | 9.27 | 12.05
6:33:00 | 52 | 9.27 | 12.05
6:34:00 | 52 | 9.27 | 12.05
6:35:00 | 52 | 9.27 | 12.1
6:36:00 | 52 | 9.26 | 12.15
6:37:00 | 52 | 9.25 | 12.2
6:38:00 | 52 | 9.25 | 12.2
6:39:00 | 52 | 9.25 | 12.2
6:40:00 | 52 | 9.25 | 12.25
6:41:00 | 52 | 9.25 | 12.25
6:42:00 | 52 | 9.24 | 12.3
6:43:00 | 52 | 9.24 | 12.3
6:44:00 | 52 | 9.23 | 12.35
6:45:00 | 51 | 9.23 | 12.35
6:46:00 | 52 | 9.22 | 12.4
6:47:00 | 52 | 9.22 | 12.4
6:48:00 | 52 | 9.21 | 12.45
6:49:00 | 52 | 9.21 | 12.45
6:50:00 | 52 | 9.21 | 12.5
6:51:00 | 52 | 9.21 | 12.5
6:52:00 | 52 | 9.2 | 12.55
6:53:00 | 52 | 9.19 | 12.6
6:54:00 | 52 | 9.19 | 12.6
6:55:00 | 52 | 9.18 | 12.65
6:56:00 | 52 | 9.18 | 12.65
6:57:00 | 52 | 9.18 | 12.65
6:58:00 | 52 | 9.18 | 12.7
6:59:00 | 52 | 9.18 | 12.7
7:00:00 | 52 | 9.17 | 12.76
7:01:00 | 52 | 9.17 | 12.76
7:02:00 | 52 | 9.16 | 12.81
7:03:00 | 52 | 9.16 | 12.81
7:04:00 | 52 | 9.16 | 12.86
7:05:00 | 52 | 9.16 | 12.86
7:06:00 | 52 | 9.15 | 12.91
7:07:00 | 52 | 9.15 | 12.91
7:08:00 | 52 | 9.14 | 12.96
7:09:00 | 52 | 9.14 | 12.96
7:10:00 | 52 | 9.14 | 12.96
7:11:00 | 52 | 9.13 | 13.02
7:12:00 | 52 | 9.13 | 13.02
7:13:00 | 52 | 9.13 | 13.07
7:14:00 | 52 | 9.13 | 13.07
7:15:00 | 52 | 9.13 | 13.07
7:16:00 | 52 | 9.12 | 13.12
7:17:00 | 52 | 9.12 | 13.12
7:18:00 | 52 | 9.11 | 13.18
7:19:00 | 52 | 9.11 | 13.18
7:20:00 | 52 | 9.11 | 13.18
7:21:00 | 52 | 9.1 | 13.23
7:22:00 | 52 | 9.1 | 13.23
7:23:00 | 51 | 9.09 | 13.29
7:24:00 | 52 | 9.09 | 13.29
7:25:00 | 51 | 9.09 | 13.29
7:26:00 | 52 | 9.09 | 13.34
7:27:00 | 52 | 9.09 | 13.34
7:28:00 | 52 | 9.08 | 13.39
7:29:00 | 52 | 9.08 | 13.39
7:30:00 | 52 | 9.07 | 13.45
7:31:00 | 52 | 9.07 | 13.45
7:32:00 | 52 | 9.06 | 13.5
7:33:00 | 52 | 9.06 | 13.5
7:34:00 | 52 | 9.06 | 13.5
7:35:00 | 51 | 9.06 | 13.5
7:36:00 | 52 | 9.06 | 13.56
7:37:00 | 52 | 9.06 | 13.56
7:38:00 | 52 | 9.06 | 13.56
7:39:00 | 51 | 9.05 | 13.62
7:40:00 | 52 | 9.05 | 13.62
7:41:00 | 52 | 9.04 | 13.67
7:42:00 | 51 | 9.04 | 13.67
7:43:00 | 52 | 9.04 | 13.73
7:44:00 | 51 | 9.04 | 13.73
7:45:00 | 52 | 9.03 | 13.78
7:46:00 | 52 | 9.03 | 13.78
7:47:00 | 52 | 9.03 | 13.78
7:48:00 | 52 | 9.03 | 13.78
7:49:00 | 52 | 9.02 | 13.84
7:50:00 | 52 | 9.02 | 13.84
7:51:00 | 52 | 9.01 | 13.9
7:52:00 | 52 | 9.01 | 13.9
7:53:00 | 51 | 9 | 13.96
7:54:00 | 52 | 9 | 13.96
7:55:00 | 52 | 9 | 13.96
7:56:00 | 51 | 9 | 14.01
7:57:00 | 52 | 9 | 14.01
7:58:00 | 52 | 8.99 | 14.07
7:59:00 | 51 | 8.99 | 14.07
8:00:00 | 52 | 8.99 | 14.07
8:01:00 | 52 | 8.99 | 14.07
8:02:00 | 51 | 8.98 | 14.13
8:03:00 | 52 | 8.98 | 14.13
8:04:00 | 52 | 8.98 | 14.13
8:05:00 | 52 | 8.97 | 14.19
8:06:00 | 51 | 8.97 | 14.19
8:07:00 | 52 | 8.97 | 14.19
8:08:00 | 52 | 8.97 | 14.25
8:09:00 | 52 | 8.97 | 14.25
8:10:00 | 52 | 8.97 | 14.25
8:11:00 | 52 | 8.96 | 14.3
8:12:00 | 52 | 8.96 | 14.3
8:13:00 | 52 | 8.96 | 14.3
8:14:00 | 52 | 8.95 | 14.36
8:15:00 | 52 | 8.95 | 14.36
8:16:00 | 52 | 8.95 | 14.42
8:17:00 | 52 | 8.95 | 14.42
8:18:00 | 52 | 8.95 | 14.42
8:19:00 | 52 | 8.95 | 14.42
8:20:00 | 52 | 8.94 | 14.48
8:21:00 | 52 | 8.94 | 14.48
8:22:00 | 52 | 8.94 | 14.48
8:23:00 | 52 | 8.93 | 14.54
8:24:00 | 52 | 8.93 | 14.54
8:25:00 | 52 | 8.93 | 14.54
8:26:00 | 52 | 8.93 | 14.54
8:27:00 | 51 | 8.92 | 14.6
8:28:00 | 52 | 8.92 | 14.6
8:29:00 | 52 | 8.92 | 14.6
8:30:00 | 52 | 8.91 | 14.66
8:31:00 | 52 | 8.91 | 14.66
8:32:00 | 51 | 8.91 | 14.72
8:33:00 | 52 | 8.91 | 14.72
8:34:00 | 51 | 8.91 | 14.72
8:35:00 | 52 | 8.91 | 14.72
8:36:00 | 52 | 8.9 | 14.79
8:37:00 | 52 | 8.9 | 14.79
8:38:00 | 52 | 8.89 | 14.85
8:39:00 | 52 | 8.89 | 14.85
8:40:00 | 52 | 8.89 | 14.85
8:41:00 | 52 | 8.89 | 14.85
8:42:00 | 52 | 8.88 | 14.91
8:43:00 | 52 | 8.88 | 14.91
8:44:00 | 52 | 8.88 | 14.91
8:45:00 | 51 | 8.88 | 14.91
8:46:00 | 52 | 8.88 | 14.97
8:47:00 | 52 | 8.88 | 14.97
8:48:00 | 52 | 8.88 | 14.97
8:49:00 | 52 | 8.88 | 14.97
8:50:00 | 52 | 8.87 | 15.03
8:51:00 | 52 | 8.87 | 15.03
8:52:00 | 52 | 8.87 | 15.03
8:53:00 | 52 | 8.86 | 15.1
8:54:00 | 52 | 8.86 | 15.1
8:55:00 | 52 | 8.86 | 15.1
8:56:00 | 52 | 8.86 | 15.1
8:57:00 | 52 | 8.86 | 15.16
8:58:00 | 52 | 8.86 | 15.16
8:59:00 | 52 | 8.86 | 15.16
9:00:00 | 52 | 8.85 | 15.22
9:01:00 | 52 | 8.85 | 15.22
9:02:00 | 52 | 8.85 | 15.22
9:03:00 | 52 | 8.85 | 15.22
9:04:00 | 52 | 8.84 | 15.29
9:05:00 | 52 | 8.84 | 15.29
9:06:00 | 52 | 8.84 | 15.29
9:07:00 | 52 | 8.84 | 15.29
9:08:00 | 52 | 8.83 | 15.35
9:09:00 | 52 | 8.83 | 15.35
9:10:00 | 52 | 8.83 | 15.35
9:11:00 | 52 | 8.82 | 15.41
9:12:00 | 52 | 8.82 | 15.41
9:13:00 | 52 | 8.82 | 15.41
9:14:00 | 52 | 8.82 | 15.41
9:15:00 | 51 | 8.82 | 15.41
9:16:00 | 52 | 8.82 | 15.48
9:17:00 | 52 | 8.82 | 15.48
9:18:00 | 52 | 8.82 | 15.48
9:19:00 | 52 | 8.82 | 15.48
9:20:00 | 52 | 8.81 | 15.54
9:21:00 | 52 | 8.81 | 15.54
9:22:00 | 52 | 8.81 | 15.54
9:23:00 | 52 | 8.81 | 15.54
9:24:00 | 52 | 8.81 | 15.54
9:25:00 | 51 | 8.8 | 15.61
9:26:00 | 52 | 8.8 | 15.61
9:27:00 | 52 | 8.8 | 15.61
9:28:00 | 51 | 8.8 | 15.61
9:29:00 | 52 | 8.79 | 15.67
9:30:00 | 52 | 8.79 | 15.67
9:31:00 | 52 | 8.79 | 15.67
9:32:00 | 51 | 8.79 | 15.74
9:33:00 | 52 | 8.79 | 15.74
9:34:00 | 52 | 8.79 | 15.74
9:35:00 | 52 | 8.79 | 15.74
9:36:00 | 52 | 8.78 | 15.81
9:37:00 | 52 | 8.78 | 15.81
9:38:00 | 52 | 8.78 | 15.81
9:39:00 | 52 | 8.78 | 15.81
9:40:00 | 51 | 8.78 | 15.81
9:41:00 | 52 | 8.77 | 15.87
9:42:00 | 51 | 8.77 | 15.87
9:43:00 | 52 | 8.77 | 15.87
9:44:00 | 52 | 8.77 | 15.87
9:45:00 | 52 | 8.77 | 15.94
9:46:00 | 52 | 8.77 | 15.94
9:47:00 | 52 | 8.77 | 15.94
9:48:00 | 51 | 8.77 | 15.94
9:49:00 | 52 | 8.77 | 15.94
9:50:00 | 51 | 8.76 | 16.01
9:51:00 | 52 | 8.76 | 16.01
9:52:00 | 52 | 8.76 | 16.01
9:53:00 | 52 | 8.76 | 16.01
9:54:00 | 52 | 8.75 | 16.07
9:55:00 | 51 | 8.75 | 16.07
9:56:00 | 52 | 8.75 | 16.07
9:57:00 | 52 | 8.75 | 16.07
9:58:00 | 52 | 8.75 | 16.07
9:59:00 | 52 | 8.75 | 16.07
10:00:00 | 51 | 8.75 | 16.07
10:01:00 | 52 | 8.74 | 16.14
10:02:00 | 52 | 8.74 | 16.14
10:03:00 | 52 | 8.74 | 16.14
10:04:00 | 52 | 8.74 | 16.14
10:05:00 | 52 | 8.74 | 16.14
10:06:00 | 52 | 8.73 | 16.21
10:07:00 | 52 | 8.73 | 16.21
10:08:00 | 52 | 8.73 | 16.21
10:09:00 | 52 | 8.73 | 16.21
10:10:00 | 52 | 8.73 | 16.21
10:11:00 | 52 | 8.73 | 16.28
10:12:00 | 52 | 8.73 | 16.28
10:13:00 | 51 | 8.73 | 16.28
10:14:00 | 52 | 8.73 | 16.28
10:15:00 | 52 | 8.73 | 16.28
10:16:00 | 52 | 8.73 | 16.28
10:17:00 | 52 | 8.72 | 16.34
10:18:00 | 52 | 8.72 | 16.34
10:19:00 | 52 | 8.72 | 16.34
10:20:00 | 52 | 8.72 | 16.34
10:21:00 | 52 | 8.72 | 16.34
10:22:00 | 51 | 8.71 | 16.41
10:23:00 | 52 | 8.71 | 16.41
10:24:00 | 52 | 8.71 | 16.41
10:25:00 | 51 | 8.71 | 16.41
10:26:00 | 52 | 8.71 | 16.41
10:27:00 | 52 | 8.71 | 16.48
10:28:00 | 52 | 8.71 | 16.48
10:29:00 | 52 | 8.71 | 16.48
10:30:00 | 51 | 8.71 | 16.48
10:31:00 | 52 | 8.71 | 16.48
10:32:00 | 52 | 8.71 | 16.48
10:33:00 | 52 | 8.71 | 16.48
10:34:00 | 52 | 8.7 | 16.55
10:35:00 | 52 | 8.7 | 16.55
10:36:00 | 51 | 8.7 | 16.55
10:37:00 | 52 | 8.7 | 16.55
10:38:00 | 52 | 8.7 | 16.55
10:39:00 | 52 | 8.69 | 16.62
10:40:00 | 52 | 8.69 | 16.62
10:41:00 | 52 | 8.69 | 16.62
10:42:00 | 52 | 8.69 | 16.62
10:43:00 | 51 | 8.69 | 16.62
10:44:00 | 51 | 8.69 | 16.62
10:45:00 | 52 | 8.69 | 16.62
10:46:00 | 51 | 8.68 | 16.69
10:47:00 | 51 | 8.68 | 16.69
10:48:00 | 52 | 8.68 | 16.69
10:49:00 | 52 | 8.68 | 16.69
10:50:00 | 51 | 8.68 | 16.69
10:51:00 | 52 | 8.68 | 16.76
10:52:00 | 51 | 8.68 | 16.76
10:53:00 | 52 | 8.68 | 16.76
10:54:00 | 52 | 8.68 | 16.76
10:55:00 | 52 | 8.68 | 16.76
10:56:00 | 52 | 8.68 | 16.76
10:57:00 | 52 | 8.68 | 16.76
10:58:00 | 52 | 8.67 | 16.83
10:59:00 | 51 | 8.67 | 16.83
11:00:00 | 52 | 8.67 | 16.83
11:01:00 | 52 | 8.67 | 16.83
11:02:00 | 52 | 8.67 | 16.83
11:03:00 | 52 | 8.67 | 16.83
11:04:00 | 52 | 8.66 | 16.91
11:05:00 | 52 | 8.66 | 16.91
11:06:00 | 52 | 8.66 | 16.91
11:07:00 | 52 | 8.66 | 16.91
11:08:00 | 52 | 8.66 | 16.91
11:09:00 | 52 | 8.66 | 16.91
11:10:00 | 52 | 8.66 | 16.91
11:11:00 | 52 | 8.66 | 16.91
11:12:00 | 51 | 8.65 | 16.98
11:13:00 | 52 | 8.65 | 16.98
11:14:00 | 52 | 8.65 | 16.98
11:15:00 | 52 | 8.65 | 16.98
11:16:00 | 52 | 8.65 | 16.98
11:17:00 | 52 | 8.65 | 16.98
11:18:00 | 52 | 8.64 | 17.05
11:19:00 | 52 | 8.64 | 17.05
11:20:00 | 52 | 8.64 | 17.05
11:21:00 | 52 | 8.64 | 17.05
11:22:00 | 51 | 8.64 | 17.05
11:23:00 | 51 | 8.64 | 17.05
11:24:00 | 52 | 8.64 | 17.05
11:25:00 | 52 | 8.64 | 17.05
11:26:00 | 51 | 8.64 | 17.12
11:27:00 | 52 | 8.64 | 17.05
11:28:00 | 51 | 8.64 | 17.12
11:29:00 | 52 | 8.64 | 17.12
11:30:00 | 51 | 8.64 | 17.12
11:31:00 | 52 | 8.64 | 17.12
11:32:00 | 52 | 8.64 | 17.12
11:33:00 | 52 | 8.64 | 17.12
11:34:00 | 52 | 8.64 | 17.12
11:35:00 | 51 | 8.64 | 17.12
11:36:00 | 52 | 8.64 | 17.12
11:37:00 | 52 | 8.63 | 17.19
11:38:00 | 51 | 8.63 | 17.19
11:39:00 | 52 | 8.63 | 17.19
11:40:00 | 52 | 8.63 | 17.19
11:41:00 | 52 | 8.63 | 17.19
11:42:00 | 52 | 8.63 | 17.19
11:43:00 | 52 | 8.63 | 17.19
11:44:00 | 52 | 8.62 | 17.27
11:45:00 | 52 | 8.62 | 17.27
11:46:00 | 52 | 8.62 | 17.27
11:47:00 | 52 | 8.62 | 17.27
11:48:00 | 52 | 8.62 | 17.27
11:49:00 | 51 | 8.62 | 17.27
11:50:00 | 52 | 8.62 | 17.27
11:51:00 | 52 | 8.62 | 17.27
11:52:00 | 52 | 8.61 | 17.34
11:53:00 | 51 | 8.61 | 17.34
11:54:00 | 52 | 8.61 | 17.34
11:55:00 | 51 | 8.61 | 17.34
11:56:00 | 52 | 8.61 | 17.34
11:57:00 | 52 | 8.61 | 17.34
11:58:00 | 52 | 8.61 | 17.34
11:59:00 | 52 | 8.61 | 17.34
12:00:00 | 52 | 8.61 | 17.41
12:01:00 | 52 | 8.61 | 17.41
12:02:00 | 52 | 8.61 | 17.41
12:03:00 | 52 | 8.61 | 17.41
12:04:00 | 52 | 8.61 | 17.41
12:05:00 | 51 | 8.61 | 17.41
12:06:00 | 52 | 8.61 | 17.41
12:07:00 | 52 | 8.6 | 17.49
12:08:00 | 52 | 8.6 | 17.49
12:09:00 | 52 | 8.6 | 17.49
12:10:00 | 52 | 8.6 | 17.49
12:11:00 | 52 | 8.6 | 17.49
12:12:00 | 52 | 8.6 | 17.49
12:13:00 | 52 | 8.59 | 17.56
12:14:00 | 52 | 8.6 | 17.49
12:15:00 | 52 | 8.6 | 17.49
12:16:00 | 52 | 8.6 | 17.49
12:17:00 | 52 | 8.59 | 17.56
12:18:00 | 52 | 8.59 | 17.56
12:19:00 | 51 | 8.59 | 17.56
12:20:00 | 51 | 8.59 | 17.56
12:21:00 | 52 | 8.59 | 17.56
12:22:00 | 52 | 8.59 | 17.56
12:23:00 | 52 | 8.59 | 17.56
12:24:00 | 52 | 8.58 | 17.64
12:25:00 | 52 | 8.58 | 17.64
12:26:00 | 52 | 8.58 | 17.64
12:27:00 | 52 | 8.58 | 17.64
12:28:00 | 52 | 8.58 | 17.64
12:29:00 | 52 | 8.58 | 17.64
12:30:00 | 52 | 8.58 | 17.64
12:31:00 | 52 | 8.58 | 17.64
12:32:00 | 52 | 8.58 | 17.64
12:33:00 | 52 | 8.58 | 17.64
12:34:00 | 52 | 8.58 | 17.64
12:35:00 | 52 | 8.58 | 17.64
12:36:00 | 52 | 8.58 | 17.64
12:37:00 | 52 | 8.58 | 17.71
12:38:00 | 52 | 8.58 | 17.71
12:39:00 | 52 | 8.58 | 17.71
12:40:00 | 52 | 8.58 | 17.71
12:41:00 | 52 | 8.58 | 17.71
12:42:00 | 52 | 8.58 | 17.71
12:43:00 | 52 | 8.58 | 17.71
12:44:00 | 52 | 8.58 | 17.71
12:45:00 | 52 | 8.58 | 17.71
12:46:00 | 52 | 8.58 | 17.71
12:47:00 | 51 | 8.58 | 17.71
12:48:00 | 52 | 8.58 | 17.71
12:49:00 | 52 | 8.58 | 17.71
12:50:00 | 52 | 8.57 | 17.79
12:51:00 | 52 | 8.57 | 17.79
12:52:00 | 51 | 8.57 | 17.79
12:53:00 | 52 | 8.57 | 17.79
12:54:00 | 52 | 8.57 | 17.79
12:55:00 | 52 | 8.57 | 17.79
12:56:00 | 52 | 8.57 | 17.79
12:57:00 | 52 | 8.57 | 17.79
12:58:00 | 52 | 8.56 | 17.86
12:59:00 | 52 | 8.57 | 17.79
13:00:00 | 52 | 8.56 | 17.86
13:01:00 | 51 | 8.56 | 17.86
13:02:00 | 52 | 8.56 | 17.86
13:03:00 | 52 | 8.56 | 17.86
13:04:00 | 52 | 8.56 | 17.86
13:05:00 | 52 | 8.56 | 17.86
13:06:00 | 52 | 8.56 | 17.86
13:07:00 | 52 | 8.56 | 17.86
13:08:00 | 52 | 8.56 | 17.86
13:09:00 | 52 | 8.56 | 17.86
13:10:00 | 52 | 8.56 | 17.86
13:11:00 | 52 | 8.55 | 17.94
13:12:00 | 52 | 8.55 | 17.94
13:13:00 | 52 | 8.55 | 17.94
13:14:00 | 51 | 8.55 | 17.94
13:15:00 | 52 | 8.55 | 17.94
13:16:00 | 51 | 8.55 | 17.94
13:17:00 | 51 | 8.55 | 17.94
13:18:00 | 52 | 8.55 | 17.94
13:19:00 | 52 | 8.55 | 17.94
13:20:00 | 52 | 8.55 | 18.02
13:21:00 | 52 | 8.55 | 18.02
13:22:00 | 52 | 8.55 | 18.02
13:23:00 | 52 | 8.55 | 18.02
13:24:00 | 52 | 8.55 | 18.02
13:25:00 | 52 | 8.55 | 18.02
13:26:00 | 52 | 8.55 | 18.02
13:27:00 | 52 | 8.55 | 18.02
13:28:00 | 52 | 8.55 | 18.02
13:29:00 | 52 | 8.55 | 18.02
13:30:00 | 52 | 8.55 | 18.02
13:31:00 | 52 | 8.55 | 18.02
13:32:00 | 52 | 8.55 | 18.02
13:33:00 | 52 | 8.54 | 18.09
13:34:00 | 52 | 8.55 | 18.02
13:35:00 | 51 | 8.54 | 18.09
13:36:00 | 52 | 8.54 | 18.09
13:37:00 | 52 | 8.54 | 18.09
13:38:00 | 52 | 8.54 | 18.09
13:39:00 | 51 | 8.54 | 18.09
13:40:00 | 52 | 8.54 | 18.09
13:41:00 | 52 | 8.54 | 18.09
13:42:00 | 52 | 8.54 | 18.09
13:43:00 | 52 | 8.54 | 18.09
13:44:00 | 52 | 8.54 | 18.09
13:45:00 | 52 | 8.54 | 18.09
13:46:00 | 52 | 8.54 | 18.09
13:47:00 | 51 | 8.54 | 18.09
13:48:00 | 51 | 8.53 | 18.17
13:49:00 | 52 | 8.53 | 18.17
13:50:00 | 52 | 8.53 | 18.17
13:51:00 | 52 | 8.53 | 18.17
13:52:00 | 52 | 8.53 | 18.17
13:53:00 | 52 | 8.53 | 18.17
13:54:00 | 52 | 8.53 | 18.17
13:55:00 | 52 | 8.53 | 18.17
13:56:00 | 52 | 8.53 | 18.17
13:57:00 | 51 | 8.53 | 18.17
13:58:00 | 52 | 8.53 | 18.17
13:59:00 | 52 | 8.53 | 18.17
14:00:00 | 52 | 8.52 | 18.25
14:01:00 | 52 | 8.53 | 18.17
14:02:00 | 52 | 8.53 | 18.17
14:03:00 | 52 | 8.53 | 18.17
14:04:00 | 52 | 8.52 | 18.25
14:05:00 | 52 | 8.52 | 18.25
14:06:00 | 52 | 8.52 | 18.25
14:07:00 | 52 | 8.52 | 18.25
14:08:00 | 52 | 8.52 | 18.25
14:09:00 | 52 | 8.52 | 18.25
14:10:00 | 52 | 8.52 | 18.25
14:11:00 | 51 | 8.52 | 18.25
14:12:00 | 52 | 8.52 | 18.25
14:13:00 | 52 | 8.52 | 18.25
14:14:00 | 52 | 8.52 | 18.25
14:15:00 | 52 | 8.52 | 18.25
14:16:00 | 52 | 8.52 | 18.33
14:17:00 | 52 | 8.52 | 18.33
14:18:00 | 52 | 8.52 | 18.25
14:19:00 | 52 | 8.52 | 18.33
14:20:00 | 52 | 8.52 | 18.33
14:21:00 | 52 | 8.52 | 18.33
14:22:00 | 52 | 8.52 | 18.33
14:23:00 | 52 | 8.52 | 18.33
14:24:00 | 52 | 8.52 | 18.33
14:25:00 | 51 | 8.52 | 18.33
14:26:00 | 52 | 8.52 | 18.33
14:27:00 | 52 | 8.52 | 18.33
14:28:00 | 52 | 8.52 | 18.33
14:29:00 | 52 | 8.52 | 18.33
14:30:00 | 52 | 8.52 | 18.33
14:31:00 | 51 | 8.52 | 18.33
14:32:00 | 52 | 8.51 | 18.41
14:33:00 | 51 | 8.51 | 18.41
14:34:00 | 52 | 8.51 | 18.41
14:35:00 | 52 | 8.51 | 18.41
14:36:00 | 52 | 8.51 | 18.41
14:37:00 | 52 | 8.51 | 18.41
14:38:00 | 52 | 8.51 | 18.41
14:39:00 | 52 | 8.51 | 18.41
14:40:00 | 52 | 8.51 | 18.41
14:41:00 | 52 | 8.51 | 18.41
14:42:00 | 52 | 8.51 | 18.41
14:43:00 | 52 | 8.51 | 18.41
14:44:00 | 52 | 8.51 | 18.41
14:45:00 | 51 | 8.51 | 18.41
14:46:00 | 52 | 8.51 | 18.41
14:47:00 | 52 | 8.51 | 18.41
14:48:00 | 52 | 8.5 | 18.49
14:49:00 | 52 | 8.5 | 18.49
14:50:00 | 52 | 8.5 | 18.49
14:51:00 | 52 | 8.5 | 18.49
14:52:00 | 52 | 8.5 | 18.49
14:53:00 | 52 | 8.5 | 18.49
14:54:00 | 51 | 8.5 | 18.49
14:55:00 | 52 | 8.5 | 18.49
14:56:00 | 52 | 8.5 | 18.49
14:57:00 | 52 | 8.5 | 18.49
14:58:00 | 52 | 8.5 | 18.49
14:59:00 | 52 | 8.5 | 18.49
15:00:00 | 52 | 8.5 | 18.49
15:01:00 | 52 | 8.5 | 18.49
15:02:00 | 52 | 8.5 | 18.49
15:03:00 | 52 | 8.5 | 18.49
15:04:00 | 51 | 8.5 | 18.49
15:05:00 | 52 | 8.49 | 18.57
15:06:00 | 52 | 8.49 | 18.57
15:07:00 | 52 | 8.49 | 18.57
15:08:00 | 52 | 8.49 | 18.57
15:09:00 | 52 | 8.49 | 18.57
15:10:00 | 52 | 8.49 | 18.57
15:11:00 | 52 | 8.49 | 18.57
15:12:00 | 52 | 8.49 | 18.57
15:13:00 | 51 | 8.49 | 18.57
15:14:00 | 52 | 8.49 | 18.57
15:15:00 | 52 | 8.49 | 18.57
15:16:00 | 52 | 8.49 | 18.57
15:17:00 | 52 | 8.49 | 18.57
15:18:00 | 52 | 8.49 | 18.57
15:19:00 | 52 | 8.49 | 18.57
15:20:00 | 52 | 8.49 | 18.57
15:21:00 | 52 | 8.49 | 18.57
15:22:00 | 52 | 8.49 | 18.57
15:23:00 | 52 | 8.49 | 18.65
15:24:00 | 52 | 8.49 | 18.65
15:25:00 | 52 | 8.49 | 18.65
15:26:00 | 52 | 8.49 | 18.65
15:27:00 | 52 | 8.49 | 18.65
15:28:00 | 52 | 8.49 | 18.65
15:29:00 | 52 | 8.49 | 18.65
15:30:00 | 52 | 8.49 | 18.65
15:31:00 | 52 | 8.49 | 18.65
15:32:00 | 52 | 8.49 | 18.65
15:33:00 | 52 | 8.49 | 18.65
15:34:00 | 52 | 8.49 | 18.65
15:35:00 | 52 | 8.49 | 18.65
15:36:00 | 52 | 8.49 | 18.65
15:37:00 | 52 | 8.49 | 18.65
15:38:00 | 52 | 8.49 | 18.65
15:39:00 | 52 | 8.49 | 18.65
15:40:00 | 52 | 8.49 | 18.65
15:41:00 | 52 | 8.48 | 18.73
15:42:00 | 51 | 8.48 | 18.73
15:43:00 | 52 | 8.49 | 18.65
15:44:00 | 52 | 8.48 | 18.73
15:45:00 | 52 | 8.48 | 18.73
15:46:00 | 51 | 8.48 | 18.73
15:47:00 | 52 | 8.48 | 18.73
15:48:00 | 52 | 8.48 | 18.73
15:49:00 | 52 | 8.48 | 18.73
15:50:00 | 52 | 8.48 | 18.73
15:51:00 | 52 | 8.48 | 18.73
15:52:00 | 51 | 8.48 | 18.73
15:53:00 | 52 | 8.48 | 18.73
15:54:00 | 52 | 8.48 | 18.73
15:55:00 | 52 | 8.48 | 18.73
15:56:00 | 52 | 8.48 | 18.73
15:57:00 | 51 | 8.47 | 18.81
15:58:00 | 52 | 8.47 | 18.81
15:59:00 | 52 | 8.47 | 18.81
16:00:00 | 52 | 8.47 | 18.81
16:01:00 | 52 | 8.47 | 18.81
16:02:00 | 52 | 8.47 | 18.81
16:03:00 | 51 | 8.47 | 18.81
16:04:00 | 51 | 8.47 | 18.81
16:05:00 | 52 | 8.47 | 18.81
16:06:00 | 52 | 8.47 | 18.81
16:07:00 | 52 | 8.47 | 18.81
16:08:00 | 52 | 8.47 | 18.81
16:09:00 | 52 | 8.47 | 18.81
16:10:00 | 52 | 8.47 | 18.81
16:11:00 | 52 | 8.47 | 18.81
16:12:00 | 52 | 8.47 | 18.81
16:13:00 | 52 | 8.47 | 18.81
16:14:00 | 51 | 8.46 | 18.89
16:15:00 | 52 | 8.46 | 18.89
16:16:00 | 52 | 8.46 | 18.89
16:17:00 | 51 | 8.46 | 18.89
16:18:00 | 52 | 8.46 | 18.89
16:19:00 | 52 | 8.46 | 18.89
16:20:00 | 52 | 8.46 | 18.89
16:21:00 | 52 | 8.46 | 18.89
16:22:00 | 52 | 8.46 | 18.89
16:23:00 | 52 | 8.46 | 18.89
16:24:00 | 52 | 8.46 | 18.89
16:25:00 | 52 | 8.46 | 18.89
16:26:00 | 52 | 8.46 | 18.89
16:27:00 | 52 | 8.46 | 18.89
16:28:00 | 52 | 8.46 | 18.89
16:29:00 | 51 | 8.46 | 18.89
16:30:00 | 52 | 8.46 | 18.89
16:31:00 | 52 | 8.46 | 18.89
16:32:00 | 52 | 8.46 | 18.89
16:33:00 | 52 | 8.46 | 18.89
16:34:00 | 51 | 8.46 | 18.89
16:35:00 | 52 | 8.46 | 18.89
16:36:00 | 52 | 8.46 | 18.89
16:37:00 | 52 | 8.46 | 18.89
16:38:00 | 52 | 8.46 | 18.97
16:39:00 | 51 | 8.46 | 18.97
16:40:00 | 51 | 8.46 | 18.97
16:41:00 | 51 | 8.46 | 18.97
16:42:00 | 52 | 8.46 | 18.97
16:43:00 | 51 | 8.46 | 18.97
16:44:00 | 52 | 8.46 | 18.97
16:45:00 | 52 | 8.46 | 18.97
16:46:00 | 52 | 8.46 | 18.97
16:47:00 | 52 | 8.46 | 18.97
16:48:00 | 51 | 8.46 | 18.97
16:49:00 | 52 | 8.46 | 18.97
16:50:00 | 52 | 8.46 | 18.97
16:51:00 | 52 | 8.46 | 18.97
16:52:00 | 52 | 8.46 | 18.97
16:53:00 | 52 | 8.46 | 18.97
16:54:00 | 51 | 8.46 | 18.97
16:55:00 | 52 | 8.46 | 18.97
16:56:00 | 52 | 8.46 | 18.97
16:57:00 | 51 | 8.46 | 18.97
16:58:00 | 52 | 8.46 | 18.97
16:59:00 | 52 | 8.46 | 18.97
17:00:00 | 52 | 8.46 | 18.97
17:01:00 | 51 | 8.46 | 18.97
17:02:00 | 52 | 8.46 | 18.97
17:03:00 | 52 | 8.46 | 18.97
17:04:00 | 52 | 8.46 | 18.97
17:05:00 | 52 | 8.45 | 19.05
17:06:00 | 52 | 8.45 | 19.05
17:07:00 | 51 | 8.45 | 19.05
17:08:00 | 52 | 8.45 | 19.05
17:09:00 | 51 | 8.45 | 19.05
17:10:00 | 52 | 8.45 | 19.05
17:11:00 | 52 | 8.45 | 19.05
17:12:00 | 51 | 8.45 | 19.05
17:13:00 | 52 | 8.45 | 19.05
17:14:00 | 52 | 8.45 | 19.05
17:15:00 | 52 | 8.45 | 19.05
17:16:00 | 52 | 8.45 | 19.05
17:17:00 | 52 | 8.45 | 19.05
17:18:00 | 52 | 8.45 | 19.05
17:19:00 | 51 | 8.45 | 19.05
17:20:00 | 52 | 8.45 | 19.05
17:21:00 | 52 | 8.45 | 19.05
17:22:00 | 52 | 8.45 | 19.05
17:23:00 | 52 | 8.45 | 19.05
17:24:00 | 52 | 8.45 | 19.05
17:25:00 | 51 | 8.45 | 19.05
17:26:00 | 52 | 8.45 | 19.05
17:27:00 | 52 | 8.44 | 19.13
17:28:00 | 52 | 8.45 | 19.05
17:29:00 | 52 | 8.45 | 19.05
17:30:00 | 52 | 8.44 | 19.13
17:31:00 | 52 | 8.45 | 19.05
17:32:00 | 51 | 8.44 | 19.13
17:33:00 | 52 | 8.44 | 19.13
17:34:00 | 52 | 8.44 | 19.13
17:35:00 | 52 | 8.44 | 19.13
17:36:00 | 52 | 8.44 | 19.13
17:37:00 | 52 | 8.44 | 19.13
17:38:00 | 52 | 8.44 | 19.13
17:39:00 | 52 | 8.44 | 19.13
17:40:00 | 52 | 8.44 | 19.13
17:41:00 | 52 | 8.44 | 19.13
17:42:00 | 51 | 8.44 | 19.13
17:43:00 | 52 | 8.44 | 19.13
17:44:00 | 52 | 8.44 | 19.13
17:45:00 | 52 | 8.44 | 19.13
17:46:00 | 51 | 8.44 | 19.13
17:47:00 | 51 | 8.44 | 19.13
17:48:00 | 52 | 8.44 | 19.13
17:49:00 | 51 | 8.44 | 19.13
17:50:00 | 52 | 8.44 | 19.13
17:51:00 | 51 | 8.43 | 19.22
17:52:00 | 52 | 8.43 | 19.22
17:53:00 | 52 | 8.43 | 19.22
17:54:00 | 52 | 8.43 | 19.22
17:55:00 | 52 | 8.43 | 19.22
17:56:00 | 52 | 8.43 | 19.22
17:57:00 | 52 | 8.43 | 19.22
17:58:00 | 51 | 8.43 | 19.22
17:59:00 | 52 | 8.43 | 19.22
18:00:00 | 52 | 8.43 | 19.22
18:01:00 | 52 | 8.43 | 19.22
18:02:00 | 51 | 8.43 | 19.22
18:03:00 | 51 | 8.43 | 19.22
18:04:00 | 52 | 8.43 | 19.22
18:05:00 | 51 | 8.43 | 19.22
18:06:00 | 52 | 8.43 | 19.22
18:07:00 | 52 | 8.43 | 19.22
18:08:00 | 52 | 8.43 | 19.22
18:09:00 | 52 | 8.43 | 19.22
18:10:00 | 52 | 8.43 | 19.22
18:11:00 | 52 | 8.43 | 19.22
18:12:00 | 52 | 8.43 | 19.22
18:13:00 | 52 | 8.43 | 19.22
18:14:00 | 52 | 8.43 | 19.3
18:15:00 | 51 | 8.43 | 19.22
18:16:00 | 52 | 8.43 | 19.22
18:17:00 | 52 | 8.43 | 19.22
18:18:00 | 52 | 8.43 | 19.3
18:19:00 | 52 | 8.43 | 19.3
18:20:00 | 52 | 8.43 | 19.3
18:21:00 | 52 | 8.43 | 19.3
18:22:00 | 52 | 8.43 | 19.3
18:23:00 | 51 | 8.43 | 19.3
18:24:00 | 52 | 8.43 | 19.3
18:25:00 | 52 | 8.43 | 19.3
18:26:00 | 52 | 8.43 | 19.3
18:27:00 | 52 | 8.43 | 19.3
18:28:00 | 52 | 8.43 | 19.3
18:29:00 | 52 | 8.43 | 19.3
18:30:00 | 52 | 8.43 | 19.3
18:31:00 | 52 | 8.43 | 19.3
18:32:00 | 52 | 8.43 | 19.3
18:33:00 | 51 | 8.43 | 19.3
18:34:00 | 52 | 8.43 | 19.3
18:35:00 | 52 | 8.43 | 19.3
18:36:00 | 52 | 8.43 | 19.3
18:37:00 | 52 | 8.43 | 19.3
18:38:00 | 52 | 8.43 | 19.3
18:39:00 | 52 | 8.43 | 19.3
18:40:00 | 52 | 8.43 | 19.3
18:41:00 | 52 | 8.42 | 19.38
18:42:00 | 52 | 8.42 | 19.38
18:43:00 | 52 | 8.42 | 19.38
18:44:00 | 52 | 8.42 | 19.38
18:45:00 | 52 | 8.42 | 19.38
18:46:00 | 52 | 8.42 | 19.38
18:47:00 | 52 | 8.42 | 19.38
18:48:00 | 51 | 8.42 | 19.38
18:49:00 | 51 | 8.42 | 19.38
18:50:00 | 52 | 8.42 | 19.38
18:51:00 | 52 | 8.42 | 19.38
18:52:00 | 52 | 8.42 | 19.38
18:53:00 | 52 | 8.42 | 19.38
18:54:00 | 52 | 8.42 | 19.38
18:55:00 | 52 | 8.42 | 19.38
18:56:00 | 52 | 8.42 | 19.38
18:57:00 | 52 | 8.42 | 19.38
18:58:00 | 52 | 8.42 | 19.38
18:59:00 | 52 | 8.42 | 19.38
19:00:00 | 52 | 8.42 | 19.38
19:01:00 | 52 | 8.42 | 19.38
19:02:00 | 52 | 8.42 | 19.38
19:03:00 | 52 | 8.42 | 19.38
19:04:00 | 52 | 8.42 | 19.38
19:05:00 | 52 | 8.42 | 19.38
19:06:00 | 52 | 8.42 | 19.38
19:07:00 | 52 | 8.42 | 19.38
19:08:00 | 52 | 8.42 | 19.38
19:09:00 | 51 | 8.42 | 19.38
19:10:00 | 52 | 8.42 | 19.38
19:11:00 | 52 | 8.42 | 19.38
19:12:00 | 52 | 8.42 | 19.38
19:13:00 | 51 | 8.41 | 19.47
19:14:00 | 51 | 8.41 | 19.47
19:15:00 | 52 | 8.41 | 19.47
19:16:00 | 52 | 8.41 | 19.47
19:17:00 | 52 | 8.41 | 19.47
19:18:00 | 52 | 8.41 | 19.47
19:19:00 | 52 | 8.41 | 19.47
19:20:00 | 52 | 8.42 | 19.38
19:21:00 | 51 | 8.41 | 19.47
19:22:00 | 52 | 8.41 | 19.47
19:23:00 | 52 | 8.41 | 19.47
19:24:00 | 52 | 8.41 | 19.47
19:25:00 | 52 | 8.41 | 19.47
19:26:00 | 52 | 8.41 | 19.47
19:27:00 | 51 | 8.41 | 19.47
19:28:00 | 52 | 8.41 | 19.47
19:29:00 | 52 | 8.41 | 19.47
19:30:00 | 52 | 8.41 | 19.47
19:31:00 | 52 | 8.41 | 19.47
19:32:00 | 51 | 8.41 | 19.47
19:33:00 | 52 | 8.41 | 19.55
19:34:00 | 52 | 8.41 | 19.47
19:35:00 | 52 | 8.41 | 19.55
19:36:00 | 51 | 8.41 | 19.55
19:37:00 | 52 | 8.41 | 19.47
19:38:00 | 52 | 8.41 | 19.55
19:39:00 | 52 | 8.41 | 19.55
19:40:00 | 52 | 8.41 | 19.55
19:41:00 | 52 | 8.41 | 19.55
19:42:00 | 52 | 8.41 | 19.55
19:43:00 | 52 | 8.41 | 19.55
19:44:00 | 52 | 8.41 | 19.55
19:45:00 | 52 | 8.41 | 19.55
19:46:00 | 52 | 8.41 | 19.55
19:47:00 | 52 | 8.41 | 19.55
19:48:00 | 52 | 8.41 | 19.55
19:49:00 | 51 | 8.41 | 19.55
19:50:00 | 52 | 8.41 | 19.55
19:51:00 | 52 | 8.41 | 19.55
19:52:00 | 52 | 8.41 | 19.55
19:53:00 | 52 | 8.41 | 19.55
19:54:00 | 51 | 8.41 | 19.55
19:55:00 | 51 | 8.41 | 19.55
19:56:00 | 51 | 8.41 | 19.55
19:57:00 | 52 | 8.41 | 19.55
19:58:00 | 52 | 8.41 | 19.55
19:59:00 | 52 | 8.41 | 19.55
20:00:00 | 52 | 8.41 | 19.55
20:01:00 | 52 | 8.41 | 19.55
20:02:00 | 52 | 8.41 | 19.55
20:03:00 | 52 | 8.41 | 19.55
20:04:00 | 52 | 8.41 | 19.55
20:05:00 | 52 | 8.4 | 19.63
20:06:00 | 52 | 8.41 | 19.55
20:07:00 | 52 | 8.4 | 19.63
20:08:00 | 52 | 8.4 | 19.63
20:09:00 | 52 | 8.41 | 19.55
20:10:00 | 52 | 8.4 | 19.63
20:11:00 | 52 | 8.4 | 19.63
20:12:00 | 52 | 8.4 | 19.63
20:13:00 | 52 | 8.4 | 19.63
20:14:00 | 52 | 8.4 | 19.63
20:15:00 | 52 | 8.4 | 19.63
20:16:00 | 51 | 8.4 | 19.63
20:17:00 | 52 | 8.4 | 19.63
20:18:00 | 52 | 8.4 | 19.63
20:19:00 | 52 | 8.4 | 19.63
20:20:00 | 52 | 8.4 | 19.63
20:21:00 | 52 | 8.4 | 19.63
20:22:00 | 52 | 8.4 | 19.63
20:23:00 | 52 | 8.4 | 19.63
20:24:00 | 52 | 8.4 | 19.63
20:25:00 | 52 | 8.4 | 19.63
20:26:00 | 52 | 8.4 | 19.63
20:27:00 | 52 | 8.4 | 19.63
20:28:00 | 52 | 8.4 | 19.63
20:29:00 | 52 | 8.4 | 19.63
20:30:00 | 52 | 8.4 | 19.63
20:31:00 | 52 | 8.4 | 19.63
20:32:00 | 51 | 8.4 | 19.63
20:33:00 | 52 | 8.4 | 19.63
20:34:00 | 51 | 8.4 | 19.63
20:35:00 | 52 | 8.4 | 19.63
20:36:00 | 52 | 8.4 | 19.63
20:37:00 | 51 | 8.4 | 19.63
20:38:00 | 52 | 8.39 | 19.72
20:39:00 | 52 | 8.39 | 19.72
20:40:00 | 52 | 8.39 | 19.72
20:41:00 | 52 | 8.4 | 19.63
20:42:00 | 52 | 8.39 | 19.72
20:43:00 | 52 | 8.39 | 19.72
20:44:00 | 52 | 8.39 | 19.72
20:45:00 | 52 | 8.39 | 19.72
20:46:00 | 52 | 8.39 | 19.72
20:47:00 | 52 | 8.39 | 19.72
20:48:00 | 51 | 8.39 | 19.72
20:49:00 | 52 | 8.39 | 19.72
20:50:00 | 52 | 8.39 | 19.72
20:51:00 | 52 | 8.39 | 19.72
20:52:00 | 52 | 8.39 | 19.72
20:53:00 | 52 | 8.39 | 19.72
20:54:00 | 52 | 8.39 | 19.72
20:55:00 | 52 | 8.39 | 19.72
20:56:00 | 52 | 8.39 | 19.72
20:57:00 | 52 | 8.39 | 19.72
20:58:00 | 52 | 8.39 | 19.72
20:59:00 | 52 | 8.39 | 19.72
21:00:00 | 52 | 8.39 | 19.72
21:01:00 | 52 | 8.39 | 19.72
21:02:00 | 51 | 8.39 | 19.72
21:03:00 | 52 | 8.39 | 19.72
21:04:00 | 51 | 8.39 | 19.72
21:05:00 | 52 | 8.39 | 19.72
21:06:00 | 52 | 8.39 | 19.72
21:07:00 | 52 | 8.39 | 19.72
21:08:00 | 52 | 8.39 | 19.72
21:09:00 | 52 | 8.39 | 19.72
21:10:00 | 52 | 8.39 | 19.72
21:11:00 | 52 | 8.39 | 19.72
21:12:00 | 52 | 8.39 | 19.72
21:13:00 | 52 | 8.39 | 19.72
21:14:00 | 52 | 8.39 | 19.72
21:15:00 | 52 | 8.39 | 19.72
21:16:00 | 52 | 8.39 | 19.72
21:17:00 | 52 | 8.39 | 19.72
21:18:00 | 52 | 8.38 | 19.81
21:19:00 | 52 | 8.38 | 19.81
21:20:00 | 52 | 8.38 | 19.81
21:21:00 | 52 | 8.38 | 19.81
21:22:00 | 51 | 8.38 | 19.81
21:23:00 | 52 | 8.39 | 19.72
21:24:00 | 52 | 8.38 | 19.81
21:25:00 | 52 | 8.39 | 19.72
21:26:00 | 52 | 8.38 | 19.81
21:27:00 | 51 | 8.38 | 19.81
21:28:00 | 52 | 8.38 | 19.81
21:29:00 | 51 | 8.38 | 19.81
21:30:00 | 52 | 8.38 | 19.81
21:31:00 | 52 | 8.38 | 19.81
21:32:00 | 51 | 8.38 | 19.81
21:33:00 | 52 | 8.38 | 19.81
21:34:00 | 52 | 8.38 | 19.81
21:35:00 | 52 | 8.38 | 19.81
21:36:00 | 52 | 8.38 | 19.81
21:37:00 | 52 | 8.38 | 19.81
21:38:00 | 52 | 8.38 | 19.81
21:39:00 | 52 | 8.38 | 19.81
21:40:00 | 52 | 8.38 | 19.81
21:41:00 | 52 | 8.38 | 19.81
21:42:00 | 52 | 8.38 | 19.81
21:43:00 | 52 | 8.38 | 19.81
21:44:00 | 52 | 8.38 | 19.81
21:45:00 | 52 | 8.38 | 19.89
21:46:00 | 52 | 8.38 | 19.89
21:47:00 | 52 | 8.38 | 19.81
21:48:00 | 52 | 8.38 | 19.89
21:49:00 | 52 | 8.38 | 19.89
21:50:00 | 52 | 8.38 | 19.89
21:51:00 | 52 | 8.38 | 19.89
21:52:00 | 52 | 8.38 | 19.89
21:53:00 | 52 | 8.38 | 19.89
21:54:00 | 52 | 8.38 | 19.89
21:55:00 | 52 | 8.38 | 19.89
21:56:00 | 52 | 8.38 | 19.89
21:57:00 | 52 | 8.38 | 19.89
21:58:00 | 52 | 8.38 | 19.89
21:59:00 | 52 | 8.38 | 19.89
22:00:00 | 52 | 8.38 | 19.89
22:01:00 | 52 | 8.38 | 19.89
22:02:00 | 52 | 8.38 | 19.89
22:03:00 | 52 | 8.38 | 19.89
22:04:00 | 52 | 8.38 | 19.89
22:05:00 | 51 | 8.38 | 19.89
22:06:00 | 52 | 8.38 | 19.89
22:07:00 | 52 | 8.38 | 19.89
22:08:00 | 52 | 8.38 | 19.89
22:09:00 | 52 | 8.38 | 19.89
22:10:00 | 52 | 8.38 | 19.89
22:11:00 | 52 | 8.38 | 19.89
22:12:00 | 52 | 8.38 | 19.89
22:13:00 | 52 | 8.38 | 19.89
22:14:00 | 52 | 8.38 | 19.89
22:15:00 | 52 | 8.38 | 19.89
22:16:00 | 52 | 8.38 | 19.89
22:17:00 | 52 | 8.38 | 19.89
22:18:00 | 52 | 8.38 | 19.89
22:19:00 | 51 | 8.38 | 19.89
22:20:00 | 52 | 8.38 | 19.89
22:21:00 | 52 | 8.38 | 19.89
22:22:00 | 52 | 8.38 | 19.89
22:23:00 | 52 | 8.37 | 19.98
22:24:00 | 52 | 8.37 | 19.98
22:25:00 | 52 | 8.37 | 19.98
22:26:00 | 52 | 8.37 | 19.98
22:27:00 | 52 | 8.37 | 19.98
22:28:00 | 52 | 8.37 | 19.98
22:29:00 | 52 | 8.37 | 19.98
22:30:00 | 52 | 8.37 | 19.98
22:31:00 | 51 | 8.37 | 19.98
22:32:00 | 52 | 8.37 | 19.98
22:33:00 | 52 | 8.37 | 19.98
22:34:00 | 52 | 8.37 | 19.98
22:35:00 | 52 | 8.37 | 19.98
22:36:00 | 52 | 8.37 | 19.98
22:37:00 | 52 | 8.37 | 19.98
22:38:00 | 52 | 8.37 | 19.98
22:39:00 | 52 | 8.37 | 19.98
22:40:00 | 52 | 8.37 | 19.98
22:41:00 | 52 | 8.37 | 19.98
22:42:00 | 52 | 8.37 | 19.98
22:43:00 | 52 | 8.37 | 19.98
22:44:00 | 52 | 8.37 | 19.98
22:45:00 | 51 | 8.37 | 19.98
22:46:00 | 52 | 8.37 | 19.98
22:47:00 | 52 | 8.37 | 19.98
22:48:00 | 52 | 8.37 | 19.98
22:49:00 | 52 | 8.37 | 19.98
22:50:00 | 52 | 8.37 | 19.98
22:51:00 | 52 | 8.37 | 19.98
22:52:00 | 52 | 8.37 | 19.98
22:53:00 | 52 | 8.37 | 19.98
22:54:00 | 52 | 8.37 | 19.98
22:55:00 | 52 | 8.37 | 19.98
22:56:00 | 52 | 8.36 | 20.06
22:57:00 | 52 | 8.36 | 20.06
22:58:00 | 52 | 8.36 | 20.06
22:59:00 | 52 | 8.37 | 19.98
23:00:00 | 52 | 8.36 | 20.06
23:01:00 | 52 | 8.36 | 20.06
23:02:00 | 52 | 8.36 | 20.06
23:03:00 | 52 | 8.36 | 20.06
23:04:00 | 52 | 8.36 | 20.06
23:05:00 | 52 | 8.36 | 20.06
23:06:00 | 51 | 8.36 | 20.06
23:07:00 | 52 | 8.36 | 20.06
23:08:00 | 52 | 8.36 | 20.06
23:09:00 | 52 | 8.36 | 20.06
23:10:00 | 52 | 8.36 | 20.06
23:11:00 | 52 | 8.36 | 20.06
23:12:00 | 52 | 8.36 | 20.06
23:13:00 | 51 | 8.36 | 20.06
23:14:00 | 52 | 8.36 | 20.06
23:15:00 | 52 | 8.36 | 20.06
23:16:00 | 52 | 8.36 | 20.06
23:17:00 | 52 | 8.36 | 20.06
23:18:00 | 52 | 8.36 | 20.06
23:19:00 | 52 | 8.36 | 20.06
23:20:00 | 52 | 8.36 | 20.06
23:21:00 | 52 | 8.36 | 20.06
23:22:00 | 52 | 8.36 | 20.06
23:23:00 | 52 | 8.36 | 20.06
23:24:00 | 52 | 8.36 | 20.06
23:25:00 | 52 | 8.36 | 20.06
23:26:00 | 52 | 8.36 | 20.06
23:27:00 | 52 | 8.36 | 20.06
23:28:00 | 52 | 8.36 | 20.06
23:29:00 | 52 | 8.36 | 20.06
23:30:00 | 52 | 8.36 | 20.06
23:31:00 | 51 | 8.36 | 20.06
23:32:00 | 52 | 8.36 | 20.06
23:33:00 | 52 | 8.36 | 20.06
23:34:00 | 51 | 8.36 | 20.06
23:35:00 | 52 | 8.36 | 20.06
23:36:00 | 52 | 8.36 | 20.06
23:37:00 | 52 | 8.36 | 20.06
23:38:00 | 52 | 8.35 | 20.15
23:39:00 | 51 | 8.35 | 20.15
23:40:00 | 52 | 8.35 | 20.15
23:41:00 | 52 | 8.35 | 20.15
23:42:00 | 52 | 8.35 | 20.15
23:43:00 | 52 | 8.35 | 20.15
23:44:00 | 52 | 8.35 | 20.15
23:45:00 | 51 | 8.35 | 20.15
23:46:00 | 52 | 8.35 | 20.15
23:47:00 | 52 | 8.35 | 20.15
23:48:00 | 52 | 8.35 | 20.15
23:49:00 | 52 | 8.35 | 20.15
23:50:00 | 51 | 8.35 | 20.15
23:51:00 | 51 | 8.35 | 20.15
23:52:00 | 52 | 8.35 | 20.15
23:53:00 | 52 | 8.35 | 20.15
23:54:00 | 52 | 8.35 | 20.15
23:55:00 | 52 | 8.35 | 20.15
23:56:00 | 52 | 8.35 | 20.15
23:57:00 | 52 | 8.35 | 20.15
23:58:00 | 52 | 8.35 | 20.15
23:59:00 | 52 | 8.34 | 20.24
24:00:00 | 52 | 8.35 | 20.15
24:01:00 | 52 | 8.35 | 20.15
24:02:00 | 52 | 8.34 | 20.24
24:03:00 | 52 | 8.34 | 20.24
24:04:00 | 52 | 8.34 | 20.24
24:05:00 | 52 | 8.35 | 20.15
24:06:00 | 51 | 8.34 | 20.24
24:07:00 | 52 | 8.34 | 20.24
24:08:00 | 52 | 8.34 | 20.24
24:09:00 | 51 | 8.34 | 20.24
24:10:00 | 52 | 8.34 | 20.24
24:11:00 | 52 | 8.34 | 20.24
24:12:00 | 52 | 8.34 | 20.24
24:13:00 | 52 | 8.34 | 20.24
24:14:00 | 52 | 8.34 | 20.24
24:15:00 | 52 | 8.34 | 20.24
24:16:00 | 52 | 8.34 | 20.24
24:17:00 | 52 | 8.34 | 20.24
24:18:00 | 51 | 8.34 | 20.24
24:19:00 | 52 | 8.34 | 20.24
24:20:00 | 52 | 8.34 | 20.24
24:21:00 | 52 | 8.34 | 20.24
24:22:00 | 52 | 8.34 | 20.24
24:23:00 | 52 | 8.34 | 20.24
24:24:00 | 52 | 8.34 | 20.24
24:25:00 | 52 | 8.34 | 20.24
24:26:00 | 52 | 8.34 | 20.24
24:27:00 | 52 | 8.34 | 20.24
24:28:00 | 52 | 8.34 | 20.24
24:29:00 | 52 | 8.34 | 20.24
24:30:00 | 52 | 8.34 | 20.24
24:31:00 | 52 | 8.34 | 20.24
24:32:00 | 52 | 8.34 | 20.24
24:33:00 | 52 | 8.34 | 20.24
24:34:00 | 52 | 8.34 | 20.24
24:35:00 | 52 | 8.34 | 20.24
24:36:00 | 51 | 8.34 | 20.24
24:37:00 | 52 | 8.34 | 20.24
24:38:00 | 52 | 8.34 | 20.24
24:39:00 | 52 | 8.34 | 20.24
24:40:00 | 52 | 8.34 | 20.24
24:41:00 | 52 | 8.34 | 20.24
24:42:00 | 52 | 8.34 | 20.24
24:43:00 | 52 | 8.34 | 20.24
24:44:00 | 52 | 8.34 | 20.33
24:45:00 | 52 | 8.34 | 20.24
24:46:00 | 52 | 8.34 | 20.33
24:47:00 | 52 | 8.34 | 20.24
24:48:00 | 52 | 8.34 | 20.24
24:49:00 | 52 | 8.34 | 20.33
24:50:00 | 52 | 8.34 | 20.33
24:51:00 | 52 | 8.34 | 20.33
24:52:00 | 52 | 8.34 | 20.33
24:53:00 | 52 | 8.34 | 20.33
24:54:00 | 52 | 8.34 | 20.33
24:55:00 | 52 | 8.34 | 20.33
24:56:00 | 52 | 8.34 | 20.33
24:57:00 | 52 | 8.34 | 20.33
24:58:00 | 51 | 8.34 | 20.33
24:59:00 | 52 | 8.34 | 20.33
25:00:00 | 52 | 8.34 | 20.33
25:01:00 | 52 | 8.34 | 20.33
25:02:00 | 51 | 8.34 | 20.33
25:03:00 | 52 | 8.34 | 20.33
25:04:00 | 52 | 8.34 | 20.33
25:05:00 | 52 | 8.34 | 20.33
25:06:00 | 52 | 8.34 | 20.33
25:07:00 | 51 | 8.34 | 20.33
25:08:00 | 52 | 8.34 | 20.33
25:09:00 | 51 | 8.34 | 20.33
25:10:00 | 52 | 8.34 | 20.33
25:11:00 | 52 | 8.34 | 20.33
25:12:00 | 52 | 8.34 | 20.33
25:13:00 | 52 | 8.34 | 20.33
25:14:00 | 52 | 8.34 | 20.33
25:15:00 | 51 | 8.34 | 20.33
25:16:00 | 52 | 8.34 | 20.33
25:17:00 | 52 | 8.34 | 20.33
25:18:00 | 52 | 8.34 | 20.33
25:19:00 | 52 | 8.34 | 20.33
25:20:00 | 52 | 8.34 | 20.33
25:21:00 | 52 | 8.34 | 20.33
25:22:00 | 52 | 8.34 | 20.33
25:23:00 | 51 | 8.34 | 20.33
25:24:00 | 52 | 8.34 | 20.33
25:25:00 | 52 | 8.34 | 20.33
25:26:00 | 52 | 8.34 | 20.33
25:27:00 | 52 | 8.34 | 20.33
25:28:00 | 52 | 8.34 | 20.33
25:29:00 | 51 | 8.34 | 20.33
25:30:00 | 52 | 8.34 | 20.33
25:31:00 | 52 | 8.34 | 20.33
25:32:00 | 52 | 8.34 | 20.33
25:33:00 | 52 | 8.34 | 20.33
25:34:00 | 52 | 8.34 | 20.33
25:35:00 | 52 | 8.33 | 20.42
25:36:00 | 51 | 8.33 | 20.42
25:37:00 | 52 | 8.34 | 20.33
25:38:00 | 52 | 8.33 | 20.42
25:39:00 | 52 | 8.33 | 20.42
25:40:00 | 52 | 8.33 | 20.42
25:41:00 | 52 | 8.33 | 20.42
25:42:00 | 52 | 8.33 | 20.42
25:43:00 | 51 | 8.33 | 20.42
25:44:00 | 52 | 8.33 | 20.42
25:45:00 | 52 | 8.33 | 20.42
25:46:00 | 52 | 8.33 | 20.42
25:47:00 | 51 | 8.33 | 20.42
25:48:00 | 52 | 8.33 | 20.42
25:49:00 | 52 | 8.33 | 20.42
25:50:00 | 52 | 8.33 | 20.42
25:51:00 | 52 | 8.33 | 20.42
25:52:00 | 52 | 8.33 | 20.42
25:53:00 | 52 | 8.33 | 20.42
25:54:00 | 51 | 8.33 | 20.42
25:55:00 | 52 | 8.33 | 20.42
25:56:00 | 52 | 8.33 | 20.42
25:57:00 | 52 | 8.33 | 20.42
25:58:00 | 52 | 8.33 | 20.42
25:59:00 | 52 | 8.33 | 20.42
26:00:00 | 52 | 8.33 | 20.42
26:01:00 | 51 | 8.33 | 20.42
26:02:00 | 52 | 8.33 | 20.42
26:03:00 | 52 | 8.33 | 20.42
26:04:00 | 52 | 8.33 | 20.42
26:05:00 | 52 | 8.33 | 20.42
26:06:00 | 51 | 8.33 | 20.42
26:07:00 | 52 | 8.33 | 20.42
26:08:00 | 51 | 8.33 | 20.42
26:09:00 | 52 | 8.33 | 20.42
26:10:00 | 52 | 8.33 | 20.42
26:11:00 | 52 | 8.33 | 20.42
26:12:00 | 52 | 8.33 | 20.42
26:13:00 | 52 | 8.33 | 20.42
26:14:00 | 52 | 8.33 | 20.42
26:15:00 | 52 | 8.33 | 20.42
26:16:00 | 51 | 8.33 | 20.42
26:17:00 | 52 | 8.33 | 20.42
26:18:00 | 52 | 8.33 | 20.42
26:19:00 | 52 | 8.33 | 20.42
26:20:00 | 52 | 8.33 | 20.42
26:21:00 | 52 | 8.33 | 20.42
26:22:00 | 52 | 8.33 | 20.42
26:23:00 | 52 | 8.33 | 20.42
26:24:00 | 52 | 8.32 | 20.51
26:25:00 | 51 | 8.33 | 20.42
26:26:00 | 52 | 8.32 | 20.51
26:27:00 | 52 | 8.32 | 20.51
26:28:00 | 52 | 8.32 | 20.51
26:29:00 | 51 | 8.33 | 20.42
26:30:00 | 52 | 8.33 | 20.42
26:31:00 | 52 | 8.32 | 20.51
26:32:00 | 52 | 8.32 | 20.51
26:33:00 | 52 | 8.32 | 20.51
26:34:00 | 52 | 8.32 | 20.51
26:35:00 | 51 | 8.32 | 20.51
26:36:00 | 51 | 8.32 | 20.51
26:37:00 | 52 | 8.32 | 20.51
26:38:00 | 52 | 8.32 | 20.51
26:39:00 | 51 | 8.32 | 20.51
26:40:00 | 52 | 8.32 | 20.51
26:41:00 | 51 | 8.32 | 20.51
26:42:00 | 52 | 8.32 | 20.51
26:43:00 | 51 | 8.32 | 20.51
26:44:00 | 51 | 8.32 | 20.51
26:45:00 | 52 | 8.32 | 20.51
26:46:00 | 51 | 8.32 | 20.51
26:47:00 | 52 | 8.32 | 20.51
26:48:00 | 52 | 8.32 | 20.51
26:49:00 | 52 | 8.32 | 20.51
26:50:00 | 52 | 8.32 | 20.51
26:51:00 | 52 | 8.32 | 20.6
26:52:00 | 52 | 8.32 | 20.51
26:53:00 | 52 | 8.32 | 20.51
26:54:00 | 52 | 8.32 | 20.51
26:55:00 | 52 | 8.32 | 20.51
26:56:00 | 51 | 8.32 | 20.51
26:57:00 | 52 | 8.32 | 20.51
26:58:00 | 52 | 8.32 | 20.51
26:59:00 | 52 | 8.32 | 20.51
27:00:00 | 52 | 8.32 | 20.51
27:01:00 | 52 | 8.32 | 20.51
27:02:00 | 52 | 8.32 | 20.51
27:03:00 | 52 | 8.32 | 20.51
27:04:00 | 52 | 8.32 | 20.51
27:05:00 | 52 | 8.32 | 20.6
27:06:00 | 52 | 8.32 | 20.51
27:07:00 | 52 | 8.32 | 20.51
27:08:00 | 52 | 8.32 | 20.51
27:09:00 | 52 | 8.32 | 20.51
27:10:00 | 52 | 8.32 | 20.51
27:11:00 | 52 | 8.32 | 20.6
27:12:00 | 52 | 8.32 | 20.6
27:13:00 | 52 | 8.32 | 20.6
27:14:00 | 52 | 8.32 | 20.6
27:15:00 | 51 | 8.32 | 20.6
27:16:00 | 52 | 8.32 | 20.6
27:17:00 | 52 | 8.32 | 20.6
27:18:00 | 52 | 8.32 | 20.6
27:19:00 | 52 | 8.32 | 20.6
27:20:00 | 52 | 8.32 | 20.6
27:21:00 | 52 | 8.32 | 20.6
27:22:00 | 52 | 8.32 | 20.6
27:23:00 | 52 | 8.32 | 20.6
27:24:00 | 52 | 8.32 | 20.6
27:25:00 | 52 | 8.32 | 20.6
27:26:00 | 52 | 8.32 | 20.6
27:27:00 | 52 | 8.32 | 20.6
27:28:00 | 52 | 8.32 | 20.6
27:29:00 | 51 | 8.32 | 20.6
27:30:00 | 51 | 8.32 | 20.6
27:31:00 | 52 | 8.32 | 20.6
27:32:00 | 52 | 8.32 | 20.6
27:33:00 | 52 | 8.32 | 20.6
27:34:00 | 52 | 8.32 | 20.6
27:35:00 | 52 | 8.32 | 20.6
27:36:00 | 52 | 8.32 | 20.6
27:37:00 | 52 | 8.32 | 20.6
27:38:00 | 52 | 8.32 | 20.6
27:39:00 | 52 | 8.32 | 20.6
27:40:00 | 51 | 8.32 | 20.6
27:41:00 | 52 | 8.32 | 20.6
27:42:00 | 52 | 8.32 | 20.6
27:43:00 | 52 | 8.32 | 20.6
27:44:00 | 52 | 8.32 | 20.6
27:45:00 | 52 | 8.32 | 20.6
27:46:00 | 52 | 8.32 | 20.6
27:47:00 | 52 | 8.32 | 20.6
27:48:00 | 52 | 8.32 | 20.6
27:49:00 | 52 | 8.32 | 20.6
27:50:00 | 52 | 8.32 | 20.6
27:51:00 | 52 | 8.32 | 20.6
27:52:00 | 52 | 8.31 | 20.69
27:53:00 | 52 | 8.32 | 20.6
27:54:00 | 52 | 8.32 | 20.6
27:55:00 | 52 | 8.31 | 20.69
27:56:00 | 52 | 8.31 | 20.69
27:57:00 | 52 | 8.31 | 20.69
27:58:00 | 52 | 8.32 | 20.6
27:59:00 | 52 | 8.31 | 20.69
28:00:00 | 52 | 8.31 | 20.69
28:01:00 | 52 | 8.31 | 20.69
28:02:00 | 52 | 8.31 | 20.69
28:03:00 | 52 | 8.31 | 20.69
28:04:00 | 52 | 8.31 | 20.69
28:05:00 | 51 | 8.31 | 20.69
28:06:00 | 52 | 8.31 | 20.69
28:07:00 | 52 | 8.31 | 20.69
28:08:00 | 51 | 8.31 | 20.69
28:09:00 | 52 | 8.31 | 20.69
28:10:00 | 52 | 8.31 | 20.69
28:11:00 | 52 | 8.31 | 20.69
28:12:00 | 52 | 8.31 | 20.69
28:13:00 | 52 | 8.31 | 20.69
28:14:00 | 51 | 8.31 | 20.69
28:15:00 | 52 | 8.31 | 20.69
28:16:00 | 51 | 8.31 | 20.69
28:17:00 | 51 | 8.31 | 20.69
28:18:00 | 52 | 8.31 | 20.69
28:19:00 | 52 | 8.31 | 20.69
28:20:00 | 52 | 8.31 | 20.69
28:21:00 | 52 | 8.31 | 20.69
28:22:00 | 52 | 8.31 | 20.69
28:23:00 | 52 | 8.31 | 20.69
28:24:00 | 52 | 8.31 | 20.69
28:25:00 | 52 | 8.31 | 20.69
28:26:00 | 51 | 8.31 | 20.69
28:27:00 | 52 | 8.31 | 20.69
28:28:00 | 52 | 8.31 | 20.69
28:29:00 | 52 | 8.31 | 20.69
28:30:00 | 51 | 8.31 | 20.69
28:31:00 | 52 | 8.31 | 20.69
28:32:00 | 52 | 8.31 | 20.69
28:33:00 | 52 | 8.31 | 20.69
28:34:00 | 52 | 8.3 | 20.78
28:35:00 | 52 | 8.3 | 20.78
28:36:00 | 52 | 8.31 | 20.69
28:37:00 | 52 | 8.31 | 20.69
28:38:00 | 52 | 8.31 | 20.69
28:39:00 | 52 | 8.3 | 20.78
28:40:00 | 52 | 8.3 | 20.78
28:41:00 | 52 | 8.3 | 20.78
28:42:00 | 51 | 8.3 | 20.78
28:43:00 | 52 | 8.3 | 20.78
28:44:00 | 52 | 8.3 | 20.78
28:45:00 | 52 | 8.3 | 20.78
28:46:00 | 52 | 8.3 | 20.78
28:47:00 | 52 | 8.3 | 20.78
28:48:00 | 52 | 8.3 | 20.78
28:49:00 | 51 | 8.3 | 20.78
28:50:00 | 52 | 8.3 | 20.78
28:51:00 | 52 | 8.3 | 20.78
28:52:00 | 52 | 8.3 | 20.78
28:53:00 | 52 | 8.3 | 20.78
28:54:00 | 52 | 8.3 | 20.78
28:55:00 | 52 | 8.3 | 20.78
28:56:00 | 52 | 8.3 | 20.78
28:57:00 | 52 | 8.3 | 20.78
28:58:00 | 52 | 8.3 | 20.78
28:59:00 | 52 | 8.3 | 20.78
29:00:00 | 51 | 8.3 | 20.78
29:01:00 | 52 | 8.3 | 20.78
29:02:00 | 52 | 8.3 | 20.78
29:03:00 | 52 | 8.3 | 20.78
29:04:00 | 51 | 8.3 | 20.78
29:05:00 | 52 | 8.3 | 20.78
29:06:00 | 51 | 8.3 | 20.78
29:07:00 | 52 | 8.3 | 20.78
29:08:00 | 52 | 8.3 | 20.78
29:09:00 | 52 | 8.3 | 20.78
29:10:00 | 52 | 8.3 | 20.78
29:11:00 | 52 | 8.3 | 20.78
29:12:00 | 52 | 8.3 | 20.78
29:13:00 | 51 | 8.3 | 20.78
29:14:00 | 52 | 8.3 | 20.78
29:15:00 | 52 | 8.3 | 20.78
29:16:00 | 52 | 8.3 | 20.78
29:17:00 | 52 | 8.3 | 20.78
29:18:00 | 52 | 8.3 | 20.78
29:19:00 | 52 | 8.3 | 20.78
29:20:00 | 52 | 8.3 | 20.78
29:21:00 | 52 | 8.3 | 20.78
29:22:00 | 52 | 8.3 | 20.78
29:23:00 | 52 | 8.3 | 20.78
29:24:00 | 51 | 8.3 | 20.78
29:25:00 | 52 | 8.3 | 20.78
29:26:00 | 52 | 8.3 | 20.78
29:27:00 | 52 | 8.3 | 20.78
29:28:00 | 52 | 8.3 | 20.78
29:29:00 | 52 | 8.3 | 20.78
29:30:00 | 51 | 8.3 | 20.78
29:31:00 | 52 | 8.3 | 20.78
29:32:00 | 52 | 8.29 | 20.87
29:33:00 | 51 | 8.29 | 20.87
29:34:00 | 52 | 8.29 | 20.87
29:35:00 | 52 | 8.29 | 20.87
29:36:00 | 52 | 8.29 | 20.87
29:37:00 | 52 | 8.3 | 20.78
29:38:00 | 52 | 8.3 | 20.78
29:39:00 | 52 | 8.29 | 20.87
29:40:00 | 51 | 8.29 | 20.87
29:41:00 | 52 | 8.29 | 20.87
29:42:00 | 52 | 8.29 | 20.87
29:43:00 | 52 | 8.29 | 20.87
29:44:00 | 51 | 8.29 | 20.87
29:45:00 | 52 | 8.29 | 20.87
29:46:00 | 51 | 8.29 | 20.87
29:47:00 | 52 | 8.29 | 20.87
29:48:00 | 52 | 8.29 | 20.87
29:49:00 | 52 | 8.29 | 20.87
29:50:00 | 52 | 8.29 | 20.87
29:51:00 | 52 | 8.29 | 20.87
29:52:00 | 52 | 8.29 | 20.87
29:53:00 | 52 | 8.29 | 20.87
29:54:00 | 52 | 8.29 | 20.87
29:55:00 | 52 | 8.29 | 20.87
29:56:00 | 52 | 8.29 | 20.87
29:57:00 | 52 | 8.29 | 20.87
29:58:00 | 52 | 8.29 | 20.87
29:59:00 | 52 | 8.29 | 20.87
30:00:00 | 52 | 8.29 | 20.87
30:01:00 | 52 | 8.29 | 20.87
30:02:00 | 52 | 8.29 | 20.87
30:03:00 | 52 | 8.29 | 20.87
30:04:00 | 52 | 8.29 | 20.87
30:05:00 | 51 | 8.29 | 20.87
30:06:00 | 51 | 8.29 | 20.87
30:07:00 | 52 | 8.29 | 20.87
30:08:00 | 52 | 8.29 | 20.96
30:09:00 | 52 | 8.29 | 20.87
30:10:00 | 52 | 8.29 | 20.96
30:11:00 | 52 | 8.29 | 20.87
30:12:00 | 52 | 8.29 | 20.87
30:13:00 | 52 | 8.29 | 20.87
30:14:00 | 52 | 8.29 | 20.96
30:15:00 | 52 | 8.29 | 20.96
30:16:00 | 52 | 8.29 | 20.96
30:17:00 | 51 | 8.29 | 20.96
30:18:00 | 52 | 8.29 | 20.96
30:19:00 | 52 | 8.29 | 20.96
30:20:00 | 52 | 8.29 | 20.96
30:21:00 | 52 | 8.29 | 20.96
30:22:00 | 52 | 8.29 | 20.96
30:23:00 | 52 | 8.29 | 20.96
30:24:00 | 52 | 8.29 | 20.96
30:25:00 | 51 | 8.29 | 20.96
30:26:00 | 52 | 8.29 | 20.96
30:27:00 | 52 | 8.29 | 20.96
30:28:00 | 52 | 8.29 | 20.96
30:29:00 | 52 | 8.29 | 20.96
30:30:00 | 51 | 8.29 | 20.96
30:31:00 | 52 | 8.29 | 20.96
30:32:00 | 52 | 8.29 | 20.96
30:33:00 | 52 | 8.29 | 20.96
30:34:00 | 52 | 8.29 | 20.96
30:35:00 | 52 | 8.29 | 20.96
30:36:00 | 52 | 8.29 | 20.96
30:37:00 | 52 | 8.29 | 20.96
30:38:00 | 52 | 8.29 | 20.96
30:39:00 | 52 | 8.29 | 20.96
30:40:00 | 52 | 8.29 | 20.96
30:41:00 | 52 | 8.29 | 20.96
30:42:00 | 52 | 8.29 | 20.96
30:43:00 | 52 | 8.29 | 20.96
30:44:00 | 52 | 8.29 | 20.96
30:45:00 | 52 | 8.29 | 20.96
30:46:00 | 52 | 8.29 | 20.96
30:47:00 | 52 | 8.29 | 20.96
30:48:00 | 52 | 8.29 | 20.96
30:49:00 | 52 | 8.29 | 20.96
30:50:00 | 52 | 8.29 | 20.96
30:51:00 | 52 | 8.29 | 20.96
30:52:00 | 52 | 8.29 | 20.96
30:53:00 | 52 | 8.29 | 20.96
30:54:00 | 52 | 8.29 | 20.96
30:55:00 | 52 | 8.29 | 20.96
30:56:00 | 52 | 8.29 | 20.96
30:57:00 | 52 | 8.29 | 20.96
30:58:00 | 52 | 8.29 | 20.96
30:59:00 | 51 | 8.29 | 20.96
31:00:00 | 52 | 8.29 | 20.96
31:01:00 | 52 | 8.29 | 20.96
31:02:00 | 52 | 8.29 | 20.96
31:03:00 | 52 | 8.29 | 20.96
31:04:00 | 52 | 8.29 | 20.96
31:05:00 | 52 | 8.29 | 20.96
31:06:00 | 52 | 8.29 | 20.96
31:07:00 | 52 | 8.29 | 20.96
31:08:00 | 52 | 8.29 | 20.96
31:09:00 | 52 | 8.29 | 20.96
31:10:00 | 52 | 8.29 | 20.96
31:11:00 | 52 | 8.29 | 20.96
31:12:00 | 52 | 8.29 | 20.96
31:13:00 | 52 | 8.29 | 20.96
31:14:00 | 52 | 8.28 | 21.05
31:15:00 | 52 | 8.28 | 21.05
31:16:00 | 52 | 8.28 | 21.05
31:17:00 | 52 | 8.28 | 21.05
31:18:00 | 52 | 8.28 | 21.05
31:19:00 | 52 | 8.28 | 21.05
31:20:00 | 52 | 8.28 | 21.05
31:21:00 | 52 | 8.28 | 21.05
31:22:00 | 52 | 8.28 | 21.05
31:23:00 | 51 | 8.28 | 21.05
31:24:00 | 52 | 8.28 | 21.05
31:25:00 | 52 | 8.28 | 21.05
31:26:00 | 52 | 8.28 | 21.05
31:27:00 | 51 | 8.28 | 21.05
31:28:00 | 52 | 8.28 | 21.05
31:29:00 | 52 | 8.28 | 21.05
31:30:00 | 52 | 8.28 | 21.05
31:31:00 | 52 | 8.28 | 21.05
31:32:00 | 51 | 8.28 | 21.05
31:33:00 | 51 | 8.28 | 21.05
31:34:00 | 52 | 8.28 | 21.05
31:35:00 | 52 | 8.28 | 21.05
31:36:00 | 52 | 8.28 | 21.05
31:37:00 | 52 | 8.28 | 21.05
31:38:00 | 52 | 8.28 | 21.05
31:39:00 | 52 | 8.28 | 21.05
31:40:00 | 52 | 8.28 | 21.05
31:41:00 | 52 | 8.28 | 21.05
31:42:00 | 51 | 8.28 | 21.05
31:43:00 | 52 | 8.28 | 21.05
31:44:00 | 51 | 8.28 | 21.05
31:45:00 | 52 | 8.28 | 21.05
31:46:00 | 52 | 8.28 | 21.05
31:47:00 | 52 | 8.28 | 21.05
31:48:00 | 52 | 8.28 | 21.05
31:49:00 | 52 | 8.28 | 21.05
31:50:00 | 52 | 8.28 | 21.05
31:51:00 | 52 | 8.28 | 21.05
31:52:00 | 52 | 8.28 | 21.05
31:53:00 | 52 | 8.28 | 21.05
31:54:00 | 52 | 8.28 | 21.05
31:55:00 | 52 | 8.28 | 21.05
31:56:00 | 52 | 8.28 | 21.05
31:57:00 | 52 | 8.28 | 21.05
31:58:00 | 52 | 8.28 | 21.05
31:59:00 | 52 | 8.28 | 21.05
32:00:00 | 52 | 8.28 | 21.05
32:01:00 | 52 | 8.28 | 21.05
32:02:00 | 52 | 8.28 | 21.05
32:03:00 | 52 | 8.28 | 21.05
32:04:00 | 52 | 8.28 | 21.05
32:05:00 | 52 | 8.28 | 21.05
32:06:00 | 52 | 8.28 | 21.05
32:07:00 | 52 | 8.28 | 21.05
32:08:00 | 52 | 8.27 | 21.14
32:09:00 | 51 | 8.28 | 21.05
32:10:00 | 52 | 8.27 | 21.14
32:11:00 | 52 | 8.27 | 21.14
32:12:00 | 52 | 8.27 | 21.14
32:13:00 | 52 | 8.27 | 21.14
32:14:00 | 52 | 8.27 | 21.14
32:15:00 | 52 | 8.27 | 21.14
32:16:00 | 52 | 8.27 | 21.14
32:17:00 | 52 | 8.27 | 21.14
32:18:00 | 52 | 8.27 | 21.14
32:19:00 | 52 | 8.27 | 21.14
32:20:00 | 52 | 8.27 | 21.14
32:21:00 | 51 | 8.27 | 21.14
32:22:00 | 52 | 8.27 | 21.14
32:23:00 | 51 | 8.27 | 21.14
32:24:00 | 52 | 8.27 | 21.14
32:25:00 | 52 | 8.27 | 21.14
32:26:00 | 52 | 8.27 | 21.14
32:27:00 | 52 | 8.27 | 21.14
32:28:00 | 52 | 8.27 | 21.14
32:29:00 | 52 | 8.27 | 21.14
32:30:00 | 52 | 8.27 | 21.14
32:31:00 | 52 | 8.27 | 21.14
32:32:00 | 52 | 8.27 | 21.14
32:33:00 | 52 | 8.27 | 21.14
32:34:00 | 52 | 8.27 | 21.14
32:35:00 | 51 | 8.27 | 21.14
32:36:00 | 52 | 8.27 | 21.14
32:37:00 | 51 | 8.27 | 21.14
32:38:00 | 51 | 8.27 | 21.14
32:39:00 | 52 | 8.27 | 21.14
32:40:00 | 52 | 8.27 | 21.14
32:41:00 | 52 | 8.27 | 21.14
32:42:00 | 51 | 8.27 | 21.14
32:43:00 | 52 | 8.27 | 21.14
32:44:00 | 52 | 8.27 | 21.14
32:45:00 | 52 | 8.27 | 21.14
32:46:00 | 51 | 8.27 | 21.14
32:47:00 | 51 | 8.27 | 21.14
32:48:00 | 52 | 8.27 | 21.14
32:49:00 | 52 | 8.27 | 21.14
32:50:00 | 52 | 8.27 | 21.14
32:51:00 | 52 | 8.27 | 21.14
32:52:00 | 52 | 8.27 | 21.14
32:53:00 | 51 | 8.27 | 21.14
32:54:00 | 52 | 8.27 | 21.14
32:55:00 | 51 | 8.27 | 21.14
32:56:00 | 51 | 8.27 | 21.14
32:57:00 | 52 | 8.27 | 21.14
32:58:00 | 52 | 8.27 | 21.14
32:59:00 | 52 | 8.27 | 21.14
33:00:00 | 52 | 8.27 | 21.14
33:01:00 | 52 | 8.27 | 21.14
33:02:00 | 52 | 8.27 | 21.14
33:03:00 | 52 | 8.27 | 21.14
33:04:00 | 52 | 8.27 | 21.14
33:05:00 | 52 | 8.27 | 21.14
33:06:00 | 51 | 8.27 | 21.14
33:07:00 | 52 | 8.27 | 21.14
33:08:00 | 52 | 8.27 | 21.14
33:09:00 | 52 | 8.27 | 21.14
33:10:00 | 52 | 8.27 | 21.14
33:11:00 | 52 | 8.27 | 21.14
33:12:00 | 51 | 8.27 | 21.14
33:13:00 | 52 | 8.27 | 21.14
33:14:00 | 51 | 8.26 | 21.23
33:15:00 | 51 | 8.27 | 21.14
33:16:00 | 52 | 8.27 | 21.14
33:17:00 | 52 | 8.27 | 21.14
33:18:00 | 52 | 8.26 | 21.23
33:19:00 | 52 | 8.27 | 21.14
33:20:00 | 51 | 8.27 | 21.14
33:21:00 | 52 | 8.27 | 21.14
33:22:00 | 52 | 8.26 | 21.23
33:23:00 | 52 | 8.26 | 21.23
33:24:00 | 51 | 8.26 | 21.23
33:25:00 | 52 | 8.26 | 21.23
33:26:00 | 52 | 8.26 | 21.23
33:27:00 | 52 | 8.26 | 21.23
33:28:00 | 52 | 8.26 | 21.23
33:29:00 | 52 | 8.26 | 21.23
33:30:00 | 52 | 8.26 | 21.23
33:31:00 | 52 | 8.26 | 21.23
33:32:00 | 52 | 8.26 | 21.23
33:33:00 | 52 | 8.26 | 21.23
33:34:00 | 52 | 8.26 | 21.23
33:35:00 | 52 | 8.26 | 21.23
33:36:00 | 52 | 8.26 | 21.23
33:37:00 | 52 | 8.26 | 21.23
33:38:00 | 52 | 8.26 | 21.23
33:39:00 | 51 | 8.26 | 21.23
33:40:00 | 52 | 8.26 | 21.23
33:41:00 | 52 | 8.26 | 21.23
33:42:00 | 52 | 8.26 | 21.23
33:43:00 | 52 | 8.26 | 21.23
33:44:00 | 51 | 8.26 | 21.23
33:45:00 | 52 | 8.26 | 21.23
33:46:00 | 52 | 8.26 | 21.23
33:47:00 | 51 | 8.26 | 21.23
33:48:00 | 52 | 8.26 | 21.23
33:49:00 | 52 | 8.26 | 21.23
33:50:00 | 52 | 8.26 | 21.23
33:51:00 | 52 | 8.26 | 21.23
33:52:00 | 52 | 8.26 | 21.23
33:53:00 | 52 | 8.26 | 21.23
33:54:00 | 52 | 8.26 | 21.23
33:55:00 | 52 | 8.26 | 21.23
33:56:00 | 52 | 8.26 | 21.23
33:57:00 | 52 | 8.26 | 21.23
33:58:00 | 52 | 8.26 | 21.23
33:59:00 | 52 | 8.26 | 21.23
34:00:00 | 52 | 8.26 | 21.23
34:01:00 | 52 | 8.26 | 21.23
34:02:00 | 52 | 8.25 | 21.33
34:03:00 | 52 | 8.26 | 21.23
34:04:00 | 52 | 8.26 | 21.23
34:05:00 | 52 | 8.26 | 21.23
34:06:00 | 52 | 8.25 | 21.33
34:07:00 | 51 | 8.25 | 21.33
34:08:00 | 51 | 8.26 | 21.23
34:09:00 | 52 | 8.25 | 21.33
34:10:00 | 52 | 8.25 | 21.33
34:11:00 | 52 | 8.25 | 21.33
34:12:00 | 52 | 8.25 | 21.33
34:13:00 | 52 | 8.25 | 21.33
34:14:00 | 52 | 8.25 | 21.33
34:15:00 | 52 | 8.25 | 21.33
34:16:00 | 52 | 8.25 | 21.33
34:17:00 | 51 | 8.25 | 21.33
34:18:00 | 52 | 8.25 | 21.33
34:19:00 | 52 | 8.25 | 21.33
34:20:00 | 51 | 8.25 | 21.33
34:21:00 | 52 | 8.25 | 21.33
34:22:00 | 51 | 8.25 | 21.33
34:23:00 | 52 | 8.25 | 21.33
34:24:00 | 52 | 8.25 | 21.33
34:25:00 | 52 | 8.25 | 21.33
34:26:00 | 52 | 8.25 | 21.33
34:27:00 | 52 | 8.25 | 21.33
34:28:00 | 52 | 8.25 | 21.33
34:29:00 | 52 | 8.25 | 21.33
34:30:00 | 52 | 8.25 | 21.33
34:31:00 | 52 | 8.25 | 21.33
34:32:00 | 52 | 8.25 | 21.33
34:33:00 | 52 | 8.25 | 21.33
34:34:00 | 52 | 8.25 | 21.33
34:35:00 | 52 | 8.25 | 21.33
34:36:00 | 52 | 8.25 | 21.33
34:37:00 | 52 | 8.25 | 21.33
34:38:00 | 52 | 8.25 | 21.33
34:39:00 | 52 | 8.25 | 21.33
34:40:00 | 52 | 8.25 | 21.33
34:41:00 | 52 | 8.25 | 21.33
34:42:00 | 52 | 8.25 | 21.33
34:43:00 | 52 | 8.25 | 21.33
34:44:00 | 52 | 8.25 | 21.33
34:45:00 | 51 | 8.25 | 21.33
34:46:00 | 52 | 8.25 | 21.33
34:47:00 | 52 | 8.25 | 21.33
34:48:00 | 52 | 8.25 | 21.33
34:49:00 | 52 | 8.25 | 21.33
34:50:00 | 51 | 8.25 | 21.33
34:51:00 | 52 | 8.25 | 21.33
34:52:00 | 52 | 8.25 | 21.33
34:53:00 | 52 | 8.25 | 21.33
34:54:00 | 52 | 8.25 | 21.33
34:55:00 | 52 | 8.25 | 21.33
34:56:00 | 51 | 8.25 | 21.33
34:57:00 | 51 | 8.25 | 21.33
34:58:00 | 52 | 8.25 | 21.33
34:59:00 | 52 | 8.25 | 21.33
35:00:00 | 52 | 8.25 | 21.33
35:01:00 | 52 | 8.25 | 21.33
35:02:00 | 52 | 8.25 | 21.33
35:03:00 | 52 | 8.25 | 21.42
35:04:00 | 52 | 8.25 | 21.33
35:05:00 | 52 | 8.25 | 21.42
35:06:00 | 52 | 8.25 | 21.33
35:07:00 | 51 | 8.25 | 21.33
35:08:00 | 52 | 8.25 | 21.42
35:09:00 | 52 | 8.25 | 21.42
35:10:00 | 52 | 8.25 | 21.42
35:11:00 | 52 | 8.25 | 21.42
35:12:00 | 52 | 8.25 | 21.42
35:13:00 | 52 | 8.25 | 21.42
35:14:00 | 51 | 8.25 | 21.42
35:15:00 | 52 | 8.25 | 21.42
35:16:00 | 52 | 8.25 | 21.42
35:17:00 | 52 | 8.25 | 21.42
35:18:00 | 52 | 8.25 | 21.42
35:19:00 | 52 | 8.25 | 21.42
35:20:00 | 52 | 8.25 | 21.42
35:21:00 | 52 | 8.25 | 21.42
35:22:00 | 52 | 8.25 | 21.42
35:23:00 | 52 | 8.25 | 21.42
35:24:00 | 51 | 8.25 | 21.42
35:25:00 | 52 | 8.25 | 21.42
35:26:00 | 52 | 8.25 | 21.42
35:27:00 | 52 | 8.25 | 21.42
35:28:00 | 52 | 8.25 | 21.42
35:29:00 | 52 | 8.25 | 21.42
35:30:00 | 52 | 8.25 | 21.42
35:31:00 | 52 | 8.25 | 21.42
35:32:00 | 52 | 8.25 | 21.42
35:33:00 | 52 | 8.25 | 21.42
35:34:00 | 52 | 8.25 | 21.42
35:35:00 | 52 | 8.25 | 21.42
35:36:00 | 52 | 8.25 | 21.42
35:37:00 | 51 | 8.25 | 21.42
35:38:00 | 51 | 8.25 | 21.42
35:39:00 | 51 | 8.25 | 21.42
35:40:00 | 52 | 8.25 | 21.42
35:41:00 | 52 | 8.25 | 21.42
35:42:00 | 52 | 8.25 | 21.42
35:43:00 | 52 | 8.25 | 21.42
35:44:00 | 52 | 8.25 | 21.42
35:45:00 | 52 | 8.25 | 21.42
35:46:00 | 52 | 8.25 | 21.42
35:47:00 | 52 | 8.25 | 21.42
35:48:00 | 52 | 8.25 | 21.42
35:49:00 | 52 | 8.25 | 21.42
35:50:00 | 52 | 8.25 | 21.42
35:51:00 | 52 | 8.25 | 21.42
35:52:00 | 51 | 8.25 | 21.42
35:53:00 | 52 | 8.25 | 21.42
35:54:00 | 52 | 8.25 | 21.42
35:55:00 | 52 | 8.25 | 21.42
35:56:00 | 51 | 8.25 | 21.42
35:57:00 | 52 | 8.25 | 21.42
35:58:00 | 52 | 8.25 | 21.42
35:59:00 | 52 | 8.25 | 21.42
36:00:00 | 52 | 8.25 | 21.42
36:01:00 | 52 | 8.25 | 21.42
36:02:00 | 51 | 8.25 | 21.42
36:03:00 | 52 | 8.25 | 21.42
36:04:00 | 52 | 8.25 | 21.42
36:05:00 | 52 | 8.25 | 21.42
36:06:00 | 52 | 8.24 | 21.52
36:07:00 | 52 | 8.25 | 21.42
36:08:00 | 52 | 8.25 | 21.42
36:09:00 | 52 | 8.24 | 21.52
36:10:00 | 51 | 8.25 | 21.42
36:11:00 | 52 | 8.25 | 21.42
36:12:00 | 52 | 8.24 | 21.52
36:13:00 | 52 | 8.24 | 21.52
36:14:00 | 52 | 8.25 | 21.42
36:15:00 | 51 | 8.24 | 21.52
36:16:00 | 52 | 8.25 | 21.42
36:17:00 | 52 | 8.24 | 21.52
36:18:00 | 52 | 8.24 | 21.52
36:19:00 | 52 | 8.24 | 21.52
36:20:00 | 52 | 8.24 | 21.52
36:21:00 | 52 | 8.24 | 21.52
36:22:00 | 52 | 8.24 | 21.52
36:23:00 | 52 | 8.24 | 21.52
36:24:00 | 51 | 8.24 | 21.52
36:25:00 | 52 | 8.24 | 21.52
36:26:00 | 52 | 8.24 | 21.52
36:27:00 | 51 | 8.24 | 21.52
36:28:00 | 52 | 8.24 | 21.52
36:29:00 | 52 | 8.24 | 21.52
36:30:00 | 52 | 8.24 | 21.52
36:31:00 | 52 | 8.24 | 21.52
36:32:00 | 52 | 8.24 | 21.52
36:33:00 | 52 | 8.24 | 21.52
36:34:00 | 52 | 8.24 | 21.52
36:35:00 | 52 | 8.24 | 21.52
36:36:00 | 52 | 8.24 | 21.52
36:37:00 | 52 | 8.24 | 21.52
36:38:00 | 52 | 8.24 | 21.52
36:39:00 | 52 | 8.24 | 21.52
36:40:00 | 52 | 8.24 | 21.52
36:41:00 | 52 | 8.24 | 21.52
36:42:00 | 52 | 8.24 | 21.52
36:43:00 | 51 | 8.24 | 21.52
36:44:00 | 51 | 8.24 | 21.52
36:45:00 | 52 | 8.24 | 21.52
36:46:00 | 52 | 8.24 | 21.52
36:47:00 | 51 | 8.24 | 21.52
36:48:00 | 52 | 8.24 | 21.52
36:49:00 | 52 | 8.24 | 21.52
36:50:00 | 51 | 8.24 | 21.52
36:51:00 | 52 | 8.24 | 21.52
36:52:00 | 52 | 8.24 | 21.52
36:53:00 | 52 | 8.24 | 21.52
36:54:00 | 52 | 8.24 | 21.52
36:55:00 | 52 | 8.24 | 21.52
36:56:00 | 52 | 8.24 | 21.52
36:57:00 | 51 | 8.24 | 21.52
36:58:00 | 52 | 8.24 | 21.52
36:59:00 | 52 | 8.24 | 21.52
37:00:00 | 52 | 8.24 | 21.52
37:01:00 | 52 | 8.24 | 21.52
37:02:00 | 52 | 8.24 | 21.52
37:03:00 | 52 | 8.24 | 21.52
37:04:00 | 52 | 8.24 | 21.52
37:05:00 | 52 | 8.24 | 21.52
37:06:00 | 51 | 8.24 | 21.52
37:07:00 | 52 | 8.24 | 21.52
37:08:00 | 52 | 8.24 | 21.52
37:09:00 | 52 | 8.24 | 21.52
37:10:00 | 52 | 8.24 | 21.52
37:11:00 | 52 | 8.24 | 21.52
37:12:00 | 52 | 8.24 | 21.52
37:13:00 | 52 | 8.24 | 21.52
37:14:00 | 52 | 8.24 | 21.52
37:15:00 | 51 | 8.23 | 21.61
37:16:00 | 52 | 8.23 | 21.61
37:17:00 | 52 | 8.24 | 21.52
37:18:00 | 52 | 8.24 | 21.52
37:19:00 | 52 | 8.24 | 21.52
37:20:00 | 52 | 8.23 | 21.61
37:21:00 | 52 | 8.24 | 21.52
37:22:00 | 52 | 8.24 | 21.52
37:23:00 | 52 | 8.24 | 21.52
37:24:00 | 52 | 8.23 | 21.61
37:25:00 | 51 | 8.24 | 21.52
37:26:00 | 52 | 8.23 | 21.61
37:27:00 | 52 | 8.23 | 21.61
37:28:00 | 52 | 8.24 | 21.52
37:29:00 | 52 | 8.23 | 21.61
37:30:00 | 51 | 8.23 | 21.61
37:31:00 | 52 | 8.23 | 21.61
37:32:00 | 52 | 8.23 | 21.61
37:33:00 | 51 | 8.23 | 21.61
37:34:00 | 51 | 8.23 | 21.61
37:35:00 | 51 | 8.23 | 21.61
37:36:00 | 52 | 8.23 | 21.61
37:37:00 | 52 | 8.23 | 21.61
37:38:00 | 52 | 8.23 | 21.61
37:39:00 | 52 | 8.23 | 21.61
37:40:00 | 52 | 8.23 | 21.61
37:41:00 | 51 | 8.23 | 21.61
37:42:00 | 52 | 8.23 | 21.61
37:43:00 | 52 | 8.23 | 21.61
37:44:00 | 52 | 8.23 | 21.61
37:45:00 | 52 | 8.23 | 21.61
37:46:00 | 52 | 8.23 | 21.61
37:47:00 | 52 | 8.23 | 21.61
37:48:00 | 51 | 8.23 | 21.61
37:49:00 | 52 | 8.23 | 21.61
37:50:00 | 52 | 8.23 | 21.61
37:51:00 | 52 | 8.23 | 21.61
37:52:00 | 51 | 8.23 | 21.61
37:53:00 | 52 | 8.23 | 21.61
37:54:00 | 51 | 8.23 | 21.61
37:55:00 | 52 | 8.23 | 21.61
37:56:00 | 52 | 8.23 | 21.61
37:57:00 | 52 | 8.23 | 21.61
37:58:00 | 51 | 8.23 | 21.61
37:59:00 | 52 | 8.23 | 21.71
38:00:00 | 51 | 8.23 | 21.61
38:01:00 | 52 | 8.23 | 21.61
38:02:00 | 52 | 8.23 | 21.61
38:03:00 | 52 | 8.23 | 21.61
38:04:00 | 52 | 8.23 | 21.71
38:05:00 | 52 | 8.23 | 21.71
38:06:00 | 52 | 8.23 | 21.61
38:07:00 | 52 | 8.23 | 21.71
38:08:00 | 52 | 8.23 | 21.61
38:09:00 | 52 | 8.23 | 21.71
38:10:00 | 51 | 8.23 | 21.71
38:11:00 | 52 | 8.23 | 21.61
38:12:00 | 52 | 8.23 | 21.71
38:13:00 | 51 | 8.23 | 21.61
38:14:00 | 52 | 8.23 | 21.71
38:15:00 | 52 | 8.23 | 21.71
38:16:00 | 52 | 8.23 | 21.71
38:17:00 | 52 | 8.23 | 21.71
38:18:00 | 52 | 8.23 | 21.71
38:19:00 | 52 | 8.23 | 21.71
38:20:00 | 52 | 8.23 | 21.71
38:21:00 | 52 | 8.23 | 21.71
38:22:00 | 52 | 8.23 | 21.71
38:23:00 | 52 | 8.23 | 21.71
38:24:00 | 52 | 8.23 | 21.71
38:25:00 | 52 | 8.23 | 21.71
38:26:00 | 52 | 8.23 | 21.71
38:27:00 | 52 | 8.23 | 21.71
38:28:00 | 51 | 8.23 | 21.71
38:29:00 | 52 | 8.23 | 21.71
38:30:00 | 52 | 8.23 | 21.71
38:31:00 | 52 | 8.23 | 21.71
38:32:00 | 52 | 8.23 | 21.71
38:33:00 | 52 | 8.23 | 21.71
38:34:00 | 51 | 8.23 | 21.71
38:35:00 | 52 | 8.23 | 21.71
38:36:00 | 52 | 8.23 | 21.71
38:37:00 | 52 | 8.23 | 21.71
38:38:00 | 52 | 8.23 | 21.71
38:39:00 | 52 | 8.23 | 21.71
38:40:00 | 52 | 8.23 | 21.71
38:41:00 | 52 | 8.23 | 21.71
38:42:00 | 52 | 8.23 | 21.71
38:43:00 | 51 | 8.23 | 21.71
38:44:00 | 51 | 8.23 | 21.71
38:45:00 | 52 | 8.23 | 21.71
38:46:00 | 51 | 8.23 | 21.71
38:47:00 | 52 | 8.23 | 21.71
38:48:00 | 52 | 8.23 | 21.71
38:49:00 | 51 | 8.23 | 21.71
38:50:00 | 52 | 8.23 | 21.71
38:51:00 | 52 | 8.23 | 21.71
38:52:00 | 51 | 8.23 | 21.71
38:53:00 | 52 | 8.23 | 21.71
38:54:00 | 52 | 8.23 | 21.71
38:55:00 | 52 | 8.23 | 21.71
38:56:00 | 52 | 8.23 | 21.71
38:57:00 | 52 | 8.23 | 21.71
38:58:00 | 52 | 8.23 | 21.71
38:59:00 | 52 | 8.23 | 21.71
39:00:00 | 51 | 8.23 | 21.71
39:01:00 | 52 | 8.23 | 21.71
39:02:00 | 51 | 8.23 | 21.71
39:03:00 | 52 | 8.23 | 21.71
39:04:00 | 52 | 8.23 | 21.71
39:05:00 | 52 | 8.23 | 21.71
39:06:00 | 52 | 8.23 | 21.71
39:07:00 | 51 | 8.23 | 21.71
39:08:00 | 52 | 8.23 | 21.71
39:09:00 | 52 | 8.23 | 21.71
39:10:00 | 52 | 8.23 | 21.71
39:11:00 | 52 | 8.23 | 21.71
39:12:00 | 52 | 8.23 | 21.71
39:13:00 | 52 | 8.23 | 21.71
39:14:00 | 52 | 8.23 | 21.71
39:15:00 | 52 | 8.23 | 21.71
39:16:00 | 52 | 8.23 | 21.71
39:17:00 | 52 | 8.22 | 21.8
39:18:00 | 52 | 8.23 | 21.71
39:19:00 | 52 | 8.22 | 21.8
39:20:00 | 52 | 8.23 | 21.71
39:21:00 | 52 | 8.22 | 21.8
39:22:00 | 52 | 8.23 | 21.71
39:23:00 | 51 | 8.22 | 21.8
39:24:00 | 52 | 8.22 | 21.8
39:25:00 | 52 | 8.22 | 21.8
39:26:00 | 51 | 8.22 | 21.8
39:27:00 | 52 | 8.22 | 21.8
39:28:00 | 52 | 8.22 | 21.8
39:29:00 | 52 | 8.22 | 21.8
39:30:00 | 51 | 8.23 | 21.71
39:31:00 | 52 | 8.23 | 21.71
39:32:00 | 52 | 8.22 | 21.8
39:33:00 | 51 | 8.22 | 21.8
39:34:00 | 52 | 8.22 | 21.8
39:35:00 | 51 | 8.22 | 21.8
39:36:00 | 52 | 8.22 | 21.8
39:37:00 | 51 | 8.22 | 21.8
39:38:00 | 52 | 8.22 | 21.8
39:39:00 | 52 | 8.22 | 21.8
39:40:00 | 52 | 8.22 | 21.8
39:41:00 | 52 | 8.22 | 21.8
39:42:00 | 52 | 8.22 | 21.8
39:43:00 | 51 | 8.22 | 21.8
39:44:00 | 52 | 8.22 | 21.8
39:45:00 | 52 | 8.22 | 21.8
39:46:00 | 52 | 8.22 | 21.8
39:47:00 | 52 | 8.22 | 21.8
39:48:00 | 52 | 8.22 | 21.8
39:49:00 | 52 | 8.22 | 21.8
39:50:00 | 52 | 8.22 | 21.8
39:51:00 | 52 | 8.22 | 21.8
39:52:00 | 52 | 8.22 | 21.8
39:53:00 | 52 | 8.22 | 21.8
39:54:00 | 51 | 8.22 | 21.8
39:55:00 | 52 | 8.22 | 21.8
39:56:00 | 52 | 8.22 | 21.8
39:57:00 | 52 | 8.22 | 21.8
39:58:00 | 52 | 8.22 | 21.8
39:59:00 | 52 | 8.22 | 21.8
40:00:00 | 52 | 8.22 | 21.8
40:01:00 | 52 | 8.22 | 21.8
40:02:00 | 52 | 8.22 | 21.8
40:03:00 | 52 | 8.22 | 21.8
40:04:00 | 52 | 8.22 | 21.8
40:05:00 | 52 | 8.22 | 21.8
40:06:00 | 51 | 8.22 | 21.8
40:07:00 | 52 | 8.22 | 21.8
40:08:00 | 51 | 8.22 | 21.8
40:09:00 | 51 | 8.22 | 21.8
40:10:00 | 52 | 8.22 | 21.8
40:11:00 | 52 | 8.22 | 21.8
40:12:00 | 52 | 8.22 | 21.8
40:13:00 | 52 | 8.22 | 21.8
40:14:00 | 52 | 8.22 | 21.8
40:15:00 | 52 | 8.22 | 21.8
40:16:00 | 52 | 8.22 | 21.8
40:17:00 | 52 | 8.22 | 21.8
40:18:00 | 52 | 8.22 | 21.8
40:19:00 | 52 | 8.22 | 21.8
40:20:00 | 52 | 8.22 | 21.8
40:21:00 | 52 | 8.22 | 21.8
40:22:00 | 52 | 8.22 | 21.8
40:23:00 | 52 | 8.22 | 21.8
40:24:00 | 52 | 8.22 | 21.8
40:25:00 | 52 | 8.22 | 21.8
40:26:00 | 52 | 8.22 | 21.8
40:27:00 | 51 | 8.22 | 21.8
40:28:00 | 52 | 8.22 | 21.8
40:29:00 | 52 | 8.22 | 21.8
40:30:00 | 51 | 8.22 | 21.8
40:31:00 | 52 | 8.22 | 21.8
40:32:00 | 51 | 8.22 | 21.8
40:33:00 | 52 | 8.22 | 21.8
40:34:00 | 52 | 8.22 | 21.8
40:35:00 | 52 | 8.22 | 21.8
40:36:00 | 52 | 8.22 | 21.8
40:37:00 | 52 | 8.22 | 21.8
40:38:00 | 52 | 8.22 | 21.8
40:39:00 | 52 | 8.21 | 21.9
40:40:00 | 52 | 8.22 | 21.8
40:41:00 | 52 | 8.21 | 21.9
40:42:00 | 52 | 8.22 | 21.8
40:43:00 | 52 | 8.22 | 21.8
40:44:00 | 52 | 8.21 | 21.9
40:45:00 | 52 | 8.21 | 21.9
40:46:00 | 52 | 8.22 | 21.8
40:47:00 | 52 | 8.22 | 21.8
40:48:00 | 52 | 8.21 | 21.9
40:49:00 | 52 | 8.21 | 21.9
40:50:00 | 51 | 8.22 | 21.8
40:51:00 | 51 | 8.21 | 21.9
40:52:00 | 52 | 8.21 | 21.9
40:53:00 | 51 | 8.21 | 21.9
40:54:00 | 52 | 8.21 | 21.9
40:55:00 | 52 | 8.21 | 21.9
40:56:00 | 51 | 8.21 | 21.9
40:57:00 | 52 | 8.21 | 21.9
40:58:00 | 52 | 8.21 | 21.9
40:59:00 | 52 | 8.21 | 21.9
41:00:00 | 52 | 8.21 | 21.9
41:01:00 | 52 | 8.21 | 21.9
41:02:00 | 52 | 8.21 | 21.9
41:03:00 | 52 | 8.21 | 21.9
41:04:00 | 52 | 8.21 | 21.9
41:05:00 | 52 | 8.21 | 21.9
41:06:00 | 51 | 8.21 | 21.9
41:07:00 | 51 | 8.21 | 21.9
41:08:00 | 52 | 8.21 | 21.9
41:09:00 | 52 | 8.21 | 21.9
41:10:00 | 52 | 8.21 | 21.9
41:11:00 | 52 | 8.21 | 21.9
41:12:00 | 52 | 8.21 | 21.9
41:13:00 | 52 | 8.21 | 21.9
41:14:00 | 52 | 8.21 | 21.9
41:15:00 | 52 | 8.21 | 21.9
41:16:00 | 51 | 8.21 | 21.9
41:17:00 | 52 | 8.21 | 21.9
41:18:00 | 52 | 8.21 | 21.9
41:19:00 | 52 | 8.21 | 21.9
41:20:00 | 52 | 8.21 | 21.9
41:21:00 | 52 | 8.21 | 21.9
41:22:00 | 52 | 8.21 | 21.9
41:23:00 | 52 | 8.21 | 21.9
41:24:00 | 52 | 8.21 | 21.9
41:25:00 | 52 | 8.21 | 21.9
41:26:00 | 52 | 8.21 | 21.9
41:27:00 | 52 | 8.21 | 21.9
41:28:00 | 51 | 8.21 | 21.9
41:29:00 | 52 | 8.21 | 21.9
41:30:00 | 52 | 8.21 | 21.9
41:31:00 | 52 | 8.21 | 21.9
41:32:00 | 52 | 8.21 | 21.9
41:33:00 | 52 | 8.21 | 21.9
41:34:00 | 52 | 8.21 | 21.9
41:35:00 | 52 | 8.21 | 21.9
41:36:00 | 52 | 8.21 | 21.9
41:37:00 | 52 | 8.21 | 21.9
41:38:00 | 52 | 8.21 | 21.9
41:39:00 | 51 | 8.21 | 21.9
41:40:00 | 52 | 8.21 | 21.9
41:41:00 | 52 | 8.21 | 21.9
41:42:00 | 52 | 8.21 | 21.9
41:43:00 | 52 | 8.21 | 21.9
41:44:00 | 52 | 8.21 | 21.9
41:45:00 | 52 | 8.21 | 21.9
41:46:00 | 52 | 8.21 | 21.9
41:47:00 | 52 | 8.21 | 21.9
41:48:00 | 52 | 8.21 | 21.9
41:49:00 | 52 | 8.21 | 21.9
41:50:00 | 52 | 8.21 | 21.9
41:51:00 | 52 | 8.21 | 21.9
41:52:00 | 51 | 8.21 | 21.9
41:53:00 | 52 | 8.21 | 21.9
41:54:00 | 52 | 8.21 | 21.9
41:55:00 | 52 | 8.21 | 21.9
41:56:00 | 52 | 8.2 | 21.99
41:57:00 | 51 | 8.21 | 21.9
41:58:00 | 52 | 8.21 | 21.9
41:59:00 | 52 | 8.21 | 21.9
42:00:00 | 51 | 8.21 | 21.9
42:01:00 | 52 | 8.21 | 21.9
42:02:00 | 51 | 8.2 | 21.99
42:03:00 | 52 | 8.21 | 21.9
42:04:00 | 52 | 8.2 | 21.99
42:05:00 | 52 | 8.21 | 21.9
42:06:00 | 52 | 8.2 | 21.99
42:07:00 | 52 | 8.2 | 21.99
42:08:00 | 52 | 8.21 | 21.9
42:09:00 | 52 | 8.2 | 21.99
42:10:00 | 52 | 8.2 | 21.99
42:11:00 | 52 | 8.2 | 21.99
42:12:00 | 52 | 8.21 | 21.9
42:13:00 | 52 | 8.2 | 21.99
42:14:00 | 52 | 8.21 | 21.9
42:15:00 | 52 | 8.2 | 21.99
42:16:00 | 52 | 8.2 | 21.99
42:17:00 | 52 | 8.2 | 21.99
42:18:00 | 52 | 8.2 | 21.99
42:19:00 | 52 | 8.2 | 21.99
42:20:00 | 52 | 8.2 | 21.99
42:21:00 | 52 | 8.2 | 21.99
42:22:00 | 52 | 8.2 | 21.99
42:23:00 | 51 | 8.2 | 21.99
42:24:00 | 52 | 8.2 | 21.99
42:25:00 | 52 | 8.2 | 21.99
42:26:00 | 52 | 8.2 | 21.99
42:27:00 | 52 | 8.2 | 21.99
42:28:00 | 52 | 8.2 | 21.99
42:29:00 | 52 | 8.2 | 21.99
42:30:00 | 52 | 8.2 | 21.99
42:31:00 | 52 | 8.2 | 21.99
42:32:00 | 52 | 8.2 | 21.99
42:33:00 | 52 | 8.2 | 21.99
42:34:00 | 52 | 8.2 | 21.99
42:35:00 | 52 | 8.2 | 21.99
42:36:00 | 52 | 8.2 | 21.99
42:37:00 | 52 | 8.2 | 21.99
42:38:00 | 52 | 8.2 | 21.99
42:39:00 | 52 | 8.2 | 21.99
42:40:00 | 52 | 8.2 | 21.99
42:41:00 | 51 | 8.2 | 21.99
42:42:00 | 52 | 8.2 | 21.99
42:43:00 | 52 | 8.2 | 21.99
42:44:00 | 52 | 8.2 | 21.99
42:45:00 | 52 | 8.2 | 21.99
42:46:00 | 52 | 8.2 | 21.99
42:47:00 | 52 | 8.2 | 21.99
42:48:00 | 52 | 8.2 | 21.99
42:49:00 | 52 | 8.2 | 21.99
42:50:00 | 52 | 8.2 | 21.99
42:51:00 | 52 | 8.2 | 21.99
42:52:00 | 51 | 8.2 | 21.99
42:53:00 | 52 | 8.2 | 21.99
42:54:00 | 52 | 8.2 | 21.99
42:55:00 | 51 | 8.2 | 21.99
42:56:00 | 52 | 8.2 | 21.99
42:57:00 | 52 | 8.2 | 21.99
42:58:00 | 52 | 8.2 | 21.99
42:59:00 | 52 | 8.2 | 21.99
43:00:00 | 52 | 8.2 | 21.99
43:01:00 | 52 | 8.2 | 21.99
43:02:00 | 52 | 8.2 | 21.99
43:03:00 | 52 | 8.2 | 21.99
43:04:00 | 52 | 8.2 | 21.99
43:05:00 | 52 | 8.2 | 21.99
43:06:00 | 51 | 8.2 | 21.99
43:07:00 | 52 | 8.2 | 21.99
43:08:00 | 52 | 8.2 | 21.99
43:09:00 | 52 | 8.2 | 21.99
43:10:00 | 52 | 8.2 | 21.99
43:11:00 | 51 | 8.2 | 21.99
43:12:00 | 52 | 8.2 | 21.99
43:13:00 | 52 | 8.2 | 21.99
43:14:00 | 52 | 8.2 | 21.99
43:15:00 | 52 | 8.2 | 21.99
43:16:00 | 52 | 8.2 | 21.99
43:17:00 | 52 | 8.2 | 22.09
43:18:00 | 52 | 8.2 | 21.99
43:19:00 | 52 | 8.2 | 22.09
43:20:00 | 51 | 8.2 | 21.99
43:21:00 | 52 | 8.2 | 22.09
43:22:00 | 52 | 8.2 | 21.99
43:23:00 | 52 | 8.2 | 22.09
43:24:00 | 52 | 8.2 | 21.99
43:25:00 | 52 | 8.2 | 22.09
43:26:00 | 52 | 8.2 | 21.99
43:27:00 | 52 | 8.2 | 22.09
43:28:00 | 52 | 8.2 | 22.09
43:29:00 | 52 | 8.2 | 22.09
43:30:00 | 52 | 8.2 | 22.09
43:31:00 | 52 | 8.2 | 22.09
43:32:00 | 51 | 8.2 | 22.09
43:33:00 | 52 | 8.2 | 22.09
43:34:00 | 52 | 8.2 | 22.09
43:35:00 | 52 | 8.2 | 22.09
43:36:00 | 52 | 8.2 | 22.09
43:37:00 | 52 | 8.2 | 22.09
43:38:00 | 52 | 8.2 | 22.09
43:39:00 | 52 | 8.2 | 22.09
43:40:00 | 52 | 8.2 | 22.09
43:41:00 | 52 | 8.2 | 22.09
43:42:00 | 52 | 8.2 | 22.09
43:43:00 | 52 | 8.2 | 22.09
43:44:00 | 52 | 8.2 | 22.09
43:45:00 | 52 | 8.2 | 22.09
43:46:00 | 52 | 8.2 | 22.09
43:47:00 | 52 | 8.2 | 22.09
43:48:00 | 52 | 8.2 | 22.09
43:49:00 | 52 | 8.2 | 22.09
43:50:00 | 52 | 8.2 | 22.09
43:51:00 | 52 | 8.2 | 22.09
43:52:00 | 52 | 8.2 | 22.09
43:53:00 | 52 | 8.2 | 22.09
43:54:00 | 52 | 8.2 | 22.09
43:55:00 | 52 | 8.2 | 22.09
43:56:00 | 52 | 8.2 | 22.09
43:57:00 | 52 | 8.2 | 22.09
43:58:00 | 52 | 8.2 | 22.09
43:59:00 | 52 | 8.2 | 22.09
44:00:00 | 52 | 8.2 | 22.09
44:01:00 | 52 | 8.2 | 22.09
44:02:00 | 52 | 8.2 | 22.09
44:03:00 | 52 | 8.2 | 22.09
44:04:00 | 52 | 8.2 | 22.09
44:05:00 | 52 | 8.2 | 22.09
44:06:00 | 52 | 8.2 | 22.09
44:07:00 | 52 | 8.2 | 22.09
44:08:00 | 51 | 8.2 | 22.09
44:09:00 | 52 | 8.2 | 22.09
44:10:00 | 52 | 8.2 | 22.09
44:11:00 | 52 | 8.2 | 22.09
44:12:00 | 52 | 8.2 | 22.09
44:13:00 | 52 | 8.2 | 22.09
44:14:00 | 52 | 8.2 | 22.09
44:15:00 | 52 | 8.2 | 22.09
44:16:00 | 52 | 8.2 | 22.09
44:17:00 | 51 | 8.2 | 22.09
44:18:00 | 51 | 8.2 | 22.09
44:19:00 | 51 | 8.2 | 22.09
44:20:00 | 52 | 8.2 | 22.09
44:21:00 | 52 | 8.2 | 22.09
44:22:00 | 52 | 8.2 | 22.09
44:23:00 | 52 | 8.2 | 22.09
44:24:00 | 52 | 8.2 | 22.09
44:25:00 | 52 | 8.2 | 22.09
44:26:00 | 52 | 8.2 | 22.09
44:27:00 | 52 | 8.2 | 22.09
44:28:00 | 52 | 8.2 | 22.09
44:29:00 | 52 | 8.2 | 22.09
44:30:00 | 52 | 8.2 | 22.09
44:31:00 | 52 | 8.2 | 22.09
44:32:00 | 52 | 8.2 | 22.09
44:33:00 | 52 | 8.2 | 22.09
44:34:00 | 52 | 8.2 | 22.09
44:35:00 | 52 | 8.2 | 22.09
44:36:00 | 52 | 8.2 | 22.09
44:37:00 | 52 | 8.2 | 22.09
44:38:00 | 52 | 8.2 | 22.09
44:39:00 | 52 | 8.2 | 22.09
44:40:00 | 52 | 8.2 | 22.09
44:41:00 | 52 | 8.2 | 22.09
44:42:00 | 52 | 8.2 | 22.09
44:43:00 | 52 | 8.19 | 22.19
44:44:00 | 52 | 8.2 | 22.09
44:45:00 | 52 | 8.19 | 22.19
44:46:00 | 52 | 8.2 | 22.09
44:47:00 | 52 | 8.19 | 22.19
44:48:00 | 52 | 8.19 | 22.19
44:49:00 | 52 | 8.19 | 22.19
44:50:00 | 52 | 8.19 | 22.19
44:51:00 | 52 | 8.19 | 22.19
44:52:00 | 52 | 8.19 | 22.19
44:53:00 | 52 | 8.19 | 22.19
44:54:00 | 52 | 8.19 | 22.19
44:55:00 | 52 | 8.19 | 22.19
44:56:00 | 52 | 8.19 | 22.19
44:57:00 | 52 | 8.19 | 22.19
44:58:00 | 52 | 8.19 | 22.19
44:59:00 | 52 | 8.19 | 22.19
45:00:00 | 51 | 8.19 | 22.19
45:01:00 | 52 | 8.19 | 22.19
45:02:00 | 52 | 8.19 | 22.19
45:03:00 | 52 | 8.19 | 22.19
45:04:00 | 52 | 8.19 | 22.19
45:05:00 | 52 | 8.19 | 22.19
45:06:00 | 52 | 8.19 | 22.19
45:07:00 | 52 | 8.19 | 22.19
45:08:00 | 52 | 8.19 | 22.19
45:09:00 | 52 | 8.19 | 22.19
45:10:00 | 52 | 8.19 | 22.19
45:11:00 | 51 | 8.19 | 22.19
45:12:00 | 52 | 8.19 | 22.19
45:13:00 | 52 | 8.19 | 22.19
45:14:00 | 51 | 8.19 | 22.19
45:15:00 | 52 | 8.19 | 22.19
45:16:00 | 51 | 8.19 | 22.19
45:17:00 | 52 | 8.19 | 22.19
45:18:00 | 52 | 8.19 | 22.19
45:19:00 | 52 | 8.19 | 22.19
45:20:00 | 52 | 8.19 | 22.19
45:21:00 | 52 | 8.19 | 22.19
45:22:00 | 51 | 8.19 | 22.19
45:23:00 | 52 | 8.19 | 22.19
45:24:00 | 52 | 8.19 | 22.19
45:25:00 | 52 | 8.19 | 22.19
45:26:00 | 52 | 8.19 | 22.19
45:27:00 | 52 | 8.19 | 22.19
45:28:00 | 52 | 8.19 | 22.19
45:29:00 | 52 | 8.19 | 22.19
45:30:00 | 52 | 8.19 | 22.19
45:31:00 | 52 | 8.19 | 22.19
45:32:00 | 52 | 8.19 | 22.19
45:33:00 | 52 | 8.19 | 22.19
45:34:00 | 52 | 8.19 | 22.19
45:35:00 | 52 | 8.19 | 22.19
45:36:00 | 51 | 8.19 | 22.19
45:37:00 | 52 | 8.19 | 22.19
45:38:00 | 52 | 8.19 | 22.19
45:39:00 | 52 | 8.19 | 22.19
45:40:00 | 52 | 8.19 | 22.19
45:41:00 | 52 | 8.19 | 22.19
45:42:00 | 52 | 8.19 | 22.19
45:43:00 | 52 | 8.19 | 22.19
45:44:00 | 52 | 8.19 | 22.19
45:45:00 | 52 | 8.19 | 22.19
45:46:00 | 52 | 8.19 | 22.19
45:47:00 | 52 | 8.19 | 22.19
45:48:00 | 52 | 8.19 | 22.19
45:49:00 | 52 | 8.19 | 22.19
45:50:00 | 52 | 8.19 | 22.19
45:51:00 | 52 | 8.19 | 22.19
45:52:00 | 52 | 8.19 | 22.19
45:53:00 | 51 | 8.19 | 22.19
45:54:00 | 52 | 8.19 | 22.19
45:55:00 | 52 | 8.19 | 22.19
45:56:00 | 51 | 8.19 | 22.19
45:57:00 | 52 | 8.18 | 22.29
45:58:00 | 52 | 8.19 | 22.19
45:59:00 | 52 | 8.19 | 22.19
46:00:00 | 52 | 8.19 | 22.19
46:01:00 | 52 | 8.19 | 22.19
46:02:00 | 52 | 8.19 | 22.19
46:03:00 | 52 | 8.18 | 22.29
46:04:00 | 52 | 8.19 | 22.19
46:05:00 | 52 | 8.19 | 22.19
46:06:00 | 52 | 8.19 | 22.19
46:07:00 | 52 | 8.18 | 22.29
46:08:00 | 52 | 8.18 | 22.29
46:09:00 | 52 | 8.18 | 22.29
46:10:00 | 52 | 8.18 | 22.29
46:11:00 | 52 | 8.18 | 22.29
46:12:00 | 51 | 8.18 | 22.29
46:13:00 | 52 | 8.18 | 22.29
46:14:00 | 52 | 8.18 | 22.29
46:15:00 | 52 | 8.18 | 22.29
46:16:00 | 51 | 8.18 | 22.29
46:17:00 | 52 | 8.18 | 22.29
46:18:00 | 51 | 8.18 | 22.29
46:19:00 | 52 | 8.18 | 22.29
46:20:00 | 52 | 8.18 | 22.29
46:21:00 | 52 | 8.18 | 22.29
46:22:00 | 51 | 8.18 | 22.29
46:23:00 | 52 | 8.18 | 22.29
46:24:00 | 52 | 8.18 | 22.29
46:25:00 | 51 | 8.18 | 22.29
46:26:00 | 52 | 8.18 | 22.29
46:27:00 | 52 | 8.18 | 22.29
46:28:00 | 52 | 8.18 | 22.29
46:29:00 | 52 | 8.18 | 22.29
46:30:00 | 52 | 8.18 | 22.29
46:31:00 | 52 | 8.18 | 22.29
46:32:00 | 52 | 8.18 | 22.29
46:33:00 | 52 | 8.18 | 22.29
46:34:00 | 51 | 8.18 | 22.29
46:35:00 | 51 | 8.18 | 22.29
46:36:00 | 52 | 8.18 | 22.29
46:37:00 | 52 | 8.18 | 22.29
46:38:00 | 52 | 8.18 | 22.29
46:39:00 | 51 | 8.18 | 22.29
46:40:00 | 52 | 8.18 | 22.29
46:41:00 | 52 | 8.18 | 22.29
46:42:00 | 52 | 8.18 | 22.29
46:43:00 | 52 | 8.18 | 22.29
46:44:00 | 52 | 8.18 | 22.29
46:45:00 | 52 | 8.18 | 22.29
46:46:00 | 52 | 8.18 | 22.29
46:47:00 | 52 | 8.18 | 22.29
46:48:00 | 52 | 8.18 | 22.29
46:49:00 | 52 | 8.18 | 22.29
46:50:00 | 52 | 8.18 | 22.29
46:51:00 | 51 | 8.18 | 22.29
46:52:00 | 51 | 8.18 | 22.29
46:53:00 | 52 | 8.18 | 22.29
46:54:00 | 52 | 8.18 | 22.29
46:55:00 | 52 | 8.18 | 22.29
46:56:00 | 52 | 8.18 | 22.29
46:57:00 | 52 | 8.18 | 22.29
46:58:00 | 52 | 8.18 | 22.29
46:59:00 | 52 | 8.18 | 22.29
47:00:00 | 52 | 8.18 | 22.29
47:01:00 | 51 | 8.18 | 22.29
47:02:00 | 52 | 8.18 | 22.29
47:03:00 | 52 | 8.18 | 22.29
47:04:00 | 51 | 8.18 | 22.29
47:05:00 | 52 | 8.18 | 22.29
47:06:00 | 52 | 8.18 | 22.29
47:07:00 | 52 | 8.17 | 22.39
47:08:00 | 52 | 8.18 | 22.29
47:09:00 | 52 | 8.18 | 22.29
47:10:00 | 52 | 8.18 | 22.29
47:11:00 | 52 | 8.17 | 22.39
47:12:00 | 52 | 8.18 | 22.29
47:13:00 | 52 | 8.17 | 22.39
47:14:00 | 52 | 8.18 | 22.29
47:15:00 | 52 | 8.18 | 22.29
47:16:00 | 52 | 8.17 | 22.39
47:17:00 | 51 | 8.18 | 22.29
47:18:00 | 52 | 8.18 | 22.29
47:19:00 | 52 | 8.17 | 22.39
47:20:00 | 52 | 8.18 | 22.29
47:21:00 | 52 | 8.17 | 22.39
47:22:00 | 52 | 8.18 | 22.29
47:23:00 | 51 | 8.17 | 22.39
47:24:00 | 52 | 8.17 | 22.39
47:25:00 | 52 | 8.17 | 22.39
47:26:00 | 52 | 8.17 | 22.39
47:27:00 | 52 | 8.17 | 22.39
47:28:00 | 52 | 8.17 | 22.39
47:29:00 | 52 | 8.17 | 22.39
47:30:00 | 52 | 8.17 | 22.39
47:31:00 | 52 | 8.17 | 22.39
47:32:00 | 52 | 8.17 | 22.39
47:33:00 | 52 | 8.17 | 22.39
47:34:00 | 52 | 8.17 | 22.39
47:35:00 | 52 | 8.17 | 22.39
47:36:00 | 52 | 8.17 | 22.39
47:37:00 | 52 | 8.17 | 22.39
47:38:00 | 52 | 8.17 | 22.39
47:39:00 | 51 | 8.17 | 22.39
47:40:00 | 52 | 8.17 | 22.39
47:41:00 | 52 | 8.17 | 22.39
47:42:00 | 52 | 8.17 | 22.39
47:43:00 | 52 | 8.17 | 22.39
47:44:00 | 52 | 8.17 | 22.39
47:45:00 | 52 | 8.17 | 22.39
47:46:00 | 51 | 8.17 | 22.39
47:47:00 | 51 | 8.17 | 22.39
47:48:00 | 52 | 8.17 | 22.39
47:49:00 | 52 | 8.17 | 22.39
47:50:00 | 52 | 8.17 | 22.39
47:51:00 | 51 | 8.17 | 22.39
47:52:00 | 52 | 8.17 | 22.39
47:53:00 | 52 | 8.17 | 22.39
47:54:00 | 52 | 8.17 | 22.39
47:55:00 | 51 | 8.17 | 22.39
47:56:00 | 52 | 8.17 | 22.39
47:57:00 | 52 | 8.17 | 22.39
47:58:00 | 52 | 8.17 | 22.39
47:59:00 | 52 | 8.17 | 22.39
48:00:00 | 52 | 8.17 | 22.39
48:01:00 | 52 | 8.17 | 22.39
48:02:00 | 52 | 8.17 | 22.39
48:03:00 | 52 | 8.17 | 22.39
48:04:00 | 52 | 8.17 | 22.39
48:05:00 | 52 | 8.17 | 22.39
48:06:00 | 51 | 8.17 | 22.39
48:07:00 | 52 | 8.17 | 22.39
48:08:00 | 52 | 8.17 | 22.39
48:09:00 | 52 | 8.17 | 22.39
48:10:00 | 51 | 8.17 | 22.39
48:11:00 | 52 | 8.17 | 22.39
48:12:00 | 52 | 8.17 | 22.39
48:13:00 | 52 | 8.17 | 22.39
48:14:00 | 52 | 8.17 | 22.39
48:15:00 | 52 | 8.17 | 22.39
48:16:00 | 51 | 8.17 | 22.39
48:17:00 | 52 | 8.17 | 22.39
48:18:00 | 52 | 8.17 | 22.39
48:19:00 | 51 | 8.17 | 22.39
48:20:00 | 52 | 8.17 | 22.39
48:21:00 | 52 | 8.17 | 22.39
48:22:00 | 52 | 8.17 | 22.39
48:23:00 | 52 | 8.17 | 22.39
48:24:00 | 52 | 8.17 | 22.39
48:25:00 | 52 | 8.17 | 22.39
48:26:00 | 52 | 8.17 | 22.39
48:27:00 | 52 | 8.17 | 22.39
48:28:00 | 51 | 8.17 | 22.39
48:29:00 | 52 | 8.17 | 22.39
48:30:00 | 52 | 8.17 | 22.39
48:31:00 | 52 | 8.17 | 22.39
48:32:00 | 52 | 8.17 | 22.39
48:33:00 | 52 | 8.17 | 22.39
48:34:00 | 52 | 8.17 | 22.39
48:35:00 | 52 | 8.17 | 22.39
48:36:00 | 52 | 8.16 | 22.49
48:37:00 | 52 | 8.17 | 22.39
48:38:00 | 52 | 8.17 | 22.39
48:39:00 | 51 | 8.17 | 22.39
48:40:00 | 52 | 8.17 | 22.39
48:41:00 | 52 | 8.16 | 22.49
48:42:00 | 52 | 8.17 | 22.39
48:43:00 | 52 | 8.17 | 22.39
48:44:00 | 52 | 8.16 | 22.49
48:45:00 | 52 | 8.17 | 22.39
48:46:00 | 52 | 8.17 | 22.39
48:47:00 | 52 | 8.16 | 22.49
48:48:00 | 52 | 8.16 | 22.49
48:49:00 | 52 | 8.16 | 22.49
48:50:00 | 52 | 8.16 | 22.49
48:51:00 | 52 | 8.16 | 22.49
48:52:00 | 52 | 8.17 | 22.39
48:53:00 | 52 | 8.16 | 22.49
48:54:00 | 52 | 8.16 | 22.49
48:55:00 | 52 | 8.16 | 22.49
48:56:00 | 52 | 8.16 | 22.49
48:57:00 | 52 | 8.16 | 22.49
48:58:00 | 52 | 8.16 | 22.49
48:59:00 | 51 | 8.16 | 22.49
49:00:00 | 52 | 8.16 | 22.49
49:01:00 | 52 | 8.16 | 22.49
49:02:00 | 52 | 8.16 | 22.49
49:03:00 | 51 | 8.16 | 22.49
49:04:00 | 52 | 8.16 | 22.49
49:05:00 | 52 | 8.16 | 22.49
49:06:00 | 52 | 8.16 | 22.49
49:07:00 | 52 | 8.16 | 22.49
49:08:00 | 51 | 8.16 | 22.49
49:09:00 | 52 | 8.16 | 22.49
49:10:00 | 52 | 8.16 | 22.49
49:11:00 | 52 | 8.16 | 22.49
49:12:00 | 52 | 8.16 | 22.49
49:13:00 | 52 | 8.16 | 22.49
49:14:00 | 52 | 8.16 | 22.49
49:15:00 | 51 | 8.16 | 22.49
49:16:00 | 52 | 8.16 | 22.49
49:17:00 | 52 | 8.16 | 22.49
49:18:00 | 52 | 8.16 | 22.49
49:19:00 | 52 | 8.16 | 22.49
49:20:00 | 52 | 8.16 | 22.49
49:21:00 | 52 | 8.16 | 22.49
49:22:00 | 52 | 8.16 | 22.49
49:23:00 | 52 | 8.16 | 22.49
49:24:00 | 52 | 8.16 | 22.49
49:25:00 | 52 | 8.16 | 22.49
49:26:00 | 52 | 8.16 | 22.49
49:27:00 | 52 | 8.16 | 22.49
49:28:00 | 52 | 8.16 | 22.49
49:29:00 | 52 | 8.16 | 22.49
49:30:00 | 52 | 8.16 | 22.49
49:31:00 | 52 | 8.16 | 22.49
49:32:00 | 52 | 8.16 | 22.49
49:33:00 | 51 | 8.16 | 22.49
49:34:00 | 51 | 8.16 | 22.49
49:35:00 | 52 | 8.16 | 22.49
49:36:00 | 52 | 8.16 | 22.49
49:37:00 | 52 | 8.16 | 22.49
49:38:00 | 52 | 8.16 | 22.49
49:39:00 | 52 | 8.16 | 22.49
49:40:00 | 52 | 8.16 | 22.49
49:41:00 | 52 | 8.16 | 22.49
49:42:00 | 52 | 8.16 | 22.49
49:43:00 | 51 | 8.16 | 22.49
49:44:00 | 51 | 8.16 | 22.49
49:45:00 | 52 | 8.16 | 22.49
49:46:00 | 52 | 8.16 | 22.49
49:47:00 | 51 | 8.16 | 22.49
49:48:00 | 51 | 8.16 | 22.49
49:49:00 | 52 | 8.16 | 22.49
49:50:00 | 52 | 8.16 | 22.49
49:51:00 | 52 | 8.16 | 22.49
49:52:00 | 51 | 8.16 | 22.49
49:53:00 | 52 | 8.16 | 22.49
49:54:00 | 52 | 8.16 | 22.49
49:55:00 | 52 | 8.16 | 22.49
49:56:00 | 51 | 8.16 | 22.49
49:57:00 | 52 | 8.16 | 22.49
49:58:00 | 52 | 8.16 | 22.49
49:59:00 | 52 | 8.16 | 22.49
50:00:00 | 52 | 8.16 | 22.49
50:01:00 | 52 | 8.16 | 22.49
50:02:00 | 52 | 8.16 | 22.49
50:03:00 | 52 | 8.16 | 22.49
50:04:00 | 52 | 8.16 | 22.49
50:05:00 | 52 | 8.16 | 22.49
50:06:00 | 52 | 8.16 | 22.49
50:07:00 | 52 | 8.16 | 22.49
50:08:00 | 52 | 8.16 | 22.49
50:09:00 | 52 | 8.16 | 22.49
50:10:00 | 52 | 8.16 | 22.49
50:11:00 | 52 | 8.16 | 22.49
50:12:00 | 51 | 8.16 | 22.49
50:13:00 | 52 | 8.16 | 22.49
50:14:00 | 52 | 8.16 | 22.49
50:15:00 | 52 | 8.16 | 22.49
50:16:00 | 52 | 8.16 | 22.49
50:17:00 | 52 | 8.16 | 22.49
50:18:00 | 52 | 8.16 | 22.49
50:19:00 | 52 | 8.16 | 22.49
50:20:00 | 52 | 8.16 | 22.58
50:21:00 | 52 | 8.16 | 22.49
50:22:00 | 52 | 8.16 | 22.58
50:23:00 | 52 | 8.16 | 22.49
50:24:00 | 52 | 8.16 | 22.49
50:25:00 | 52 | 8.16 | 22.49
50:26:00 | 52 | 8.16 | 22.58
50:27:00 | 52 | 8.16 | 22.49
50:28:00 | 52 | 8.16 | 22.58
50:29:00 | 51 | 8.16 | 22.49
50:30:00 | 52 | 8.16 | 22.49
50:31:00 | 52 | 8.16 | 22.49
50:32:00 | 52 | 8.16 | 22.58
50:33:00 | 52 | 8.16 | 22.58
50:34:00 | 52 | 8.16 | 22.58
50:35:00 | 52 | 8.16 | 22.58
50:36:00 | 51 | 8.16 | 22.49
50:37:00 | 52 | 8.16 | 22.49
50:38:00 | 52 | 8.16 | 22.58
50:39:00 | 52 | 8.16 | 22.58
50:40:00 | 52 | 8.16 | 22.58
50:41:00 | 52 | 8.16 | 22.58
50:42:00 | 52 | 8.16 | 22.58
50:43:00 | 51 | 8.16 | 22.58
50:44:00 | 52 | 8.16 | 22.58
50:45:00 | 52 | 8.16 | 22.58
50:46:00 | 52 | 8.16 | 22.58
50:47:00 | 52 | 8.16 | 22.58
50:48:00 | 52 | 8.16 | 22.58
50:49:00 | 52 | 8.16 | 22.58
50:50:00 | 51 | 8.16 | 22.58
50:51:00 | 52 | 8.16 | 22.58
50:52:00 | 52 | 8.16 | 22.58
50:53:00 | 52 | 8.16 | 22.58
50:54:00 | 52 | 8.16 | 22.58
50:55:00 | 52 | 8.16 | 22.58
50:56:00 | 52 | 8.16 | 22.58
50:57:00 | 51 | 8.16 | 22.58
50:58:00 | 52 | 8.16 | 22.58
50:59:00 | 52 | 8.16 | 22.58
51:00:00 | 52 | 8.16 | 22.58
51:08:58
51:08:58 | 52 | 8.16 | 22.58