## Sheet1
Параметр | Значение
Instrument Name | 4262 L
Instrument Type | UCA
Instrument Serial Number | 111
Test Start Date | 17.10.2001
Test Start Time | 23:18:39
Test Stop Date | 20.10.2001
Test Stop Time | 2:28:35
Test Length | 51:09:56
Final Sample Time Offset | 51:08:58
Controller Schedule Name
Sampling Period | 60 seconds
Comments | T: 45C(10min), 52C(240min), dwell; tap water, all dry-blending
WellID | 9 / B
Customer | URAYNEFTEGAZ / Sovetsky
Information | EngName
CementClass | G
CementMfr | Dyckerhoff
Additives | 0.8%CFL-117+0.1%DO-13+Dfmr
Density | 1900
BHCT | 45
BHST | 52
Information | FluidLoss
JobType | 146 mm csg tail slurry
Calculated Value | Finish Set 1:16:00
Compressive Strength | Compressive strength type B (more than 14 lb/gal)
Initial Temperature (C) | 41 C
Final Temperature (C) | 52 C
Initial Transit Time (microsec/in) | 16,23 microsec/in
Final Transit Time (microsec/in) | 8,16 microsec/in
Initial Compressive Strength (MPa) | 0,00 MPa
Final Compressive Strength (MPa) | 22,58 MPa