## Sheet1
Time (HH:MM:SS) | Temperature (C) | Transit Time (microsec/in) | Compressive Strength (MPa)
0:00:00 | 24 | 16.35 | 0
0:01:00 | 24 | 16.35 | 0
0:02:00 | 24 | 16.35 | 0
0:03:00 | 24 | 16.35 | 0
0:04:00 | 24 | 16.36 | 0
0:05:00 | 25 | 16.36 | 0
0:06:00 | 25 | 16.37 | 0
0:07:00 | 26 | 16.37 | 0
0:08:00 | 26 | 16.37 | 0
0:09:00 | 27 | 16.37 | 0
0:10:00 | 28 | 16.36 | 0
0:11:00 | 29 | 16.35 | 0
0:12:00 | 29 | 16.35 | 0
0:13:00 | 30 | 16.34 | 0
0:14:00 | 31 | 16.32 | 0.01
0:15:00 | 32 | 16.31 | 0.01
0:16:00 | 33 | 16.27 | 0.02
0:17:00 | 34 | 16.26 | 0.02
0:18:00 | 35 | 16.24 | 0.03
0:19:00 | 36 | 16.23 | 0.03
0:20:00 | 37 | 16.2 | 0.04
0:21:00 | 38 | 16.19 | 0.04
0:22:00 | 39 | 16.17 | 0.05
0:23:00 | 40 | 16.16 | 0.05
0:24:00 | 40 | 16.14 | 0.06
0:25:00 | 41 | 16.13 | 0.06
0:26:00 | 42 | 16.11 | 0.07
0:27:00 | 43 | 16.09 | 0.07
0:28:00 | 44 | 16.08 | 0.08
0:29:00 | 45 | 16.06 | 0.08
0:30:00 | 46 | 16.05 | 0.09
0:31:00 | 47 | 16.03 | 0.09
0:32:00 | 49 | 16.02 | 0.09
0:33:00 | 50 | 16 | 0.1
0:34:00 | 51 | 15.99 | 0.1
0:35:00 | 51 | 15.98 | 0.11
0:36:00 | 52 | 15.96 | 0.11
0:37:00 | 53 | 15.96 | 0.11
0:38:00 | 53 | 15.94 | 0.12
0:39:00 | 53 | 15.94 | 0.12
0:40:00 | 54 | 15.93 | 0.12
0:41:00 | 54 | 15.93 | 0.12
0:42:00 | 54 | 15.92 | 0.12
0:43:00 | 54 | 15.92 | 0.12
0:44:00 | 54 | 15.92 | 0.12
0:45:00 | 54 | 15.91 | 0.13
0:46:00 | 54 | 15.91 | 0.13
0:47:00 | 54 | 15.91 | 0.13
0:48:00 | 54 | 15.91 | 0.13
0:49:00 | 54 | 15.91 | 0.13
0:50:00 | 54 | 15.91 | 0.13
0:51:00 | 54 | 15.9 | 0.13
0:52:00 | 54 | 15.9 | 0.13
0:53:00 | 54 | 15.91 | 0.13
0:54:00 | 54 | 15.91 | 0.13
0:55:00 | 54 | 15.91 | 0.13
0:56:00 | 54 | 15.91 | 0.13
0:57:00 | 53 | 15.91 | 0.13
0:58:00 | 53 | 15.92 | 0.12
0:59:00 | 53 | 15.92 | 0.12
1:00:00 | 53 | 15.92 | 0.12
1:01:00 | 53 | 15.92 | 0.12
1:02:00 | 53 | 15.92 | 0.12
1:03:00 | 53 | 15.92 | 0.12
1:04:00 | 53 | 15.93 | 0.12
1:05:00 | 53 | 15.93 | 0.12
1:06:00 | 53 | 15.93 | 0.12
1:07:00 | 53 | 15.93 | 0.12
1:08:00 | 53 | 15.93 | 0.12
1:09:00 | 53 | 15.93 | 0.12
1:10:00 | 53 | 15.93 | 0.12
1:11:00 | 53 | 15.93 | 0.12
1:12:00 | 53 | 15.93 | 0.12
1:13:00 | 53 | 15.93 | 0.12
1:14:00 | 53 | 15.92 | 0.12
1:15:00 | 53 | 15.93 | 0.12
1:16:00 | 53 | 15.93 | 0.12
1:17:00 | 53 | 15.93 | 0.12
1:18:00 | 53 | 15.93 | 0.12
1:19:00 | 53 | 15.93 | 0.12
1:20:00 | 53 | 15.93 | 0.12
1:21:00 | 53 | 15.93 | 0.12
1:22:00 | 53 | 15.93 | 0.12
1:23:00 | 53 | 15.93 | 0.12
1:24:00 | 53 | 15.93 | 0.12
1:25:00 | 53 | 15.93 | 0.12
1:26:00 | 53 | 15.93 | 0.12
1:27:00 | 53 | 15.93 | 0.12
1:28:00 | 53 | 15.93 | 0.12
1:29:00 | 53 | 15.93 | 0.12
1:30:00 | 53 | 15.93 | 0.12
1:31:00 | 53 | 15.93 | 0.12
1:32:00 | 53 | 15.93 | 0.12
1:33:00 | 53 | 15.93 | 0.12
1:34:00 | 54 | 15.94 | 0.12
1:35:00 | 54 | 15.93 | 0.12
1:36:00 | 54 | 15.93 | 0.12
1:37:00 | 54 | 15.93 | 0.12
1:38:00 | 54 | 15.93 | 0.12
1:39:00 | 54 | 15.93 | 0.12
1:40:00 | 54 | 15.93 | 0.12
1:41:00 | 54 | 15.93 | 0.12
1:42:00 | 54 | 15.94 | 0.12
1:43:00 | 54 | 15.94 | 0.12
1:44:00 | 54 | 15.92 | 0.12
1:45:00 | 54 | 15.92 | 0.12
1:46:00 | 54 | 15.92 | 0.12
1:47:00 | 54 | 15.93 | 0.12
1:48:00 | 54 | 15.92 | 0.12
1:49:00 | 54 | 15.92 | 0.12
1:50:00 | 54 | 15.92 | 0.12
1:51:00 | 54 | 15.93 | 0.12
1:52:00 | 54 | 15.92 | 0.12
1:53:00 | 54 | 15.93 | 0.12
1:54:00 | 54 | 15.92 | 0.12
1:55:00 | 55 | 15.92 | 0.12
1:56:00 | 55 | 15.93 | 0.12
1:57:00 | 55 | 15.92 | 0.12
1:58:00 | 55 | 15.93 | 0.12
1:59:00 | 55 | 15.92 | 0.12
2:00:00 | 55 | 15.92 | 0.12
2:01:00 | 55 | 15.92 | 0.12
2:02:00 | 55 | 15.92 | 0.12
2:03:00 | 55 | 15.92 | 0.12
2:04:00 | 55 | 15.92 | 0.12
2:05:00 | 55 | 15.92 | 0.12
2:06:00 | 55 | 15.92 | 0.12
2:07:00 | 55 | 15.92 | 0.12
2:08:00 | 55 | 15.92 | 0.12
2:09:00 | 55 | 15.92 | 0.12
2:10:00 | 55 | 15.93 | 0.12
2:11:00 | 56 | 15.91 | 0.13
2:12:00 | 55 | 15.92 | 0.12
2:13:00 | 56 | 15.92 | 0.12
2:14:00 | 56 | 15.91 | 0.13
2:15:00 | 55 | 15.92 | 0.12
2:16:00 | 56 | 15.92 | 0.12
2:17:00 | 56 | 15.92 | 0.12
2:18:00 | 56 | 15.92 | 0.12
2:19:00 | 56 | 15.92 | 0.12
2:20:00 | 56 | 15.92 | 0.12
2:21:00 | 56 | 15.92 | 0.12
2:22:00 | 56 | 15.92 | 0.12
2:23:00 | 56 | 15.92 | 0.12
2:24:00 | 56 | 15.91 | 0.13
2:25:00 | 56 | 15.9 | 0.13
2:26:00 | 56 | 15.91 | 0.13
2:27:00 | 56 | 15.92 | 0.12
2:28:00 | 57 | 15.91 | 0.13
2:29:00 | 56 | 15.92 | 0.12
2:30:00 | 56 | 15.91 | 0.13
2:31:00 | 57 | 15.92 | 0.12
2:32:00 | 57 | 15.91 | 0.13
2:33:00 | 57 | 15.91 | 0.13
2:34:00 | 57 | 15.91 | 0.13
2:35:00 | 57 | 15.9 | 0.13
2:36:00 | 57 | 15.91 | 0.13
2:37:00 | 57 | 15.91 | 0.13
2:38:00 | 57 | 15.91 | 0.13
2:39:00 | 57 | 15.91 | 0.13
2:40:00 | 57 | 15.91 | 0.13
2:41:00 | 57 | 15.91 | 0.13
2:42:00 | 57 | 15.91 | 0.13
2:43:00 | 57 | 15.91 | 0.13
2:44:00 | 57 | 15.9 | 0.13
2:45:00 | 57 | 15.91 | 0.13
2:46:00 | 57 | 15.91 | 0.13
2:47:00 | 57 | 15.91 | 0.13
2:48:00 | 57 | 15.91 | 0.13
2:49:00 | 58 | 15.9 | 0.13
2:50:00 | 58 | 15.9 | 0.13
2:51:00 | 58 | 15.9 | 0.13
2:52:00 | 58 | 15.9 | 0.13
2:53:00 | 58 | 15.9 | 0.13
2:54:00 | 58 | 15.9 | 0.13
2:55:00 | 58 | 15.9 | 0.13
2:56:00 | 58 | 15.9 | 0.13
2:57:00 | 58 | 15.9 | 0.13
2:58:00 | 58 | 15.9 | 0.13
2:59:00 | 58 | 15.9 | 0.13
3:00:00 | 58 | 15.9 | 0.13
3:01:00 | 58 | 15.9 | 0.13
3:02:00 | 59 | 15.9 | 0.13
3:03:00 | 58 | 15.9 | 0.13
3:04:00 | 58 | 15.9 | 0.13
3:05:00 | 59 | 15.9 | 0.13
3:06:00 | 59 | 15.9 | 0.13
3:07:00 | 59 | 15.9 | 0.13
3:08:00 | 59 | 15.9 | 0.13
3:09:00 | 59 | 15.9 | 0.13
3:10:00 | 59 | 15.9 | 0.13
3:11:00 | 59 | 15.9 | 0.13
3:12:00 | 59 | 15.9 | 0.13
3:13:00 | 59 | 15.9 | 0.13
3:14:00 | 59 | 15.9 | 0.13
3:15:00 | 59 | 15.9 | 0.13
3:16:00 | 59 | 15.9 | 0.13
3:17:00 | 59 | 15.9 | 0.13
3:18:00 | 60 | 15.9 | 0.13
3:19:00 | 60 | 15.9 | 0.13
3:20:00 | 60 | 15.9 | 0.13
3:21:00 | 60 | 15.9 | 0.13
3:22:00 | 60 | 15.9 | 0.13
3:23:00 | 60 | 15.9 | 0.13
3:24:00 | 60 | 15.9 | 0.13
3:25:00 | 60 | 15.9 | 0.13
3:26:00 | 60 | 15.9 | 0.13
3:27:00 | 60 | 15.9 | 0.13
3:28:00 | 60 | 15.9 | 0.13
3:29:00 | 60 | 15.9 | 0.13
3:30:00 | 60 | 15.9 | 0.13
3:31:00 | 60 | 15.9 | 0.13
3:32:00 | 60 | 15.9 | 0.13
3:33:00 | 60 | 15.91 | 0.13
3:34:00 | 60 | 15.9 | 0.13
3:35:00 | 60 | 15.9 | 0.13
3:36:00 | 61 | 15.9 | 0.13
3:37:00 | 60 | 15.9 | 0.13
3:38:00 | 61 | 15.9 | 0.13
3:39:00 | 61 | 15.9 | 0.13
3:40:00 | 61 | 15.9 | 0.13
3:41:00 | 61 | 15.92 | 0.12
3:42:00 | 61 | 15.9 | 0.13
3:43:00 | 61 | 15.9 | 0.13
3:44:00 | 61 | 15.9 | 0.13
3:45:00 | 61 | 15.9 | 0.13
3:46:00 | 61 | 15.9 | 0.13
3:47:00 | 61 | 15.9 | 0.13
3:48:00 | 61 | 15.91 | 0.13
3:49:00 | 61 | 15.91 | 0.13
3:50:00 | 61 | 15.9 | 0.13
3:51:00 | 61 | 15.91 | 0.13
3:52:00 | 62 | 15.91 | 0.13
3:53:00 | 61 | 15.92 | 0.12
3:54:00 | 62 | 15.91 | 0.13
3:55:00 | 62 | 15.92 | 0.12
3:56:00 | 61 | 15.92 | 0.12
3:57:00 | 62 | 15.93 | 0.12
3:58:00 | 62 | 15.93 | 0.12
3:59:00 | 62 | 15.93 | 0.12
4:00:00 | 62 | 15.93 | 0.12
4:01:00 | 62 | 15.93 | 0.12
4:02:00 | 62 | 15.93 | 0.12
4:03:00 | 62 | 15.93 | 0.12
4:04:00 | 62 | 15.93 | 0.12
4:05:00 | 62 | 15.94 | 0.12
4:06:00 | 62 | 15.94 | 0.12
4:07:00 | 62 | 15.96 | 0.11
4:08:00 | 62 | 15.95 | 0.11
4:09:00 | 63 | 15.95 | 0.11
4:10:00 | 62 | 15.96 | 0.11
4:11:00 | 62 | 15.98 | 0.11
4:12:00 | 62 | 15.98 | 0.11
4:13:00 | 63 | 15.99 | 0.1
4:14:00 | 62 | 15.98 | 0.11
4:15:00 | 63 | 16 | 0.1
4:16:00 | 63 | 16 | 0.1
4:17:00 | 63 | 16.02 | 0.09
4:18:00 | 63 | 16.04 | 0.09
4:19:00 | 63 | 16.05 | 0.09
4:20:00 | 63 | 16.05 | 0.08
4:21:00 | 63 | 16.06 | 0.08
4:22:00 | 63 | 16.09 | 0.07
4:23:00 | 63 | 16.11 | 0.07
4:24:00 | 63 | 16.14 | 0.06
4:25:00 | 63 | 16.16 | 0.05
4:26:00 | 63 | 16.17 | 0.05
4:27:00 | 64 | 16.2 | 0.04
4:28:00 | 64 | 16.21 | 0.04
4:29:00 | 63 | 16.26 | 0.02
4:30:00 | 64 | 16.28 | 0.02
4:31:00 | 64 | 16.3 | 0.01
4:32:00 | 64 | 16.32 | 0.01
4:33:00 | 64 | 16.33 | 0
4:34:00 | 64 | 16.38 | 0
4:35:00 | 64 | 16.39 | 0
4:36:00 | 64 | 16.42 | 0
4:37:00 | 64 | 16.44 | 0
4:38:00 | 64 | 16.46 | 0
4:39:00 | 64 | 16.49 | 0
4:40:00 | 64 | 16.49 | 0
4:41:00 | 64 | 16.5 | 0
4:42:00 | 64 | 16.51 | 0
4:43:00 | 64 | 16.51 | 0
4:44:00 | 64 | 16.51 | 0
4:45:00 | 64 | 16.5 | 0
4:46:00 | 64 | 16.5 | 0
4:47:00 | 64 | 16.5 | 0
4:48:00 | 64 | 16.5 | 0
4:49:00 | 64 | 16.48 | 0
4:50:00 | 64 | 16.47 | 0
4:51:00 | 64 | 16.45 | 0
4:52:00 | 64 | 16.44 | 0
4:53:00 | 64 | 16.41 | 0
4:54:00 | 64 | 16.39 | 0
4:55:00 | 64 | 16.37 | 0
4:56:00 | 64 | 16.34 | 0
4:57:00 | 64 | 16.31 | 0.01
4:58:00 | 64 | 16.27 | 0.02
4:59:00 | 64 | 16.24 | 0.03
5:00:00 | 64 | 16.2 | 0.04
5:01:00 | 64 | 16.14 | 0.06
5:02:00 | 64 | 16.1 | 0.07
5:03:00 | 64 | 16.06 | 0.08
5:04:00 | 64 | 16.01 | 0.1
5:05:00 | 64 | 15.95 | 0.11
5:06:00 | 63 | 15.89 | 0.13
5:07:00 | 64 | 15.83 | 0.15
5:08:00 | 63 | 15.77 | 0.17
5:09:00 | 64 | 15.71 | 0.19
5:10:00 | 63 | 15.64 | 0.22
5:11:00 | 63 | 15.57 | 0.24
5:12:00 | 64 | 15.5 | 0.27
5:13:00 | 64 | 15.43 | 0.29
5:14:00 | 64 | 15.36 | 0.32
5:15:00 | 64 | 15.27 | 0.35
5:16:00 | 64 | 15.2 | 0.38
5:17:00 | 64 | 15.12 | 0.42
5:18:00 | 64 | 15.03 | 0.45
5:19:00 | 64 | 14.94 | 0.49
5:20:00 | 64 | 14.86 | 0.53
5:21:00 | 64 | 14.77 | 0.57
5:22:00 | 64 | 14.69 | 0.61
5:23:00 | 64 | 14.61 | 0.65
5:24:00 | 64 | 14.52 | 0.7
5:25:00 | 64 | 14.43 | 0.74
5:26:00 | 64 | 14.34 | 0.79
5:27:00 | 64 | 14.25 | 0.84
5:28:00 | 64 | 14.17 | 0.89
5:29:00 | 64 | 14.09 | 0.94
5:30:00 | 64 | 14 | 1
5:31:00 | 63 | 13.92 | 1.05
5:32:00 | 64 | 13.85 | 1.1
5:33:00 | 64 | 13.77 | 1.15
5:34:00 | 64 | 13.7 | 1.2
5:35:00 | 64 | 13.63 | 1.26
5:36:00 | 64 | 13.55 | 1.32
5:37:00 | 64 | 13.47 | 1.37
5:38:00 | 63 | 13.41 | 1.43
5:39:00 | 64 | 13.34 | 1.48
5:40:00 | 64 | 13.27 | 1.54
5:41:00 | 63 | 13.21 | 1.6
5:42:00 | 64 | 13.15 | 1.65
5:43:00 | 64 | 13.08 | 1.71
5:44:00 | 63 | 13.02 | 1.77
5:45:00 | 63 | 12.96 | 1.83
5:46:00 | 64 | 12.91 | 1.88
5:47:00 | 64 | 12.85 | 1.94
5:48:00 | 64 | 12.8 | 2
5:49:00 | 63 | 12.75 | 2.05
5:50:00 | 64 | 12.7 | 2.1
5:51:00 | 63 | 12.64 | 2.17
5:52:00 | 64 | 12.6 | 2.22
5:53:00 | 63 | 12.54 | 2.28
5:54:00 | 64 | 12.5 | 2.34
5:55:00 | 64 | 12.45 | 2.39
5:56:00 | 63 | 12.41 | 2.45
5:57:00 | 63 | 12.36 | 2.51
5:58:00 | 64 | 12.32 | 2.57
5:59:00 | 63 | 12.28 | 2.62
6:00:00 | 63 | 12.25 | 2.67
6:01:00 | 63 | 12.21 | 2.72
6:02:00 | 63 | 12.16 | 2.78
6:03:00 | 63 | 12.13 | 2.82
6:04:00 | 63 | 12.09 | 2.88
6:05:00 | 63 | 12.06 | 2.93
6:06:00 | 63 | 12.02 | 2.99
6:07:00 | 63 | 11.99 | 3.04
6:08:00 | 63 | 11.95 | 3.09
6:09:00 | 63 | 11.92 | 3.14
6:10:00 | 63 | 11.89 | 3.19
6:11:00 | 64 | 11.86 | 3.24
6:12:00 | 64 | 11.83 | 3.29
6:13:00 | 63 | 11.8 | 3.34
6:14:00 | 63 | 11.77 | 3.4
6:15:00 | 63 | 11.74 | 3.44
6:16:00 | 63 | 11.71 | 3.49
6:17:00 | 64 | 11.68 | 3.54
6:18:00 | 64 | 11.67 | 3.57
6:19:00 | 63 | 11.63 | 3.64
6:20:00 | 63 | 11.6 | 3.69
6:21:00 | 63 | 11.58 | 3.73
6:22:00 | 64 | 11.55 | 3.79
6:23:00 | 64 | 11.52 | 3.83
6:24:00 | 64 | 11.5 | 3.88
6:25:00 | 63 | 11.47 | 3.94
6:26:00 | 64 | 11.45 | 3.98
6:27:00 | 63 | 11.43 | 4.03
6:28:00 | 63 | 11.41 | 4.07
6:29:00 | 63 | 11.38 | 4.12
6:30:00 | 63 | 11.36 | 4.16
6:31:00 | 63 | 11.34 | 4.21
6:32:00 | 64 | 11.32 | 4.26
6:33:00 | 63 | 11.3 | 4.29
6:34:00 | 63 | 11.28 | 4.34
6:35:00 | 63 | 11.25 | 4.39
6:36:00 | 63 | 11.23 | 4.44
6:37:00 | 64 | 11.22 | 4.47
6:38:00 | 63 | 11.2 | 4.52
6:39:00 | 63 | 11.18 | 4.55
6:40:00 | 63 | 11.16 | 4.61
6:41:00 | 63 | 11.13 | 4.66
6:42:00 | 63 | 11.12 | 4.69
6:43:00 | 64 | 11.11 | 4.73
6:44:00 | 64 | 11.08 | 4.78
6:45:00 | 63 | 11.07 | 4.82
6:46:00 | 64 | 11.05 | 4.85
6:47:00 | 63 | 11.03 | 4.91
6:48:00 | 63 | 11.02 | 4.95
6:49:00 | 63 | 11 | 4.98
6:50:00 | 63 | 10.98 | 5.02
6:51:00 | 63 | 10.96 | 5.08
6:52:00 | 64 | 10.95 | 5.1
6:53:00 | 63 | 10.94 | 5.13
6:54:00 | 63 | 10.92 | 5.19
6:55:00 | 63 | 10.9 | 5.23
6:56:00 | 63 | 10.89 | 5.27
6:57:00 | 63 | 10.87 | 5.31
6:58:00 | 63 | 10.86 | 5.35
6:59:00 | 64 | 10.84 | 5.39
7:00:00 | 63 | 10.83 | 5.43
7:01:00 | 63 | 10.81 | 5.47
7:02:00 | 63 | 10.8 | 5.51
7:03:00 | 64 | 10.78 | 5.56
7:04:00 | 63 | 10.77 | 5.6
7:05:00 | 64 | 10.76 | 5.62
7:06:00 | 64 | 10.75 | 5.66
7:07:00 | 64 | 10.73 | 5.7
7:08:00 | 63 | 10.71 | 5.75
7:09:00 | 63 | 10.7 | 5.79
7:10:00 | 64 | 10.69 | 5.81
7:11:00 | 63 | 10.68 | 5.86
7:12:00 | 63 | 10.67 | 5.88
7:13:00 | 63 | 10.66 | 5.92
7:14:00 | 64 | 10.64 | 5.97
7:15:00 | 63 | 10.63 | 5.99
7:16:00 | 63 | 10.62 | 6.04
7:17:00 | 64 | 10.6 | 6.08
7:18:00 | 63 | 10.59 | 6.1
7:19:00 | 63 | 10.58 | 6.15
7:20:00 | 63 | 10.57 | 6.17
7:21:00 | 63 | 10.56 | 6.22
7:22:00 | 63 | 10.55 | 6.24
7:23:00 | 63 | 10.54 | 6.29
7:24:00 | 63 | 10.53 | 6.32
7:25:00 | 63 | 10.51 | 6.36
7:26:00 | 63 | 10.5 | 6.39
7:27:00 | 63 | 10.49 | 6.44
7:28:00 | 63 | 10.48 | 6.46
7:29:00 | 64 | 10.47 | 6.49
7:30:00 | 64 | 10.46 | 6.53
7:31:00 | 63 | 10.45 | 6.56
7:32:00 | 64 | 10.44 | 6.61
7:33:00 | 64 | 10.45 | 6.58
7:34:00 | 64 | 10.42 | 6.66
7:35:00 | 63 | 10.41 | 6.71
7:36:00 | 64 | 10.4 | 6.74
7:37:00 | 63 | 10.38 | 6.79
7:38:00 | 63 | 10.38 | 6.81
7:39:00 | 63 | 10.37 | 6.84
7:40:00 | 63 | 10.36 | 6.87
7:41:00 | 64 | 10.36 | 6.89
7:42:00 | 63 | 10.34 | 6.94
7:43:00 | 64 | 10.33 | 6.97
7:44:00 | 64 | 10.32 | 7
7:45:00 | 63 | 10.32 | 7.02
7:46:00 | 63 | 10.31 | 7.05
7:47:00 | 63 | 10.29 | 7.1
7:48:00 | 63 | 10.29 | 7.13
7:49:00 | 63 | 10.28 | 7.16
7:50:00 | 63 | 10.27 | 7.19
7:51:00 | 64 | 10.27 | 7.21
7:52:00 | 63 | 10.25 | 7.27
7:53:00 | 64 | 10.24 | 7.3
7:54:00 | 63 | 10.23 | 7.32
7:55:00 | 63 | 10.23 | 7.35
7:56:00 | 64 | 10.22 | 7.38
7:57:00 | 64 | 10.21 | 7.41
7:58:00 | 64 | 10.21 | 7.44
7:59:00 | 64 | 10.2 | 7.47
8:00:00 | 63 | 10.19 | 7.49
8:01:00 | 64 | 10.18 | 7.52
8:02:00 | 63 | 10.18 | 7.55
8:03:00 | 63 | 10.17 | 7.58
8:04:00 | 63 | 10.16 | 7.61
8:05:00 | 63 | 10.15 | 7.64
8:06:00 | 64 | 10.14 | 7.67
8:07:00 | 63 | 10.14 | 7.7
8:08:00 | 64 | 10.13 | 7.73
8:09:00 | 64 | 10.12 | 7.76
8:10:00 | 63 | 10.11 | 7.79
8:11:00 | 64 | 10.11 | 7.82
8:12:00 | 64 | 10.1 | 7.85
8:13:00 | 64 | 10.09 | 7.88
8:14:00 | 64 | 10.08 | 7.91
8:15:00 | 64 | 10.08 | 7.94
8:16:00 | 63 | 10.07 | 7.97
8:17:00 | 63 | 10.06 | 8
8:18:00 | 63 | 10.06 | 8
8:19:00 | 64 | 10.05 | 8.06
8:20:00 | 63 | 10.04 | 8.09
8:21:00 | 63 | 10.03 | 8.12
8:22:00 | 64 | 10.02 | 8.16
8:23:00 | 63 | 10.02 | 8.19
8:24:00 | 64 | 10.01 | 8.22
8:25:00 | 64 | 10 | 8.25
8:26:00 | 63 | 9.99 | 8.28
8:27:00 | 64 | 9.99 | 8.31
8:28:00 | 64 | 9.99 | 8.31
8:29:00 | 63 | 9.98 | 8.35
8:30:00 | 63 | 9.97 | 8.38
8:31:00 | 63 | 9.96 | 8.41
8:32:00 | 63 | 9.96 | 8.44
8:33:00 | 63 | 9.95 | 8.48
8:34:00 | 64 | 9.94 | 8.51
8:35:00 | 63 | 9.94 | 8.51
8:36:00 | 63 | 9.93 | 8.54
8:37:00 | 64 | 9.93 | 8.58
8:38:00 | 63 | 9.92 | 8.61
8:39:00 | 63 | 9.91 | 8.64
8:40:00 | 63 | 9.91 | 8.68
8:41:00 | 64 | 9.91 | 8.68
8:42:00 | 63 | 9.9 | 8.71
8:43:00 | 63 | 9.89 | 8.74
8:44:00 | 63 | 9.88 | 8.78
8:45:00 | 63 | 9.88 | 8.78
8:46:00 | 63 | 9.88 | 8.81
8:47:00 | 63 | 9.87 | 8.85
8:48:00 | 63 | 9.86 | 8.88
8:49:00 | 63 | 9.85 | 8.91
8:50:00 | 64 | 9.85 | 8.91
8:51:00 | 64 | 9.84 | 8.95
8:52:00 | 63 | 9.84 | 8.98
8:53:00 | 64 | 9.83 | 9.02
8:54:00 | 63 | 9.83 | 9.02
8:55:00 | 63 | 9.82 | 9.05
8:56:00 | 63 | 9.82 | 9.09
8:57:00 | 64 | 9.82 | 9.09
8:58:00 | 64 | 9.81 | 9.13
8:59:00 | 63 | 9.8 | 9.16
9:00:00 | 63 | 9.8 | 9.16
9:01:00 | 63 | 9.79 | 9.2
9:02:00 | 63 | 9.79 | 9.23
9:03:00 | 64 | 9.78 | 9.27
9:04:00 | 64 | 9.77 | 9.31
9:05:00 | 64 | 9.77 | 9.31
9:06:00 | 63 | 9.76 | 9.34
9:07:00 | 63 | 9.75 | 9.38
9:08:00 | 63 | 9.75 | 9.38
9:09:00 | 63 | 9.75 | 9.41
9:10:00 | 63 | 9.75 | 9.41
9:11:00 | 63 | 9.74 | 9.45
9:12:00 | 64 | 9.73 | 9.49
9:13:00 | 63 | 9.73 | 9.49
9:14:00 | 64 | 9.73 | 9.53
9:15:00 | 63 | 9.72 | 9.56
9:16:00 | 64 | 9.72 | 9.56
9:17:00 | 63 | 9.71 | 9.6
9:18:00 | 64 | 9.7 | 9.64
9:19:00 | 63 | 9.7 | 9.68
9:20:00 | 63 | 9.69 | 9.71
9:21:00 | 63 | 9.69 | 9.71
9:22:00 | 63 | 9.68 | 9.75
9:23:00 | 63 | 9.68 | 9.75
9:24:00 | 63 | 9.67 | 9.79
9:25:00 | 63 | 9.66 | 9.83
9:26:00 | 64 | 9.66 | 9.83
9:27:00 | 64 | 9.66 | 9.87
9:28:00 | 63 | 9.66 | 9.87
9:29:00 | 63 | 9.65 | 9.91
9:30:00 | 64 | 9.64 | 9.95
9:31:00 | 63 | 9.64 | 9.95
9:32:00 | 63 | 9.63 | 9.99
9:33:00 | 64 | 9.63 | 10.02
9:34:00 | 63 | 9.63 | 10.02
9:35:00 | 64 | 9.62 | 10.06
9:36:00 | 64 | 9.62 | 10.06
9:37:00 | 63 | 9.61 | 10.1
9:38:00 | 63 | 9.61 | 10.1
9:39:00 | 64 | 9.61 | 10.14
9:40:00 | 63 | 9.6 | 10.18
9:41:00 | 63 | 9.6 | 10.18
9:42:00 | 63 | 9.59 | 10.22
9:43:00 | 63 | 9.59 | 10.22
9:44:00 | 63 | 9.58 | 10.26
9:45:00 | 63 | 9.57 | 10.3
9:46:00 | 63 | 9.57 | 10.3
9:47:00 | 64 | 9.57 | 10.35
9:48:00 | 63 | 9.57 | 10.35
9:49:00 | 63 | 9.56 | 10.39
9:50:00 | 63 | 9.56 | 10.39
9:51:00 | 64 | 9.55 | 10.43
9:52:00 | 64 | 9.55 | 10.43
9:53:00 | 63 | 9.54 | 10.47
9:54:00 | 63 | 9.54 | 10.47
9:55:00 | 64 | 9.54 | 10.51
9:56:00 | 63 | 9.53 | 10.55
9:57:00 | 64 | 9.53 | 10.55
9:58:00 | 63 | 9.53 | 10.55
9:59:00 | 63 | 9.52 | 10.59
10:00:00 | 64 | 9.52 | 10.59
10:01:00 | 63 | 9.52 | 10.64
10:02:00 | 63 | 9.51 | 10.68
10:03:00 | 64 | 9.51 | 10.68
10:04:00 | 63 | 9.5 | 10.72
10:05:00 | 63 | 9.5 | 10.72
10:06:00 | 63 | 9.49 | 10.76
10:07:00 | 64 | 9.49 | 10.76
10:08:00 | 63 | 9.48 | 10.81
10:09:00 | 63 | 9.48 | 10.85
10:10:00 | 64 | 9.48 | 10.85
10:11:00 | 63 | 9.48 | 10.85
10:12:00 | 63 | 9.47 | 10.89
10:13:00 | 63 | 9.46 | 10.94
10:14:00 | 63 | 9.46 | 10.94
10:15:00 | 63 | 9.46 | 10.94
10:16:00 | 64 | 9.45 | 10.98
10:17:00 | 64 | 9.45 | 10.98
10:18:00 | 64 | 9.45 | 11.02
10:19:00 | 63 | 9.44 | 11.07
10:20:00 | 64 | 9.44 | 11.07
10:21:00 | 63 | 9.44 | 11.07
10:22:00 | 64 | 9.43 | 11.11
10:23:00 | 63 | 9.43 | 11.11
10:24:00 | 63 | 9.43 | 11.16
10:25:00 | 63 | 9.43 | 11.16
10:26:00 | 63 | 9.42 | 11.2
10:27:00 | 63 | 9.42 | 11.2
10:28:00 | 63 | 9.41 | 11.24
10:29:00 | 63 | 9.41 | 11.24
10:30:00 | 64 | 9.4 | 11.29
10:31:00 | 63 | 9.4 | 11.29
10:32:00 | 63 | 9.39 | 11.33
10:33:00 | 64 | 9.39 | 11.33
10:34:00 | 63 | 9.39 | 11.33
10:35:00 | 63 | 9.39 | 11.38
10:36:00 | 64 | 9.39 | 11.38
10:37:00 | 63 | 9.38 | 11.43
10:38:00 | 64 | 9.38 | 11.43
10:39:00 | 63 | 9.37 | 11.47
10:40:00 | 63 | 9.37 | 11.47
10:41:00 | 63 | 9.37 | 11.47
10:42:00 | 64 | 9.36 | 11.52
10:43:00 | 64 | 9.36 | 11.52
10:44:00 | 63 | 9.36 | 11.56
10:45:00 | 63 | 9.36 | 11.56
10:46:00 | 64 | 9.35 | 11.61
10:47:00 | 63 | 9.35 | 11.61
10:48:00 | 63 | 9.34 | 11.66
10:49:00 | 63 | 9.34 | 11.66
10:50:00 | 63 | 9.34 | 11.66
10:51:00 | 63 | 9.34 | 11.7
10:52:00 | 64 | 9.34 | 11.7
10:53:00 | 63 | 9.33 | 11.75
10:54:00 | 64 | 9.33 | 11.75
10:55:00 | 63 | 9.33 | 11.75
10:56:00 | 63 | 9.32 | 11.8
10:57:00 | 64 | 9.32 | 11.8
10:58:00 | 63 | 9.31 | 11.84
10:59:00 | 63 | 9.31 | 11.84
11:00:00 | 63 | 9.31 | 11.84
11:01:00 | 63 | 9.3 | 11.89
11:02:00 | 63 | 9.3 | 11.89
11:03:00 | 63 | 9.3 | 11.94
11:04:00 | 63 | 9.3 | 11.94
11:05:00 | 63 | 9.29 | 11.99
11:06:00 | 64 | 9.29 | 11.99
11:07:00 | 63 | 9.29 | 11.99
11:08:00 | 64 | 9.28 | 12.04
11:09:00 | 64 | 9.28 | 12.04
11:10:00 | 64 | 9.27 | 12.09
11:11:00 | 63 | 9.27 | 12.09
11:12:00 | 64 | 9.27 | 12.09
11:13:00 | 64 | 9.27 | 12.09
11:14:00 | 63 | 9.27 | 12.13
11:15:00 | 64 | 9.27 | 12.13
11:16:00 | 63 | 9.26 | 12.18
11:17:00 | 63 | 9.26 | 12.18
11:18:00 | 64 | 9.26 | 12.18
11:19:00 | 63 | 9.26 | 12.18
11:20:00 | 63 | 9.25 | 12.23
11:21:00 | 63 | 9.25 | 12.28
11:22:00 | 64 | 9.25 | 12.28
11:23:00 | 64 | 9.25 | 12.28
11:24:00 | 63 | 9.24 | 12.33
11:25:00 | 63 | 9.24 | 12.33
11:26:00 | 63 | 9.23 | 12.38
11:27:00 | 63 | 9.23 | 12.38
11:28:00 | 64 | 9.23 | 12.38
11:29:00 | 63 | 9.22 | 12.43
11:30:00 | 64 | 9.22 | 12.43
11:31:00 | 64 | 9.22 | 12.43
11:32:00 | 64 | 9.21 | 12.48
11:33:00 | 63 | 9.21 | 12.48
11:34:00 | 64 | 9.21 | 12.53
11:35:00 | 64 | 9.21 | 12.53
11:36:00 | 64 | 9.21 | 12.53
11:37:00 | 63 | 9.2 | 12.58
11:38:00 | 63 | 9.2 | 12.58
11:39:00 | 63 | 9.2 | 12.58
11:40:00 | 64 | 9.19 | 12.63
11:41:00 | 63 | 9.19 | 12.63
11:42:00 | 63 | 9.18 | 12.69
11:43:00 | 63 | 9.18 | 12.69
11:44:00 | 63 | 9.18 | 12.69
11:45:00 | 64 | 9.18 | 12.69
11:46:00 | 63 | 9.18 | 12.74
11:47:00 | 64 | 9.18 | 12.74
11:48:00 | 63 | 9.18 | 12.74
11:49:00 | 63 | 9.17 | 12.79
11:50:00 | 64 | 9.17 | 12.79
11:51:00 | 63 | 9.17 | 12.79
11:52:00 | 63 | 9.16 | 12.84
11:53:00 | 63 | 9.16 | 12.84
11:54:00 | 63 | 9.16 | 12.84
11:55:00 | 63 | 9.16 | 12.89
11:56:00 | 64 | 9.16 | 12.89
11:57:00 | 63 | 9.16 | 12.89
11:58:00 | 63 | 9.15 | 12.94
11:59:00 | 63 | 9.15 | 12.94
12:00:00 | 64 | 9.15 | 12.94
12:01:00 | 63 | 9.14 | 13
12:02:00 | 63 | 9.14 | 13
12:03:00 | 63 | 9.14 | 13
12:04:00 | 63 | 9.13 | 13.05
12:05:00 | 63 | 9.13 | 13.05
12:06:00 | 63 | 9.13 | 13.05
12:07:00 | 64 | 9.13 | 13.1
12:08:00 | 63 | 9.13 | 13.1
12:09:00 | 63 | 9.13 | 13.1
12:10:00 | 63 | 9.13 | 13.1
12:11:00 | 64 | 9.12 | 13.16
12:12:00 | 63 | 9.12 | 13.16
12:13:00 | 63 | 9.12 | 13.16
12:14:00 | 64 | 9.11 | 13.21
12:15:00 | 63 | 9.11 | 13.21
12:16:00 | 63 | 9.11 | 13.21
12:17:00 | 63 | 9.11 | 13.21
12:18:00 | 63 | 9.1 | 13.26
12:19:00 | 64 | 9.1 | 13.26
12:20:00 | 64 | 9.09 | 13.32
12:21:00 | 63 | 9.09 | 13.32
12:22:00 | 64 | 9.09 | 13.32
12:23:00 | 63 | 9.09 | 13.32
12:24:00 | 64 | 9.09 | 13.37
12:25:00 | 64 | 9.09 | 13.37
12:26:00 | 63 | 9.09 | 13.37
12:27:00 | 64 | 9.08 | 13.43
12:28:00 | 63 | 9.08 | 13.43
12:29:00 | 63 | 9.08 | 13.43
12:30:00 | 63 | 9.08 | 13.43
12:31:00 | 63 | 9.07 | 13.48
12:32:00 | 63 | 9.07 | 13.48
12:33:00 | 63 | 9.07 | 13.48
12:34:00 | 64 | 9.06 | 13.54
12:35:00 | 64 | 9.06 | 13.54
12:36:00 | 64 | 9.06 | 13.54
12:37:00 | 63 | 9.06 | 13.54
12:38:00 | 63 | 9.06 | 13.59
12:39:00 | 63 | 9.06 | 13.59
12:40:00 | 63 | 9.06 | 13.59
12:41:00 | 64 | 9.06 | 13.59
12:42:00 | 64 | 9.05 | 13.65
12:43:00 | 63 | 9.05 | 13.65
12:44:00 | 64 | 9.05 | 13.65
12:45:00 | 63 | 9.04 | 13.7
12:46:00 | 63 | 9.04 | 13.7
12:47:00 | 63 | 9.04 | 13.7
12:48:00 | 63 | 9.04 | 13.7
12:49:00 | 63 | 9.04 | 13.7
12:50:00 | 64 | 9.04 | 13.76
12:51:00 | 64 | 9.04 | 13.76
12:52:00 | 63 | 9.03 | 13.82
12:53:00 | 63 | 9.03 | 13.82
12:54:00 | 64 | 9.03 | 13.82
12:55:00 | 63 | 9.02 | 13.87
12:56:00 | 63 | 9.02 | 13.87
12:57:00 | 63 | 9.02 | 13.87
12:58:00 | 64 | 9.02 | 13.87
12:59:00 | 63 | 9.02 | 13.87
13:00:00 | 63 | 9.01 | 13.93
13:01:00 | 63 | 9.01 | 13.93
13:02:00 | 63 | 9.01 | 13.93
13:03:00 | 63 | 9.01 | 13.93
13:04:00 | 63 | 9 | 13.99
13:05:00 | 64 | 9 | 13.99
13:06:00 | 63 | 9 | 13.99
13:07:00 | 63 | 9 | 13.99
13:08:00 | 63 | 9 | 14.05
13:09:00 | 63 | 9 | 14.05
13:10:00 | 64 | 9 | 14.05
13:11:00 | 63 | 8.99 | 14.1
13:12:00 | 63 | 8.99 | 14.1
13:13:00 | 64 | 8.99 | 14.1
13:14:00 | 64 | 8.99 | 14.1
13:15:00 | 63 | 8.98 | 14.16
13:16:00 | 64 | 8.98 | 14.16
13:17:00 | 64 | 8.98 | 14.16
13:18:00 | 63 | 8.98 | 14.16
13:19:00 | 63 | 8.97 | 14.22
13:20:00 | 64 | 8.97 | 14.22
13:21:00 | 63 | 8.97 | 14.22
13:22:00 | 64 | 8.97 | 14.22
13:23:00 | 64 | 8.97 | 14.28
13:24:00 | 63 | 8.97 | 14.28
13:25:00 | 63 | 8.97 | 14.28
13:26:00 | 64 | 8.97 | 14.28
13:27:00 | 63 | 8.96 | 14.34
13:28:00 | 63 | 8.96 | 14.34
13:29:00 | 64 | 8.96 | 14.34
13:30:00 | 63 | 8.96 | 14.34
13:31:00 | 63 | 8.96 | 14.34
13:32:00 | 63 | 8.95 | 14.4
13:33:00 | 63 | 8.95 | 14.4
13:34:00 | 63 | 8.95 | 14.4
13:35:00 | 63 | 8.95 | 14.4
13:36:00 | 63 | 8.95 | 14.46
13:37:00 | 63 | 8.95 | 14.46
13:38:00 | 64 | 8.95 | 14.46
13:39:00 | 63 | 8.95 | 14.46
13:40:00 | 63 | 8.95 | 14.46
13:41:00 | 64 | 8.94 | 14.52
13:42:00 | 63 | 8.94 | 14.52
13:43:00 | 63 | 8.94 | 14.52
13:44:00 | 63 | 8.94 | 14.52
13:45:00 | 64 | 8.93 | 14.58
13:46:00 | 63 | 8.93 | 14.58
13:47:00 | 63 | 8.93 | 14.58
13:48:00 | 63 | 8.93 | 14.58
13:49:00 | 63 | 8.93 | 14.58
13:50:00 | 63 | 8.92 | 14.64
13:51:00 | 64 | 8.92 | 14.64
13:52:00 | 63 | 8.92 | 14.64
13:53:00 | 63 | 8.92 | 14.64
13:54:00 | 63 | 8.91 | 14.7
13:55:00 | 64 | 8.91 | 14.7
13:56:00 | 63 | 8.91 | 14.7
13:57:00 | 64 | 8.91 | 14.7
13:58:00 | 63 | 8.91 | 14.7
13:59:00 | 64 | 8.91 | 14.76
14:00:00 | 63 | 8.91 | 14.76
14:01:00 | 63 | 8.91 | 14.76
14:02:00 | 63 | 8.91 | 14.76
14:03:00 | 63 | 8.91 | 14.76
14:04:00 | 63 | 8.9 | 14.82
14:05:00 | 63 | 8.9 | 14.82
14:06:00 | 63 | 8.9 | 14.82
14:07:00 | 64 | 8.9 | 14.82
14:08:00 | 63 | 8.9 | 14.82
14:09:00 | 63 | 8.89 | 14.88
14:10:00 | 63 | 8.89 | 14.88
14:11:00 | 64 | 8.89 | 14.88
14:12:00 | 63 | 8.89 | 14.88
14:13:00 | 63 | 8.89 | 14.88
14:14:00 | 63 | 8.88 | 14.94
14:15:00 | 63 | 8.88 | 14.94
14:16:00 | 63 | 8.88 | 14.94
14:17:00 | 64 | 8.88 | 14.94
14:18:00 | 64 | 8.88 | 14.94
14:19:00 | 63 | 8.88 | 15
14:20:00 | 63 | 8.88 | 15
14:21:00 | 64 | 8.88 | 15
14:22:00 | 63 | 8.88 | 15
14:23:00 | 63 | 8.88 | 15
14:24:00 | 64 | 8.87 | 15.07
14:25:00 | 64 | 8.87 | 15.07
14:26:00 | 63 | 8.87 | 15.07
14:27:00 | 64 | 8.87 | 15.07
14:28:00 | 63 | 8.87 | 15.07
14:29:00 | 63 | 8.87 | 15.07
14:30:00 | 64 | 8.86 | 15.13
14:31:00 | 63 | 8.86 | 15.13
14:32:00 | 63 | 8.86 | 15.13
14:33:00 | 63 | 8.86 | 15.13
14:34:00 | 63 | 8.86 | 15.13
14:35:00 | 63 | 8.86 | 15.19
14:36:00 | 63 | 8.86 | 15.19
14:37:00 | 64 | 8.86 | 15.19
14:38:00 | 63 | 8.86 | 15.19
14:39:00 | 64 | 8.86 | 15.19
14:40:00 | 63 | 8.85 | 15.26
14:41:00 | 63 | 8.85 | 15.26
14:42:00 | 63 | 8.85 | 15.26
14:43:00 | 63 | 8.85 | 15.26
14:44:00 | 63 | 8.85 | 15.26
14:45:00 | 64 | 8.85 | 15.26
14:46:00 | 64 | 8.84 | 15.32
14:47:00 | 63 | 8.84 | 15.32
14:48:00 | 63 | 8.84 | 15.32
14:49:00 | 63 | 8.84 | 15.32
14:50:00 | 63 | 8.84 | 15.32
14:51:00 | 63 | 8.83 | 15.38
14:52:00 | 64 | 8.83 | 15.38
14:53:00 | 63 | 8.83 | 15.38
14:54:00 | 64 | 8.83 | 15.38
14:55:00 | 63 | 8.83 | 15.38
14:56:00 | 63 | 8.83 | 15.38
14:57:00 | 63 | 8.82 | 15.45
14:58:00 | 63 | 8.82 | 15.45
14:59:00 | 63 | 8.82 | 15.45
15:00:00 | 63 | 8.82 | 15.45
15:01:00 | 63 | 8.82 | 15.45
15:02:00 | 64 | 8.82 | 15.45
15:03:00 | 63 | 8.82 | 15.51
15:04:00 | 63 | 8.82 | 15.51
15:05:00 | 64 | 8.82 | 15.51
15:06:00 | 63 | 8.82 | 15.51
15:07:00 | 63 | 8.82 | 15.51
15:08:00 | 64 | 8.82 | 15.51
15:09:00 | 63 | 8.81 | 15.58
15:10:00 | 63 | 8.81 | 15.58
15:11:00 | 63 | 8.81 | 15.58
15:12:00 | 63 | 8.81 | 15.58
15:13:00 | 63 | 8.81 | 15.58
15:14:00 | 63 | 8.81 | 15.58
15:15:00 | 63 | 8.8 | 15.64
15:16:00 | 63 | 8.8 | 15.64
15:17:00 | 63 | 8.8 | 15.64
15:18:00 | 63 | 8.8 | 15.64
15:19:00 | 63 | 8.8 | 15.64
15:20:00 | 63 | 8.8 | 15.64
15:21:00 | 64 | 8.79 | 15.71
15:22:00 | 63 | 8.79 | 15.71
15:23:00 | 63 | 8.79 | 15.71
15:24:00 | 64 | 8.79 | 15.71
15:25:00 | 63 | 8.79 | 15.71
15:26:00 | 64 | 8.79 | 15.77
15:27:00 | 63 | 8.79 | 15.77
15:28:00 | 64 | 8.79 | 15.77
15:29:00 | 64 | 8.79 | 15.77
15:30:00 | 64 | 8.79 | 15.77
15:31:00 | 64 | 8.79 | 15.77
15:32:00 | 63 | 8.79 | 15.77
15:33:00 | 63 | 8.78 | 15.84
15:34:00 | 64 | 8.79 | 15.77
15:35:00 | 63 | 8.78 | 15.84
15:36:00 | 64 | 8.78 | 15.84
15:37:00 | 64 | 8.78 | 15.84
15:38:00 | 63 | 8.78 | 15.84
15:39:00 | 63 | 8.77 | 15.9
15:40:00 | 64 | 8.77 | 15.9
15:41:00 | 63 | 8.77 | 15.9
15:42:00 | 63 | 8.77 | 15.9
15:43:00 | 64 | 8.77 | 15.9
15:44:00 | 63 | 8.77 | 15.9
15:45:00 | 63 | 8.77 | 15.9
15:46:00 | 63 | 8.77 | 15.9
15:47:00 | 63 | 8.77 | 15.97
15:48:00 | 63 | 8.77 | 15.97
15:49:00 | 63 | 8.77 | 15.97
15:50:00 | 64 | 8.77 | 15.97
15:51:00 | 63 | 8.77 | 15.97
15:52:00 | 63 | 8.77 | 15.97
15:53:00 | 64 | 8.77 | 15.97
15:54:00 | 63 | 8.76 | 16.04
15:55:00 | 63 | 8.76 | 16.04
15:56:00 | 64 | 8.76 | 16.04
15:57:00 | 63 | 8.76 | 16.04
15:58:00 | 64 | 8.76 | 16.04
15:59:00 | 64 | 8.76 | 16.04
16:00:00 | 63 | 8.76 | 16.04
16:01:00 | 64 | 8.75 | 16.11
16:02:00 | 64 | 8.75 | 16.11
16:03:00 | 63 | 8.75 | 16.11
16:04:00 | 64 | 8.75 | 16.11
16:05:00 | 63 | 8.75 | 16.11
16:06:00 | 64 | 8.75 | 16.11
16:07:00 | 64 | 8.75 | 16.11
16:08:00 | 63 | 8.75 | 16.11
16:09:00 | 64 | 8.75 | 16.11
16:10:00 | 63 | 8.74 | 16.17
16:11:00 | 63 | 8.74 | 16.17
16:12:00 | 63 | 8.74 | 16.17
16:13:00 | 63 | 8.74 | 16.17
16:14:00 | 63 | 8.74 | 16.17
16:15:00 | 63 | 8.74 | 16.17
16:16:00 | 64 | 8.73 | 16.24
16:17:00 | 63 | 8.73 | 16.24
16:18:00 | 64 | 8.73 | 16.24
16:19:00 | 64 | 8.73 | 16.24
16:20:00 | 64 | 8.73 | 16.24
16:21:00 | 63 | 8.73 | 16.24
16:22:00 | 64 | 8.73 | 16.24
16:23:00 | 63 | 8.73 | 16.24
16:24:00 | 63 | 8.73 | 16.31
16:25:00 | 63 | 8.73 | 16.31
16:26:00 | 64 | 8.73 | 16.31
16:27:00 | 64 | 8.73 | 16.31
16:28:00 | 63 | 8.73 | 16.31
16:29:00 | 63 | 8.73 | 16.31
16:30:00 | 63 | 8.73 | 16.31
16:31:00 | 63 | 8.73 | 16.31
16:32:00 | 63 | 8.73 | 16.31
16:33:00 | 63 | 8.72 | 16.38
16:34:00 | 63 | 8.72 | 16.38
16:35:00 | 64 | 8.72 | 16.38
16:36:00 | 64 | 8.72 | 16.38
16:37:00 | 63 | 8.72 | 16.38
16:38:00 | 63 | 8.72 | 16.38
16:39:00 | 64 | 8.72 | 16.38
16:40:00 | 64 | 8.72 | 16.38
16:41:00 | 64 | 8.71 | 16.45
16:42:00 | 64 | 8.71 | 16.45
16:43:00 | 63 | 8.71 | 16.45
16:44:00 | 63 | 8.71 | 16.45
16:45:00 | 63 | 8.71 | 16.45
16:46:00 | 63 | 8.71 | 16.45
16:47:00 | 64 | 8.71 | 16.45
16:48:00 | 63 | 8.71 | 16.45
16:49:00 | 64 | 8.71 | 16.45
16:50:00 | 64 | 8.71 | 16.52
16:51:00 | 63 | 8.71 | 16.52
16:52:00 | 64 | 8.71 | 16.52
16:53:00 | 63 | 8.71 | 16.52
16:54:00 | 64 | 8.71 | 16.52
16:55:00 | 63 | 8.71 | 16.52
16:56:00 | 64 | 8.71 | 16.52
16:57:00 | 64 | 8.71 | 16.52
16:58:00 | 64 | 8.7 | 16.59
16:59:00 | 63 | 8.7 | 16.59
17:00:00 | 63 | 8.7 | 16.59
17:01:00 | 64 | 8.7 | 16.59
17:02:00 | 63 | 8.7 | 16.59
17:03:00 | 63 | 8.7 | 16.59
17:04:00 | 63 | 8.7 | 16.59
17:05:00 | 64 | 8.7 | 16.59
17:06:00 | 64 | 8.7 | 16.59
17:07:00 | 63 | 8.7 | 16.59
17:08:00 | 64 | 8.69 | 16.66
17:09:00 | 63 | 8.69 | 16.66
17:10:00 | 63 | 8.69 | 16.66
17:11:00 | 63 | 8.69 | 16.66
17:12:00 | 64 | 8.69 | 16.66
17:13:00 | 63 | 8.69 | 16.66
17:14:00 | 64 | 8.69 | 16.66
17:15:00 | 63 | 8.69 | 16.66
17:16:00 | 64 | 8.69 | 16.66
17:17:00 | 63 | 8.68 | 16.73
17:18:00 | 63 | 8.68 | 16.73
17:19:00 | 63 | 8.68 | 16.73
17:20:00 | 64 | 8.68 | 16.73
17:21:00 | 63 | 8.68 | 16.73
17:22:00 | 64 | 8.68 | 16.73
17:23:00 | 64 | 8.68 | 16.73
17:24:00 | 63 | 8.68 | 16.73
17:25:00 | 63 | 8.68 | 16.73
17:26:00 | 63 | 8.68 | 16.73
17:27:00 | 63 | 8.68 | 16.8
17:28:00 | 64 | 8.68 | 16.8
17:29:00 | 64 | 8.68 | 16.8
17:30:00 | 63 | 8.68 | 16.8
17:31:00 | 63 | 8.68 | 16.8
17:32:00 | 63 | 8.68 | 16.8
17:33:00 | 64 | 8.68 | 16.8
17:34:00 | 63 | 8.68 | 16.8
17:35:00 | 63 | 8.68 | 16.8
17:36:00 | 64 | 8.68 | 16.8
17:37:00 | 64 | 8.67 | 16.87
17:38:00 | 64 | 8.67 | 16.87
17:39:00 | 64 | 8.67 | 16.87
17:40:00 | 63 | 8.67 | 16.87
17:41:00 | 63 | 8.67 | 16.87
17:42:00 | 63 | 8.67 | 16.87
17:43:00 | 63 | 8.67 | 16.87
17:44:00 | 63 | 8.67 | 16.87
17:45:00 | 64 | 8.67 | 16.87
17:46:00 | 63 | 8.66 | 16.94
17:47:00 | 64 | 8.67 | 16.87
17:48:00 | 63 | 8.66 | 16.94
17:49:00 | 64 | 8.66 | 16.94
17:50:00 | 64 | 8.66 | 16.94
17:51:00 | 64 | 8.66 | 16.94
17:52:00 | 63 | 8.66 | 16.94
17:53:00 | 63 | 8.66 | 16.94
17:54:00 | 63 | 8.66 | 16.94
17:55:00 | 63 | 8.66 | 16.94
17:56:00 | 63 | 8.66 | 16.94
17:57:00 | 63 | 8.65 | 17.01
17:58:00 | 63 | 8.65 | 17.01
17:59:00 | 64 | 8.65 | 17.01
18:00:00 | 63 | 8.65 | 17.01
18:01:00 | 63 | 8.65 | 17.01
18:02:00 | 64 | 8.65 | 17.01
18:03:00 | 63 | 8.65 | 17.01
18:04:00 | 63 | 8.65 | 17.01
18:05:00 | 63 | 8.65 | 17.01
18:06:00 | 63 | 8.65 | 17.01
18:07:00 | 64 | 8.65 | 17.01
18:08:00 | 63 | 8.65 | 17.01
18:09:00 | 64 | 8.64 | 17.08
18:10:00 | 63 | 8.64 | 17.08
18:11:00 | 63 | 8.64 | 17.08
18:12:00 | 63 | 8.64 | 17.08
18:13:00 | 64 | 8.64 | 17.08
18:14:00 | 63 | 8.64 | 17.08
18:15:00 | 63 | 8.64 | 17.08
18:16:00 | 63 | 8.64 | 17.08
18:17:00 | 63 | 8.64 | 17.08
18:18:00 | 64 | 8.64 | 17.08
18:19:00 | 63 | 8.64 | 17.15
18:20:00 | 63 | 8.64 | 17.15
18:21:00 | 63 | 8.64 | 17.15
18:22:00 | 63 | 8.64 | 17.15
18:23:00 | 63 | 8.64 | 17.15
18:24:00 | 64 | 8.64 | 17.15
18:25:00 | 64 | 8.64 | 17.15
18:26:00 | 63 | 8.64 | 17.15
18:27:00 | 63 | 8.64 | 17.15
18:28:00 | 63 | 8.64 | 17.15
18:29:00 | 63 | 8.64 | 17.15
18:30:00 | 64 | 8.64 | 17.15
18:31:00 | 63 | 8.64 | 17.15
18:32:00 | 64 | 8.63 | 17.23
18:33:00 | 63 | 8.63 | 17.23
18:34:00 | 64 | 8.63 | 17.23
18:35:00 | 64 | 8.63 | 17.23
18:36:00 | 64 | 8.63 | 17.23
18:37:00 | 63 | 8.63 | 17.23
18:38:00 | 63 | 8.63 | 17.23
18:39:00 | 63 | 8.63 | 17.23
18:40:00 | 63 | 8.63 | 17.23
18:41:00 | 64 | 8.63 | 17.23
18:42:00 | 63 | 8.63 | 17.23
18:43:00 | 64 | 8.63 | 17.23
18:44:00 | 63 | 8.62 | 17.3
18:45:00 | 63 | 8.62 | 17.3
18:46:00 | 63 | 8.62 | 17.3
18:47:00 | 64 | 8.62 | 17.3
18:48:00 | 64 | 8.62 | 17.3
18:49:00 | 64 | 8.62 | 17.3
18:50:00 | 63 | 8.62 | 17.3
18:51:00 | 63 | 8.62 | 17.3
18:52:00 | 64 | 8.62 | 17.3
18:53:00 | 63 | 8.62 | 17.3
18:54:00 | 63 | 8.62 | 17.3
18:55:00 | 63 | 8.62 | 17.3
18:56:00 | 63 | 8.62 | 17.3
18:57:00 | 63 | 8.62 | 17.3
18:58:00 | 64 | 8.61 | 17.37
18:59:00 | 64 | 8.61 | 17.37
19:00:00 | 64 | 8.61 | 17.37
19:01:00 | 64 | 8.61 | 17.37
19:02:00 | 64 | 8.61 | 17.37
19:03:00 | 63 | 8.61 | 17.37
19:04:00 | 64 | 8.61 | 17.37
19:05:00 | 63 | 8.61 | 17.37
19:06:00 | 63 | 8.61 | 17.37
19:07:00 | 64 | 8.61 | 17.37
19:08:00 | 64 | 8.61 | 17.37
19:09:00 | 63 | 8.61 | 17.45
19:10:00 | 63 | 8.61 | 17.37
19:11:00 | 64 | 8.61 | 17.45
19:12:00 | 63 | 8.61 | 17.45
19:13:00 | 63 | 8.61 | 17.45
19:14:00 | 64 | 8.61 | 17.45
19:15:00 | 63 | 8.61 | 17.45
19:16:00 | 64 | 8.61 | 17.45
19:17:00 | 63 | 8.61 | 17.45
19:18:00 | 63 | 8.61 | 17.45
19:19:00 | 63 | 8.61 | 17.45
19:20:00 | 63 | 8.61 | 17.45
19:21:00 | 63 | 8.61 | 17.45
19:22:00 | 63 | 8.61 | 17.45
19:23:00 | 64 | 8.61 | 17.45
19:24:00 | 63 | 8.61 | 17.45
19:25:00 | 63 | 8.6 | 17.52
19:26:00 | 63 | 8.6 | 17.52
19:27:00 | 63 | 8.6 | 17.52
19:28:00 | 63 | 8.6 | 17.52
19:29:00 | 63 | 8.6 | 17.52
19:30:00 | 64 | 8.6 | 17.52
19:31:00 | 63 | 8.6 | 17.52
19:32:00 | 64 | 8.6 | 17.52
19:33:00 | 63 | 8.6 | 17.52
19:34:00 | 63 | 8.6 | 17.52
19:35:00 | 63 | 8.6 | 17.52
19:36:00 | 64 | 8.6 | 17.52
19:37:00 | 63 | 8.6 | 17.52
19:38:00 | 64 | 8.6 | 17.52
19:39:00 | 64 | 8.6 | 17.52
19:40:00 | 63 | 8.6 | 17.52
19:41:00 | 63 | 8.59 | 17.6
19:42:00 | 63 | 8.59 | 17.6
19:43:00 | 63 | 8.59 | 17.6
19:44:00 | 63 | 8.59 | 17.6
19:45:00 | 63 | 8.59 | 17.6
19:46:00 | 63 | 8.59 | 17.6
19:47:00 | 64 | 8.59 | 17.6
19:48:00 | 64 | 8.59 | 17.6
19:49:00 | 63 | 8.59 | 17.6
19:50:00 | 64 | 8.59 | 17.6
19:51:00 | 64 | 8.59 | 17.6
19:52:00 | 64 | 8.59 | 17.6
19:53:00 | 63 | 8.59 | 17.6
19:54:00 | 63 | 8.59 | 17.6
19:55:00 | 63 | 8.59 | 17.6
19:56:00 | 64 | 8.59 | 17.6
19:57:00 | 64 | 8.58 | 17.67
19:58:00 | 63 | 8.58 | 17.67
19:59:00 | 64 | 8.58 | 17.67
20:00:00 | 64 | 8.58 | 17.67
20:01:00 | 63 | 8.58 | 17.67
20:02:00 | 64 | 8.58 | 17.67
20:03:00 | 63 | 8.58 | 17.67
20:04:00 | 63 | 8.58 | 17.67
20:05:00 | 63 | 8.58 | 17.67
20:06:00 | 64 | 8.58 | 17.67
20:07:00 | 64 | 8.58 | 17.67
20:08:00 | 64 | 8.58 | 17.67
20:09:00 | 63 | 8.58 | 17.67
20:10:00 | 64 | 8.58 | 17.67
20:11:00 | 63 | 8.58 | 17.75
20:12:00 | 64 | 8.58 | 17.75
20:13:00 | 64 | 8.58 | 17.75
20:14:00 | 64 | 8.58 | 17.75
20:15:00 | 64 | 8.58 | 17.75
20:16:00 | 63 | 8.58 | 17.75
20:17:00 | 63 | 8.58 | 17.75
20:18:00 | 63 | 8.58 | 17.75
20:19:00 | 63 | 8.58 | 17.75
20:20:00 | 63 | 8.58 | 17.75
20:21:00 | 63 | 8.58 | 17.75
20:22:00 | 63 | 8.58 | 17.75
20:23:00 | 64 | 8.58 | 17.75
20:24:00 | 63 | 8.58 | 17.75
20:25:00 | 64 | 8.58 | 17.75
20:26:00 | 63 | 8.58 | 17.75
20:27:00 | 64 | 8.57 | 17.82
20:28:00 | 64 | 8.58 | 17.75
20:29:00 | 63 | 8.57 | 17.82
20:30:00 | 64 | 8.57 | 17.82
20:31:00 | 63 | 8.57 | 17.82
20:32:00 | 63 | 8.57 | 17.82
20:33:00 | 63 | 8.57 | 17.82
20:34:00 | 64 | 8.57 | 17.82
20:35:00 | 64 | 8.57 | 17.82
20:36:00 | 63 | 8.57 | 17.82
20:37:00 | 63 | 8.57 | 17.82
20:38:00 | 63 | 8.57 | 17.82
20:39:00 | 63 | 8.57 | 17.82
20:40:00 | 63 | 8.57 | 17.82
20:41:00 | 63 | 8.57 | 17.82
20:42:00 | 63 | 8.57 | 17.82
20:43:00 | 63 | 8.57 | 17.82
20:44:00 | 63 | 8.56 | 17.9
20:45:00 | 63 | 8.56 | 17.9
20:46:00 | 63 | 8.56 | 17.9
20:47:00 | 63 | 8.56 | 17.9
20:48:00 | 64 | 8.56 | 17.9
20:49:00 | 64 | 8.56 | 17.9
20:50:00 | 64 | 8.56 | 17.9
20:51:00 | 63 | 8.56 | 17.9
20:52:00 | 64 | 8.56 | 17.9
20:53:00 | 64 | 8.56 | 17.9
20:54:00 | 63 | 8.56 | 17.9
20:55:00 | 64 | 8.56 | 17.9
20:56:00 | 63 | 8.56 | 17.9
20:57:00 | 63 | 8.56 | 17.9
20:58:00 | 64 | 8.56 | 17.9
20:59:00 | 63 | 8.56 | 17.9
21:00:00 | 63 | 8.56 | 17.9
21:01:00 | 63 | 8.56 | 17.9
21:02:00 | 63 | 8.55 | 17.97
21:03:00 | 64 | 8.55 | 17.97
21:04:00 | 64 | 8.55 | 17.97
21:05:00 | 64 | 8.55 | 17.97
21:06:00 | 64 | 8.55 | 17.97
21:07:00 | 63 | 8.55 | 17.97
21:08:00 | 64 | 8.55 | 17.97
21:09:00 | 63 | 8.55 | 17.97
21:10:00 | 64 | 8.55 | 17.97
21:11:00 | 63 | 8.55 | 17.97
21:12:00 | 63 | 8.55 | 17.97
21:13:00 | 64 | 8.55 | 17.97
21:14:00 | 64 | 8.55 | 17.97
21:15:00 | 63 | 8.55 | 17.97
21:16:00 | 63 | 8.55 | 17.97
21:17:00 | 63 | 8.55 | 17.97
21:18:00 | 63 | 8.55 | 17.97
21:19:00 | 64 | 8.55 | 17.97
21:20:00 | 63 | 8.55 | 17.97
21:21:00 | 63 | 8.55 | 17.97
21:22:00 | 63 | 8.55 | 18.05
21:23:00 | 63 | 8.55 | 18.05
21:24:00 | 63 | 8.55 | 18.05
21:25:00 | 63 | 8.55 | 18.05
21:26:00 | 63 | 8.55 | 18.05
21:27:00 | 64 | 8.55 | 18.05
21:28:00 | 64 | 8.55 | 18.05
21:29:00 | 63 | 8.55 | 18.05
21:30:00 | 63 | 8.55 | 18.05
21:31:00 | 63 | 8.55 | 18.05
21:32:00 | 63 | 8.55 | 18.05
21:33:00 | 63 | 8.55 | 18.05
21:34:00 | 63 | 8.55 | 18.05
21:35:00 | 64 | 8.55 | 18.05
21:36:00 | 64 | 8.55 | 18.05
21:37:00 | 64 | 8.55 | 18.05
21:38:00 | 64 | 8.55 | 18.05
21:39:00 | 63 | 8.55 | 18.05
21:40:00 | 64 | 8.54 | 18.13
21:41:00 | 63 | 8.54 | 18.13
21:42:00 | 64 | 8.54 | 18.13
21:43:00 | 64 | 8.54 | 18.13
21:44:00 | 63 | 8.54 | 18.13
21:45:00 | 63 | 8.54 | 18.13
21:46:00 | 63 | 8.54 | 18.13
21:47:00 | 63 | 8.54 | 18.13
21:48:00 | 64 | 8.54 | 18.13
21:49:00 | 63 | 8.54 | 18.13
21:50:00 | 64 | 8.54 | 18.13
21:51:00 | 64 | 8.54 | 18.13
21:52:00 | 63 | 8.54 | 18.13
21:53:00 | 63 | 8.54 | 18.13
21:54:00 | 64 | 8.54 | 18.13
21:55:00 | 64 | 8.54 | 18.13
21:56:00 | 64 | 8.54 | 18.13
21:57:00 | 64 | 8.54 | 18.13
21:58:00 | 64 | 8.54 | 18.13
21:59:00 | 64 | 8.54 | 18.13
22:00:00 | 63 | 8.54 | 18.13
22:01:00 | 63 | 8.54 | 18.13
22:02:00 | 64 | 8.53 | 18.21
22:03:00 | 64 | 8.53 | 18.21
22:04:00 | 64 | 8.53 | 18.21
22:05:00 | 64 | 8.53 | 18.21
22:06:00 | 64 | 8.53 | 18.21
22:07:00 | 63 | 8.53 | 18.21
22:08:00 | 63 | 8.53 | 18.21
22:09:00 | 63 | 8.53 | 18.21
22:10:00 | 64 | 8.53 | 18.21
22:11:00 | 64 | 8.53 | 18.21
22:12:00 | 64 | 8.53 | 18.21
22:13:00 | 64 | 8.53 | 18.21
22:14:00 | 64 | 8.53 | 18.21
22:15:00 | 63 | 8.53 | 18.21
22:16:00 | 64 | 8.53 | 18.21
22:17:00 | 64 | 8.53 | 18.21
22:18:00 | 63 | 8.53 | 18.21
22:19:00 | 63 | 8.53 | 18.21
22:20:00 | 64 | 8.53 | 18.21
22:21:00 | 63 | 8.53 | 18.21
22:22:00 | 64 | 8.53 | 18.21
22:23:00 | 63 | 8.53 | 18.21
22:24:00 | 64 | 8.52 | 18.28
22:25:00 | 64 | 8.52 | 18.28
22:26:00 | 64 | 8.52 | 18.28
22:27:00 | 63 | 8.52 | 18.28
22:28:00 | 64 | 8.52 | 18.28
22:29:00 | 64 | 8.52 | 18.28
22:30:00 | 63 | 8.52 | 18.28
22:31:00 | 63 | 8.52 | 18.28
22:32:00 | 63 | 8.52 | 18.28
22:33:00 | 63 | 8.52 | 18.28
22:34:00 | 64 | 8.52 | 18.28
22:35:00 | 63 | 8.52 | 18.28
22:36:00 | 64 | 8.52 | 18.28
22:37:00 | 63 | 8.52 | 18.28
22:38:00 | 64 | 8.52 | 18.28
22:39:00 | 64 | 8.52 | 18.28
22:40:00 | 63 | 8.52 | 18.28
22:41:00 | 63 | 8.52 | 18.28
22:42:00 | 63 | 8.52 | 18.28
22:43:00 | 63 | 8.52 | 18.28
22:44:00 | 64 | 8.52 | 18.28
22:45:00 | 63 | 8.52 | 18.28
22:46:00 | 63 | 8.52 | 18.28
22:47:00 | 63 | 8.52 | 18.36
22:48:00 | 63 | 8.52 | 18.36
22:49:00 | 64 | 8.52 | 18.28
22:50:00 | 63 | 8.52 | 18.36
22:51:00 | 63 | 8.52 | 18.36
22:52:00 | 63 | 8.52 | 18.36
22:53:00 | 64 | 8.52 | 18.36
22:54:00 | 64 | 8.52 | 18.36
22:55:00 | 64 | 8.52 | 18.36
22:56:00 | 63 | 8.52 | 18.36
22:57:00 | 63 | 8.52 | 18.36
22:58:00 | 63 | 8.52 | 18.36
22:59:00 | 63 | 8.52 | 18.36
23:00:00 | 63 | 8.52 | 18.36
23:01:00 | 63 | 8.52 | 18.36
23:02:00 | 63 | 8.52 | 18.36
23:03:00 | 63 | 8.52 | 18.36
23:04:00 | 63 | 8.52 | 18.36
23:05:00 | 63 | 8.52 | 18.36
23:06:00 | 63 | 8.52 | 18.36
23:07:00 | 63 | 8.52 | 18.36
23:08:00 | 63 | 8.52 | 18.36
23:09:00 | 64 | 8.52 | 18.36
23:10:00 | 64 | 8.52 | 18.36
23:11:00 | 64 | 8.52 | 18.36
23:12:00 | 63 | 8.52 | 18.36
23:13:00 | 63 | 8.52 | 18.36
23:14:00 | 63 | 8.52 | 18.36
23:15:00 | 63 | 8.51 | 18.44
23:16:00 | 64 | 8.51 | 18.44
23:17:00 | 64 | 8.51 | 18.44
23:18:00 | 64 | 8.51 | 18.44
23:19:00 | 63 | 8.51 | 18.44
23:20:00 | 63 | 8.51 | 18.44
23:21:00 | 64 | 8.51 | 18.44
23:22:00 | 64 | 8.51 | 18.44
23:23:00 | 64 | 8.51 | 18.44
23:24:00 | 64 | 8.51 | 18.44
23:25:00 | 64 | 8.51 | 18.44
23:26:00 | 64 | 8.51 | 18.44
23:27:00 | 63 | 8.51 | 18.44
23:28:00 | 64 | 8.51 | 18.44
23:29:00 | 64 | 8.51 | 18.44
23:30:00 | 64 | 8.51 | 18.44
23:31:00 | 63 | 8.51 | 18.44
23:32:00 | 64 | 8.51 | 18.44
23:33:00 | 64 | 8.51 | 18.44
23:34:00 | 64 | 8.51 | 18.44
23:35:00 | 63 | 8.51 | 18.44
23:36:00 | 64 | 8.5 | 18.52
23:37:00 | 63 | 8.5 | 18.52
23:38:00 | 63 | 8.51 | 18.44
23:39:00 | 63 | 8.51 | 18.44
23:40:00 | 63 | 8.5 | 18.52
23:41:00 | 63 | 8.5 | 18.52
23:42:00 | 64 | 8.5 | 18.52
23:43:00 | 63 | 8.5 | 18.52
23:44:00 | 63 | 8.5 | 18.52
23:45:00 | 63 | 8.5 | 18.52
23:46:00 | 64 | 8.5 | 18.52
23:47:00 | 64 | 8.5 | 18.52
23:48:00 | 63 | 8.5 | 18.52
23:49:00 | 64 | 8.5 | 18.52
23:50:00 | 63 | 8.5 | 18.52
23:51:00 | 63 | 8.5 | 18.52
23:52:00 | 64 | 8.5 | 18.52
23:53:00 | 63 | 8.5 | 18.52
23:54:00 | 63 | 8.5 | 18.52
23:55:00 | 64 | 8.5 | 18.52
23:56:00 | 64 | 8.5 | 18.52
23:57:00 | 63 | 8.5 | 18.52
23:58:00 | 64 | 8.5 | 18.52
23:59:00 | 63 | 8.5 | 18.52
24:00:00 | 63 | 8.5 | 18.52
24:01:00 | 64 | 8.5 | 18.52
24:02:00 | 63 | 8.5 | 18.52
24:03:00 | 64 | 8.5 | 18.52
24:04:00 | 63 | 8.5 | 18.52
24:05:00 | 64 | 8.49 | 18.6
24:06:00 | 63 | 8.49 | 18.6
24:07:00 | 63 | 8.49 | 18.6
24:08:00 | 63 | 8.49 | 18.6
24:09:00 | 63 | 8.49 | 18.6
24:10:00 | 63 | 8.49 | 18.6
24:11:00 | 64 | 8.49 | 18.6
24:12:00 | 63 | 8.49 | 18.6
24:13:00 | 63 | 8.49 | 18.6
24:14:00 | 63 | 8.49 | 18.6
24:15:00 | 64 | 8.49 | 18.6
24:16:00 | 63 | 8.49 | 18.6
24:17:00 | 63 | 8.49 | 18.6
24:18:00 | 64 | 8.49 | 18.6
24:19:00 | 63 | 8.49 | 18.6
24:20:00 | 63 | 8.49 | 18.6
24:21:00 | 63 | 8.49 | 18.6
24:22:00 | 63 | 8.49 | 18.6
24:23:00 | 64 | 8.49 | 18.6
24:24:00 | 63 | 8.49 | 18.6
24:25:00 | 64 | 8.49 | 18.6
24:26:00 | 64 | 8.49 | 18.6
24:27:00 | 63 | 8.49 | 18.6
24:28:00 | 63 | 8.49 | 18.6
24:29:00 | 63 | 8.49 | 18.6
24:30:00 | 63 | 8.49 | 18.6
24:31:00 | 63 | 8.49 | 18.68
24:32:00 | 63 | 8.49 | 18.68
24:33:00 | 63 | 8.49 | 18.68
24:34:00 | 63 | 8.49 | 18.68
24:35:00 | 63 | 8.49 | 18.68
24:36:00 | 63 | 8.49 | 18.68
24:37:00 | 64 | 8.49 | 18.68
24:38:00 | 63 | 8.49 | 18.68
24:39:00 | 63 | 8.49 | 18.68
24:40:00 | 64 | 8.49 | 18.68
24:41:00 | 64 | 8.49 | 18.68
24:42:00 | 64 | 8.49 | 18.68
24:43:00 | 64 | 8.49 | 18.68
24:44:00 | 63 | 8.49 | 18.68
24:45:00 | 64 | 8.49 | 18.68
24:46:00 | 63 | 8.49 | 18.68
24:47:00 | 63 | 8.49 | 18.68
24:48:00 | 63 | 8.49 | 18.68
24:49:00 | 63 | 8.49 | 18.68
24:50:00 | 64 | 8.49 | 18.68
24:51:00 | 63 | 8.49 | 18.68
24:52:00 | 63 | 8.49 | 18.68
24:53:00 | 63 | 8.49 | 18.68
24:54:00 | 63 | 8.49 | 18.68
24:55:00 | 63 | 8.49 | 18.68
24:56:00 | 64 | 8.49 | 18.68
24:57:00 | 64 | 8.49 | 18.68
24:58:00 | 64 | 8.49 | 18.68
24:59:00 | 64 | 8.48 | 18.76
25:00:00 | 64 | 8.48 | 18.76
25:01:00 | 64 | 8.48 | 18.76
25:02:00 | 64 | 8.49 | 18.68
25:03:00 | 63 | 8.48 | 18.76
25:04:00 | 64 | 8.48 | 18.76
25:05:00 | 63 | 8.48 | 18.76
25:06:00 | 64 | 8.48 | 18.76
25:07:00 | 63 | 8.48 | 18.76
25:08:00 | 64 | 8.48 | 18.76
25:09:00 | 64 | 8.48 | 18.76
25:10:00 | 64 | 8.48 | 18.76
25:11:00 | 64 | 8.48 | 18.76
25:12:00 | 64 | 8.48 | 18.76
25:13:00 | 63 | 8.48 | 18.76
25:14:00 | 63 | 8.48 | 18.76
25:15:00 | 63 | 8.48 | 18.76
25:16:00 | 64 | 8.48 | 18.76
25:17:00 | 64 | 8.48 | 18.76
25:18:00 | 64 | 8.48 | 18.76
25:19:00 | 64 | 8.48 | 18.76
25:20:00 | 64 | 8.48 | 18.76
25:21:00 | 63 | 8.48 | 18.76
25:22:00 | 63 | 8.48 | 18.76
25:23:00 | 64 | 8.48 | 18.76
25:24:00 | 64 | 8.48 | 18.76
25:25:00 | 63 | 8.48 | 18.76
25:26:00 | 64 | 8.48 | 18.76
25:27:00 | 64 | 8.48 | 18.76
25:28:00 | 63 | 8.47 | 18.84
25:29:00 | 63 | 8.47 | 18.84
25:30:00 | 63 | 8.47 | 18.84
25:31:00 | 63 | 8.47 | 18.84
25:32:00 | 63 | 8.47 | 18.84
25:33:00 | 63 | 8.47 | 18.84
25:34:00 | 64 | 8.47 | 18.84
25:35:00 | 63 | 8.47 | 18.84
25:36:00 | 64 | 8.47 | 18.84
25:37:00 | 64 | 8.47 | 18.84
25:38:00 | 63 | 8.47 | 18.84
25:39:00 | 64 | 8.47 | 18.84
25:40:00 | 64 | 8.47 | 18.84
25:41:00 | 63 | 8.47 | 18.84
25:42:00 | 63 | 8.47 | 18.84
25:43:00 | 64 | 8.47 | 18.84
25:44:00 | 63 | 8.47 | 18.84
25:45:00 | 63 | 8.47 | 18.84
25:46:00 | 64 | 8.47 | 18.84
25:47:00 | 64 | 8.47 | 18.84
25:48:00 | 63 | 8.47 | 18.84
25:49:00 | 64 | 8.47 | 18.84
25:50:00 | 64 | 8.47 | 18.84
25:51:00 | 63 | 8.47 | 18.84
25:52:00 | 63 | 8.47 | 18.84
25:53:00 | 64 | 8.47 | 18.84
25:54:00 | 63 | 8.46 | 18.92
25:55:00 | 63 | 8.47 | 18.84
25:56:00 | 63 | 8.47 | 18.84
25:57:00 | 64 | 8.46 | 18.92
25:58:00 | 63 | 8.47 | 18.84
25:59:00 | 63 | 8.46 | 18.92
26:00:00 | 64 | 8.46 | 18.92
26:01:00 | 64 | 8.46 | 18.92
26:02:00 | 63 | 8.46 | 18.92
26:03:00 | 63 | 8.46 | 18.92
26:04:00 | 63 | 8.46 | 18.92
26:05:00 | 64 | 8.46 | 18.92
26:06:00 | 63 | 8.46 | 18.92
26:07:00 | 63 | 8.46 | 18.92
26:08:00 | 63 | 8.46 | 18.92
26:09:00 | 63 | 8.46 | 18.92
26:10:00 | 63 | 8.46 | 18.92
26:11:00 | 63 | 8.46 | 18.92
26:12:00 | 63 | 8.46 | 18.92
26:13:00 | 64 | 8.46 | 18.92
26:14:00 | 64 | 8.46 | 18.92
26:15:00 | 63 | 8.46 | 18.92
26:16:00 | 64 | 8.46 | 18.92
26:17:00 | 64 | 8.46 | 18.92
26:18:00 | 63 | 8.46 | 18.92
26:19:00 | 64 | 8.46 | 18.92
26:20:00 | 63 | 8.46 | 18.92
26:21:00 | 63 | 8.46 | 18.92
26:22:00 | 63 | 8.46 | 18.92
26:23:00 | 64 | 8.46 | 18.92
26:24:00 | 63 | 8.46 | 18.92
26:25:00 | 63 | 8.46 | 18.92
26:26:00 | 63 | 8.46 | 18.92
26:27:00 | 64 | 8.46 | 18.92
26:28:00 | 63 | 8.46 | 18.92
26:29:00 | 64 | 8.46 | 18.92
26:30:00 | 64 | 8.46 | 18.92
26:31:00 | 64 | 8.46 | 18.92
26:32:00 | 64 | 8.46 | 18.92
26:33:00 | 63 | 8.46 | 18.92
26:34:00 | 63 | 8.46 | 18.92
26:35:00 | 64 | 8.46 | 19
26:36:00 | 64 | 8.46 | 18.92
26:37:00 | 63 | 8.46 | 18.92
26:38:00 | 63 | 8.46 | 19
26:39:00 | 64 | 8.46 | 19
26:40:00 | 63 | 8.46 | 19
26:41:00 | 63 | 8.46 | 19
26:42:00 | 63 | 8.46 | 19
26:43:00 | 63 | 8.46 | 19
26:44:00 | 64 | 8.46 | 19
26:45:00 | 64 | 8.46 | 19
26:46:00 | 63 | 8.46 | 19
26:47:00 | 63 | 8.46 | 19
26:48:00 | 64 | 8.46 | 19
26:49:00 | 63 | 8.46 | 19
26:50:00 | 63 | 8.46 | 19
26:51:00 | 63 | 8.46 | 19
26:52:00 | 63 | 8.46 | 19
26:53:00 | 63 | 8.46 | 19
26:54:00 | 64 | 8.46 | 19
26:55:00 | 63 | 8.46 | 19
26:56:00 | 64 | 8.46 | 19
26:57:00 | 64 | 8.46 | 19
26:58:00 | 63 | 8.46 | 19
26:59:00 | 63 | 8.46 | 19
27:00:00 | 63 | 8.46 | 19
27:01:00 | 64 | 8.46 | 19
27:02:00 | 63 | 8.46 | 19
27:03:00 | 63 | 8.46 | 19
27:04:00 | 63 | 8.46 | 19
27:05:00 | 63 | 8.46 | 19
27:06:00 | 63 | 8.46 | 19
27:07:00 | 63 | 8.46 | 19
27:08:00 | 63 | 8.46 | 19
27:09:00 | 63 | 8.46 | 19
27:10:00 | 63 | 8.46 | 19
27:11:00 | 63 | 8.46 | 19
27:12:00 | 64 | 8.46 | 19
27:13:00 | 63 | 8.46 | 19
27:14:00 | 63 | 8.45 | 19.08
27:15:00 | 63 | 8.45 | 19.08
27:16:00 | 63 | 8.45 | 19.08
27:17:00 | 64 | 8.45 | 19.08
27:18:00 | 63 | 8.45 | 19.08
27:19:00 | 63 | 8.45 | 19.08
27:20:00 | 63 | 8.45 | 19.08
27:21:00 | 63 | 8.45 | 19.08
27:22:00 | 63 | 8.45 | 19.08
27:23:00 | 64 | 8.45 | 19.08
27:24:00 | 63 | 8.45 | 19.08
27:25:00 | 63 | 8.45 | 19.08
27:26:00 | 64 | 8.45 | 19.08
27:27:00 | 64 | 8.45 | 19.08
27:28:00 | 64 | 8.45 | 19.08
27:29:00 | 63 | 8.45 | 19.08
27:30:00 | 64 | 8.45 | 19.08
27:31:00 | 63 | 8.45 | 19.08
27:32:00 | 63 | 8.45 | 19.08
27:33:00 | 64 | 8.45 | 19.08
27:34:00 | 64 | 8.45 | 19.08
27:35:00 | 63 | 8.45 | 19.08
27:36:00 | 63 | 8.45 | 19.08
27:37:00 | 64 | 8.45 | 19.08
27:38:00 | 64 | 8.45 | 19.08
27:39:00 | 63 | 8.45 | 19.08
27:40:00 | 63 | 8.45 | 19.08
27:41:00 | 63 | 8.45 | 19.08
27:42:00 | 63 | 8.45 | 19.08
27:43:00 | 63 | 8.45 | 19.08
27:44:00 | 63 | 8.45 | 19.08
27:45:00 | 63 | 8.45 | 19.08
27:46:00 | 63 | 8.45 | 19.08
27:47:00 | 64 | 8.44 | 19.17
27:48:00 | 63 | 8.45 | 19.08
27:49:00 | 64 | 8.45 | 19.08
27:50:00 | 63 | 8.45 | 19.08
27:51:00 | 63 | 8.45 | 19.08
27:52:00 | 63 | 8.44 | 19.17
27:53:00 | 64 | 8.45 | 19.08
27:54:00 | 64 | 8.44 | 19.17
27:55:00 | 64 | 8.44 | 19.17
27:56:00 | 63 | 8.44 | 19.17
27:57:00 | 64 | 8.44 | 19.17
27:58:00 | 63 | 8.44 | 19.17
27:59:00 | 64 | 8.44 | 19.17
28:00:00 | 64 | 8.44 | 19.17
28:01:00 | 64 | 8.45 | 19.08
28:02:00 | 64 | 8.44 | 19.17
28:03:00 | 64 | 8.44 | 19.17
28:04:00 | 63 | 8.44 | 19.17
28:05:00 | 63 | 8.44 | 19.17
28:06:00 | 63 | 8.44 | 19.17
28:07:00 | 64 | 8.44 | 19.17
28:08:00 | 63 | 8.44 | 19.17
28:09:00 | 64 | 8.44 | 19.17
28:10:00 | 64 | 8.44 | 19.17
28:11:00 | 64 | 8.44 | 19.17
28:12:00 | 63 | 8.44 | 19.17
28:13:00 | 63 | 8.44 | 19.17
28:14:00 | 64 | 8.44 | 19.17
28:15:00 | 63 | 8.44 | 19.17
28:16:00 | 63 | 8.44 | 19.17
28:17:00 | 63 | 8.44 | 19.17
28:18:00 | 63 | 8.44 | 19.17
28:19:00 | 63 | 8.44 | 19.17
28:20:00 | 63 | 8.44 | 19.17
28:21:00 | 64 | 8.44 | 19.17
28:22:00 | 64 | 8.44 | 19.17
28:23:00 | 63 | 8.44 | 19.17
28:24:00 | 64 | 8.44 | 19.17
28:25:00 | 63 | 8.44 | 19.17
28:26:00 | 64 | 8.44 | 19.17
28:27:00 | 64 | 8.44 | 19.17
28:28:00 | 63 | 8.44 | 19.17
28:29:00 | 64 | 8.44 | 19.17
28:30:00 | 63 | 8.44 | 19.17
28:31:00 | 64 | 8.44 | 19.17
28:32:00 | 63 | 8.43 | 19.25
28:33:00 | 63 | 8.43 | 19.25
28:34:00 | 63 | 8.44 | 19.17
28:35:00 | 63 | 8.43 | 19.25
28:36:00 | 63 | 8.43 | 19.25
28:37:00 | 63 | 8.43 | 19.25
28:38:00 | 63 | 8.43 | 19.25
28:39:00 | 63 | 8.43 | 19.25
28:40:00 | 63 | 8.43 | 19.25
28:41:00 | 63 | 8.43 | 19.25
28:42:00 | 63 | 8.43 | 19.25
28:43:00 | 63 | 8.43 | 19.25
28:44:00 | 63 | 8.43 | 19.25
28:45:00 | 63 | 8.43 | 19.25
28:46:00 | 63 | 8.43 | 19.25
28:47:00 | 63 | 8.43 | 19.25
28:48:00 | 63 | 8.43 | 19.25
28:49:00 | 63 | 8.43 | 19.25
28:50:00 | 63 | 8.43 | 19.25
28:51:00 | 63 | 8.43 | 19.25
28:52:00 | 64 | 8.43 | 19.25
28:53:00 | 63 | 8.43 | 19.25
28:54:00 | 63 | 8.43 | 19.25
28:55:00 | 63 | 8.43 | 19.25
28:56:00 | 63 | 8.43 | 19.25
28:57:00 | 64 | 8.43 | 19.25
28:58:00 | 63 | 8.43 | 19.25
28:59:00 | 64 | 8.43 | 19.25
29:00:00 | 64 | 8.43 | 19.25
29:01:00 | 64 | 8.43 | 19.25
29:02:00 | 63 | 8.43 | 19.25
29:03:00 | 63 | 8.43 | 19.25
29:04:00 | 64 | 8.43 | 19.25
29:05:00 | 64 | 8.43 | 19.25
29:06:00 | 64 | 8.43 | 19.25
29:07:00 | 64 | 8.43 | 19.25
29:08:00 | 63 | 8.43 | 19.33
29:09:00 | 64 | 8.43 | 19.33
29:10:00 | 63 | 8.43 | 19.33
29:11:00 | 64 | 8.43 | 19.33
29:12:00 | 63 | 8.43 | 19.25
29:13:00 | 64 | 8.43 | 19.33
29:14:00 | 64 | 8.43 | 19.33
29:15:00 | 63 | 8.43 | 19.33
29:16:00 | 64 | 8.43 | 19.33
29:17:00 | 63 | 8.43 | 19.33
29:18:00 | 63 | 8.43 | 19.33
29:19:00 | 63 | 8.43 | 19.33
29:20:00 | 63 | 8.43 | 19.33
29:21:00 | 64 | 8.43 | 19.33
29:22:00 | 63 | 8.43 | 19.33
29:23:00 | 63 | 8.43 | 19.33
29:24:00 | 64 | 8.43 | 19.33
29:25:00 | 63 | 8.43 | 19.33
29:26:00 | 64 | 8.43 | 19.33
29:27:00 | 64 | 8.43 | 19.33
29:28:00 | 64 | 8.43 | 19.33
29:29:00 | 63 | 8.43 | 19.33
29:30:00 | 63 | 8.43 | 19.33
29:31:00 | 64 | 8.43 | 19.33
29:32:00 | 63 | 8.43 | 19.33
29:33:00 | 64 | 8.43 | 19.33
29:34:00 | 64 | 8.43 | 19.33
29:35:00 | 63 | 8.43 | 19.33
29:36:00 | 63 | 8.43 | 19.33
29:37:00 | 64 | 8.43 | 19.33
29:38:00 | 64 | 8.43 | 19.33
29:39:00 | 64 | 8.43 | 19.33
29:40:00 | 63 | 8.43 | 19.33
29:41:00 | 63 | 8.43 | 19.33
29:42:00 | 63 | 8.43 | 19.33
29:43:00 | 64 | 8.43 | 19.33
29:44:00 | 64 | 8.43 | 19.33
29:45:00 | 64 | 8.42 | 19.41
29:46:00 | 64 | 8.43 | 19.33
29:47:00 | 64 | 8.43 | 19.33
29:48:00 | 63 | 8.43 | 19.33
29:49:00 | 63 | 8.42 | 19.41
29:50:00 | 63 | 8.42 | 19.41
29:51:00 | 63 | 8.42 | 19.41
29:52:00 | 63 | 8.42 | 19.41
29:53:00 | 64 | 8.42 | 19.41
29:54:00 | 64 | 8.42 | 19.41
29:55:00 | 64 | 8.42 | 19.41
29:56:00 | 63 | 8.42 | 19.41
29:57:00 | 63 | 8.42 | 19.41
29:58:00 | 63 | 8.42 | 19.41
29:59:00 | 64 | 8.42 | 19.41
30:00:00 | 63 | 8.42 | 19.41
30:01:00 | 63 | 8.42 | 19.41
30:02:00 | 63 | 8.42 | 19.41
30:03:00 | 64 | 8.42 | 19.41
30:04:00 | 63 | 8.42 | 19.41
30:05:00 | 63 | 8.42 | 19.41
30:06:00 | 63 | 8.42 | 19.41
30:07:00 | 64 | 8.42 | 19.41
30:08:00 | 64 | 8.42 | 19.41
30:09:00 | 63 | 8.42 | 19.41
30:10:00 | 63 | 8.42 | 19.41
30:11:00 | 63 | 8.42 | 19.41
30:12:00 | 63 | 8.42 | 19.41
30:13:00 | 63 | 8.42 | 19.41
30:14:00 | 63 | 8.42 | 19.41
30:15:00 | 63 | 8.42 | 19.41
30:16:00 | 63 | 8.42 | 19.41
30:17:00 | 63 | 8.42 | 19.41
30:18:00 | 63 | 8.42 | 19.41
30:19:00 | 63 | 8.42 | 19.41
30:20:00 | 63 | 8.42 | 19.41
30:21:00 | 63 | 8.42 | 19.41
30:22:00 | 63 | 8.42 | 19.41
30:23:00 | 63 | 8.42 | 19.41
30:24:00 | 63 | 8.42 | 19.41
30:25:00 | 64 | 8.42 | 19.41
30:26:00 | 63 | 8.42 | 19.41
30:27:00 | 63 | 8.42 | 19.41
30:28:00 | 64 | 8.42 | 19.41
30:29:00 | 64 | 8.42 | 19.41
30:30:00 | 63 | 8.41 | 19.5
30:31:00 | 63 | 8.42 | 19.41
30:32:00 | 63 | 8.42 | 19.41
30:33:00 | 63 | 8.41 | 19.5
30:34:00 | 63 | 8.42 | 19.41
30:35:00 | 64 | 8.41 | 19.5
30:36:00 | 63 | 8.41 | 19.5
30:37:00 | 63 | 8.41 | 19.5
30:38:00 | 63 | 8.41 | 19.5
30:39:00 | 63 | 8.41 | 19.5
30:40:00 | 63 | 8.41 | 19.5
30:41:00 | 63 | 8.41 | 19.5
30:42:00 | 63 | 8.42 | 19.41
30:43:00 | 64 | 8.41 | 19.5
30:44:00 | 64 | 8.41 | 19.5
30:45:00 | 63 | 8.41 | 19.5
30:46:00 | 64 | 8.41 | 19.5
30:47:00 | 63 | 8.41 | 19.5
30:48:00 | 63 | 8.41 | 19.5
30:49:00 | 63 | 8.41 | 19.5
30:50:00 | 63 | 8.41 | 19.5
30:51:00 | 63 | 8.41 | 19.5
30:52:00 | 63 | 8.41 | 19.5
30:53:00 | 64 | 8.41 | 19.5
30:54:00 | 63 | 8.41 | 19.5
30:55:00 | 63 | 8.41 | 19.5
30:56:00 | 63 | 8.41 | 19.5
30:57:00 | 63 | 8.41 | 19.5
30:58:00 | 64 | 8.41 | 19.5
30:59:00 | 64 | 8.41 | 19.5
31:00:00 | 64 | 8.41 | 19.5
31:01:00 | 63 | 8.41 | 19.5
31:02:00 | 63 | 8.41 | 19.5
31:03:00 | 63 | 8.41 | 19.5
31:04:00 | 64 | 8.41 | 19.5
31:05:00 | 64 | 8.41 | 19.5
31:06:00 | 63 | 8.41 | 19.5
31:07:00 | 64 | 8.41 | 19.5
31:08:00 | 63 | 8.41 | 19.5
31:09:00 | 63 | 8.41 | 19.5
31:10:00 | 64 | 8.41 | 19.5
31:11:00 | 64 | 8.41 | 19.5
31:12:00 | 64 | 8.41 | 19.5
31:13:00 | 63 | 8.41 | 19.5
31:14:00 | 63 | 8.41 | 19.5
31:15:00 | 64 | 8.41 | 19.5
31:16:00 | 63 | 8.41 | 19.5
31:17:00 | 63 | 8.41 | 19.5
31:18:00 | 63 | 8.41 | 19.58
31:19:00 | 63 | 8.41 | 19.5
31:20:00 | 63 | 8.41 | 19.5
31:21:00 | 63 | 8.41 | 19.58
31:22:00 | 64 | 8.41 | 19.58
31:23:00 | 63 | 8.41 | 19.58
31:24:00 | 64 | 8.41 | 19.58
31:25:00 | 64 | 8.41 | 19.58
31:26:00 | 64 | 8.41 | 19.58
31:27:00 | 63 | 8.41 | 19.58
31:28:00 | 63 | 8.41 | 19.58
31:29:00 | 64 | 8.41 | 19.58
31:30:00 | 64 | 8.41 | 19.58
31:31:00 | 63 | 8.41 | 19.58
31:32:00 | 63 | 8.41 | 19.58
31:33:00 | 63 | 8.41 | 19.58
31:34:00 | 64 | 8.41 | 19.58
31:35:00 | 64 | 8.41 | 19.58
31:36:00 | 63 | 8.41 | 19.58
31:37:00 | 64 | 8.41 | 19.58
31:38:00 | 63 | 8.41 | 19.58
31:39:00 | 64 | 8.41 | 19.58
31:40:00 | 64 | 8.41 | 19.58
31:41:00 | 64 | 8.41 | 19.58
31:42:00 | 64 | 8.41 | 19.58
31:43:00 | 64 | 8.41 | 19.58
31:44:00 | 63 | 8.41 | 19.58
31:45:00 | 64 | 8.41 | 19.58
31:46:00 | 63 | 8.41 | 19.58
31:47:00 | 64 | 8.41 | 19.58
31:48:00 | 63 | 8.41 | 19.58
31:49:00 | 63 | 8.41 | 19.58
31:50:00 | 63 | 8.41 | 19.58
31:51:00 | 63 | 8.41 | 19.58
31:52:00 | 63 | 8.41 | 19.58
31:53:00 | 63 | 8.41 | 19.58
31:54:00 | 63 | 8.41 | 19.58
31:55:00 | 63 | 8.41 | 19.58
31:56:00 | 63 | 8.41 | 19.58
31:57:00 | 63 | 8.41 | 19.58
31:58:00 | 63 | 8.41 | 19.58
31:59:00 | 63 | 8.41 | 19.58
32:00:00 | 63 | 8.41 | 19.58
32:01:00 | 63 | 8.41 | 19.58
32:02:00 | 63 | 8.41 | 19.58
32:03:00 | 63 | 8.41 | 19.58
32:04:00 | 63 | 8.41 | 19.58
32:05:00 | 64 | 8.41 | 19.58
32:06:00 | 63 | 8.41 | 19.58
32:07:00 | 64 | 8.41 | 19.58
32:08:00 | 63 | 8.41 | 19.58
32:09:00 | 63 | 8.41 | 19.58
32:10:00 | 63 | 8.41 | 19.58
32:11:00 | 63 | 8.41 | 19.58
32:12:00 | 63 | 8.41 | 19.58
32:13:00 | 64 | 8.4 | 19.67
32:14:00 | 63 | 8.41 | 19.58
32:15:00 | 63 | 8.41 | 19.58
32:16:00 | 63 | 8.4 | 19.67
32:17:00 | 64 | 8.4 | 19.67
32:18:00 | 63 | 8.4 | 19.67
32:19:00 | 64 | 8.4 | 19.67
32:20:00 | 63 | 8.4 | 19.67
32:21:00 | 63 | 8.4 | 19.67
32:22:00 | 63 | 8.4 | 19.67
32:23:00 | 63 | 8.4 | 19.67
32:24:00 | 63 | 8.4 | 19.67
32:25:00 | 63 | 8.4 | 19.67
32:26:00 | 63 | 8.4 | 19.67
32:27:00 | 63 | 8.4 | 19.67
32:28:00 | 63 | 8.4 | 19.67
32:29:00 | 63 | 8.4 | 19.67
32:30:00 | 63 | 8.4 | 19.67
32:31:00 | 63 | 8.4 | 19.67
32:32:00 | 63 | 8.4 | 19.67
32:33:00 | 63 | 8.4 | 19.67
32:34:00 | 63 | 8.4 | 19.67
32:35:00 | 63 | 8.4 | 19.67
32:36:00 | 63 | 8.4 | 19.67
32:37:00 | 63 | 8.4 | 19.67
32:38:00 | 64 | 8.4 | 19.67
32:39:00 | 64 | 8.4 | 19.67
32:40:00 | 63 | 8.4 | 19.67
32:41:00 | 63 | 8.4 | 19.67
32:42:00 | 63 | 8.4 | 19.67
32:43:00 | 63 | 8.4 | 19.67
32:44:00 | 63 | 8.4 | 19.67
32:45:00 | 63 | 8.4 | 19.67
32:46:00 | 63 | 8.4 | 19.67
32:47:00 | 63 | 8.4 | 19.67
32:48:00 | 64 | 8.4 | 19.67
32:49:00 | 63 | 8.4 | 19.67
32:50:00 | 64 | 8.4 | 19.67
32:51:00 | 63 | 8.4 | 19.67
32:52:00 | 63 | 8.4 | 19.67
32:53:00 | 63 | 8.4 | 19.67
32:54:00 | 63 | 8.4 | 19.67
32:55:00 | 64 | 8.4 | 19.67
32:56:00 | 64 | 8.4 | 19.67
32:57:00 | 63 | 8.4 | 19.67
32:58:00 | 63 | 8.4 | 19.67
32:59:00 | 64 | 8.4 | 19.67
33:00:00 | 64 | 8.4 | 19.67
33:01:00 | 64 | 8.4 | 19.67
33:02:00 | 63 | 8.4 | 19.67
33:03:00 | 64 | 8.4 | 19.67
33:04:00 | 64 | 8.4 | 19.67
33:05:00 | 63 | 8.4 | 19.67
33:06:00 | 64 | 8.4 | 19.67
33:07:00 | 63 | 8.4 | 19.67
33:08:00 | 64 | 8.39 | 19.75
33:09:00 | 64 | 8.39 | 19.75
33:10:00 | 63 | 8.39 | 19.75
33:11:00 | 63 | 8.39 | 19.75
33:12:00 | 64 | 8.39 | 19.75
33:13:00 | 63 | 8.39 | 19.75
33:14:00 | 63 | 8.39 | 19.75
33:15:00 | 63 | 8.39 | 19.75
33:16:00 | 64 | 8.39 | 19.75
33:17:00 | 63 | 8.39 | 19.75
33:18:00 | 64 | 8.39 | 19.75
33:19:00 | 64 | 8.39 | 19.75
33:20:00 | 63 | 8.39 | 19.75
33:21:00 | 63 | 8.39 | 19.75
33:22:00 | 63 | 8.39 | 19.75
33:23:00 | 64 | 8.39 | 19.75
33:24:00 | 64 | 8.39 | 19.75
33:25:00 | 63 | 8.39 | 19.75
33:26:00 | 64 | 8.39 | 19.75
33:27:00 | 64 | 8.39 | 19.75
33:28:00 | 64 | 8.39 | 19.75
33:29:00 | 63 | 8.39 | 19.75
33:30:00 | 64 | 8.39 | 19.75
33:31:00 | 63 | 8.39 | 19.75
33:32:00 | 64 | 8.39 | 19.75
33:33:00 | 63 | 8.39 | 19.75
33:34:00 | 63 | 8.39 | 19.75
33:35:00 | 63 | 8.39 | 19.75
33:36:00 | 64 | 8.39 | 19.75
33:37:00 | 63 | 8.39 | 19.75
33:38:00 | 63 | 8.39 | 19.75
33:39:00 | 64 | 8.39 | 19.75
33:40:00 | 63 | 8.39 | 19.75
33:41:00 | 63 | 8.39 | 19.75
33:42:00 | 63 | 8.39 | 19.75
33:43:00 | 63 | 8.39 | 19.75
33:44:00 | 63 | 8.39 | 19.75
33:45:00 | 63 | 8.39 | 19.75
33:46:00 | 63 | 8.39 | 19.75
33:47:00 | 63 | 8.39 | 19.75
33:48:00 | 63 | 8.38 | 19.84
33:49:00 | 63 | 8.39 | 19.75
33:50:00 | 64 | 8.39 | 19.75
33:51:00 | 63 | 8.38 | 19.84
33:52:00 | 64 | 8.39 | 19.75
33:53:00 | 64 | 8.38 | 19.84
33:54:00 | 64 | 8.39 | 19.75
33:55:00 | 63 | 8.39 | 19.75
33:56:00 | 63 | 8.38 | 19.84
33:57:00 | 63 | 8.39 | 19.75
33:58:00 | 63 | 8.38 | 19.84
33:59:00 | 63 | 8.38 | 19.84
34:00:00 | 63 | 8.38 | 19.84
34:01:00 | 63 | 8.38 | 19.84
34:02:00 | 63 | 8.38 | 19.84
34:03:00 | 63 | 8.38 | 19.84
34:04:00 | 64 | 8.38 | 19.84
34:05:00 | 63 | 8.38 | 19.84
34:06:00 | 63 | 8.38 | 19.84
34:07:00 | 64 | 8.38 | 19.84
34:08:00 | 63 | 8.38 | 19.84
34:09:00 | 63 | 8.38 | 19.84
34:10:00 | 63 | 8.38 | 19.84
34:11:00 | 63 | 8.38 | 19.84
34:12:00 | 63 | 8.38 | 19.84
34:13:00 | 63 | 8.38 | 19.84
34:14:00 | 64 | 8.38 | 19.84
34:15:00 | 63 | 8.38 | 19.84
34:16:00 | 64 | 8.38 | 19.84
34:17:00 | 63 | 8.38 | 19.84
34:18:00 | 63 | 8.38 | 19.84
34:19:00 | 63 | 8.38 | 19.84
34:20:00 | 64 | 8.38 | 19.84
34:21:00 | 63 | 8.38 | 19.84
34:22:00 | 64 | 8.38 | 19.84
34:23:00 | 63 | 8.38 | 19.84
34:24:00 | 64 | 8.38 | 19.84
34:25:00 | 63 | 8.38 | 19.84
34:26:00 | 64 | 8.38 | 19.84
34:27:00 | 63 | 8.38 | 19.84
34:28:00 | 64 | 8.38 | 19.84
34:29:00 | 63 | 8.38 | 19.84
34:30:00 | 63 | 8.38 | 19.84
34:31:00 | 64 | 8.38 | 19.84
34:32:00 | 63 | 8.38 | 19.84
34:33:00 | 63 | 8.38 | 19.84
34:34:00 | 64 | 8.38 | 19.84
34:35:00 | 63 | 8.38 | 19.84
34:36:00 | 64 | 8.38 | 19.84
34:37:00 | 63 | 8.38 | 19.84
34:38:00 | 63 | 8.38 | 19.84
34:39:00 | 63 | 8.38 | 19.84
34:40:00 | 64 | 8.38 | 19.84
34:41:00 | 63 | 8.38 | 19.84
34:42:00 | 63 | 8.38 | 19.84
34:43:00 | 63 | 8.38 | 19.84
34:44:00 | 63 | 8.38 | 19.84
34:45:00 | 63 | 8.38 | 19.92
34:46:00 | 63 | 8.38 | 19.84
34:47:00 | 64 | 8.38 | 19.84
34:48:00 | 64 | 8.38 | 19.84
34:49:00 | 64 | 8.38 | 19.92
34:50:00 | 63 | 8.38 | 19.84
34:51:00 | 63 | 8.38 | 19.92
34:52:00 | 63 | 8.38 | 19.92
34:53:00 | 64 | 8.38 | 19.92
34:54:00 | 63 | 8.38 | 19.92
34:55:00 | 63 | 8.38 | 19.92
34:56:00 | 63 | 8.38 | 19.92
34:57:00 | 63 | 8.38 | 19.92
34:58:00 | 63 | 8.38 | 19.92
34:59:00 | 64 | 8.38 | 19.92
35:00:00 | 63 | 8.38 | 19.92
35:01:00 | 64 | 8.38 | 19.92
35:02:00 | 63 | 8.38 | 19.92
35:03:00 | 64 | 8.38 | 19.92
35:04:00 | 63 | 8.38 | 19.92
35:05:00 | 63 | 8.38 | 19.92
35:06:00 | 63 | 8.38 | 19.92
35:07:00 | 64 | 8.38 | 19.92
35:08:00 | 63 | 8.38 | 19.92
35:09:00 | 63 | 8.38 | 19.92
35:10:00 | 63 | 8.38 | 19.92
35:11:00 | 63 | 8.38 | 19.92
35:12:00 | 63 | 8.38 | 19.92
35:13:00 | 63 | 8.38 | 19.92
35:14:00 | 63 | 8.38 | 19.92
35:15:00 | 64 | 8.38 | 19.92
35:16:00 | 63 | 8.38 | 19.92
35:17:00 | 64 | 8.38 | 19.92
35:18:00 | 63 | 8.38 | 19.92
35:19:00 | 63 | 8.38 | 19.92
35:20:00 | 63 | 8.38 | 19.92
35:21:00 | 64 | 8.38 | 19.92
35:22:00 | 63 | 8.38 | 19.92
35:23:00 | 63 | 8.38 | 19.92
35:24:00 | 63 | 8.38 | 19.92
35:25:00 | 63 | 8.38 | 19.92
35:26:00 | 63 | 8.38 | 19.92
35:27:00 | 63 | 8.38 | 19.92
35:28:00 | 64 | 8.38 | 19.92
35:29:00 | 63 | 8.38 | 19.92
35:30:00 | 63 | 8.38 | 19.92
35:31:00 | 63 | 8.38 | 19.92
35:32:00 | 63 | 8.38 | 19.92
35:33:00 | 64 | 8.38 | 19.92
35:34:00 | 64 | 8.38 | 19.92
35:35:00 | 63 | 8.38 | 19.92
35:36:00 | 63 | 8.38 | 19.92
35:37:00 | 64 | 8.38 | 19.92
35:38:00 | 64 | 8.38 | 19.92
35:39:00 | 63 | 8.38 | 19.92
35:40:00 | 64 | 8.38 | 19.92
35:41:00 | 63 | 8.38 | 19.92
35:42:00 | 63 | 8.38 | 19.92
35:43:00 | 63 | 8.38 | 19.92
35:44:00 | 63 | 8.38 | 19.92
35:45:00 | 64 | 8.38 | 19.92
35:46:00 | 64 | 8.38 | 19.92
35:47:00 | 63 | 8.38 | 19.92
35:48:00 | 63 | 8.38 | 19.92
35:49:00 | 63 | 8.38 | 19.92
35:50:00 | 63 | 8.38 | 19.92
35:51:00 | 63 | 8.38 | 19.92
35:52:00 | 64 | 8.37 | 20.01
35:53:00 | 64 | 8.37 | 20.01
35:54:00 | 63 | 8.37 | 20.01
35:55:00 | 63 | 8.37 | 20.01
35:56:00 | 63 | 8.37 | 20.01
35:57:00 | 63 | 8.37 | 20.01
35:58:00 | 63 | 8.37 | 20.01
35:59:00 | 63 | 8.37 | 20.01
36:00:00 | 63 | 8.37 | 20.01
36:01:00 | 64 | 8.37 | 20.01
36:02:00 | 64 | 8.37 | 20.01
36:03:00 | 63 | 8.37 | 20.01
36:04:00 | 63 | 8.37 | 20.01
36:05:00 | 63 | 8.37 | 20.01
36:06:00 | 63 | 8.37 | 20.01
36:07:00 | 63 | 8.37 | 20.01
36:08:00 | 63 | 8.37 | 20.01
36:09:00 | 63 | 8.37 | 20.01
36:10:00 | 63 | 8.37 | 20.01
36:11:00 | 63 | 8.37 | 20.01
36:12:00 | 63 | 8.37 | 20.01
36:13:00 | 64 | 8.37 | 20.01
36:14:00 | 63 | 8.37 | 20.01
36:15:00 | 63 | 8.37 | 20.01
36:16:00 | 63 | 8.37 | 20.01
36:17:00 | 63 | 8.37 | 20.01
36:18:00 | 63 | 8.37 | 20.01
36:19:00 | 63 | 8.37 | 20.01
36:20:00 | 63 | 8.37 | 20.01
36:21:00 | 63 | 8.37 | 20.01
36:22:00 | 63 | 8.37 | 20.01
36:23:00 | 63 | 8.37 | 20.01
36:24:00 | 63 | 8.37 | 20.01
36:25:00 | 64 | 8.37 | 20.01
36:26:00 | 63 | 8.37 | 20.01
36:27:00 | 63 | 8.37 | 20.01
36:28:00 | 63 | 8.37 | 20.01
36:29:00 | 64 | 8.37 | 20.01
36:30:00 | 63 | 8.37 | 20.01
36:31:00 | 64 | 8.37 | 20.01
36:32:00 | 63 | 8.37 | 20.01
36:33:00 | 64 | 8.37 | 20.01
36:34:00 | 63 | 8.37 | 20.01
36:35:00 | 63 | 8.37 | 20.01
36:36:00 | 63 | 8.37 | 20.01
36:37:00 | 63 | 8.37 | 20.01
36:38:00 | 64 | 8.36 | 20.1
36:39:00 | 63 | 8.37 | 20.01
36:40:00 | 63 | 8.37 | 20.01
36:41:00 | 63 | 8.37 | 20.01
36:42:00 | 64 | 8.37 | 20.01
36:43:00 | 63 | 8.36 | 20.1
36:44:00 | 63 | 8.37 | 20.01
36:45:00 | 63 | 8.37 | 20.01
36:46:00 | 63 | 8.36 | 20.1
36:47:00 | 64 | 8.36 | 20.1
36:48:00 | 63 | 8.36 | 20.1
36:49:00 | 64 | 8.36 | 20.1
36:50:00 | 63 | 8.36 | 20.1
36:51:00 | 63 | 8.37 | 20.01
36:52:00 | 63 | 8.37 | 20.01
36:53:00 | 63 | 8.37 | 20.01
36:54:00 | 63 | 8.36 | 20.1
36:55:00 | 63 | 8.36 | 20.1
36:56:00 | 63 | 8.36 | 20.1
36:57:00 | 63 | 8.36 | 20.1
36:58:00 | 63 | 8.36 | 20.1
36:59:00 | 63 | 8.36 | 20.1
37:00:00 | 64 | 8.36 | 20.1
37:01:00 | 63 | 8.36 | 20.1
37:02:00 | 63 | 8.36 | 20.1
37:03:00 | 63 | 8.36 | 20.1
37:04:00 | 63 | 8.36 | 20.1
37:05:00 | 63 | 8.36 | 20.1
37:06:00 | 63 | 8.36 | 20.1
37:07:00 | 63 | 8.36 | 20.1
37:08:00 | 63 | 8.36 | 20.1
37:09:00 | 64 | 8.36 | 20.1
37:10:00 | 63 | 8.36 | 20.1
37:11:00 | 63 | 8.36 | 20.1
37:12:00 | 63 | 8.36 | 20.1
37:13:00 | 63 | 8.36 | 20.1
37:14:00 | 64 | 8.36 | 20.1
37:15:00 | 63 | 8.36 | 20.1
37:16:00 | 63 | 8.36 | 20.1
37:17:00 | 63 | 8.36 | 20.1
37:18:00 | 64 | 8.36 | 20.1
37:19:00 | 63 | 8.36 | 20.1
37:20:00 | 64 | 8.36 | 20.1
37:21:00 | 64 | 8.36 | 20.1
37:22:00 | 64 | 8.36 | 20.1
37:23:00 | 64 | 8.36 | 20.1
37:24:00 | 63 | 8.36 | 20.1
37:25:00 | 63 | 8.36 | 20.1
37:26:00 | 64 | 8.36 | 20.1
37:27:00 | 63 | 8.36 | 20.1
37:28:00 | 63 | 8.36 | 20.1
37:29:00 | 64 | 8.36 | 20.1
37:30:00 | 64 | 8.36 | 20.1
37:31:00 | 63 | 8.36 | 20.1
37:32:00 | 63 | 8.36 | 20.1
37:33:00 | 63 | 8.36 | 20.1
37:34:00 | 63 | 8.36 | 20.1
37:35:00 | 63 | 8.36 | 20.1
37:36:00 | 63 | 8.36 | 20.1
37:37:00 | 63 | 8.36 | 20.1
37:38:00 | 63 | 8.36 | 20.1
37:39:00 | 63 | 8.36 | 20.1
37:40:00 | 64 | 8.36 | 20.1
37:41:00 | 63 | 8.36 | 20.1
37:42:00 | 63 | 8.36 | 20.1
37:43:00 | 64 | 8.36 | 20.1
37:44:00 | 63 | 8.36 | 20.1
37:45:00 | 63 | 8.36 | 20.1
37:46:00 | 63 | 8.36 | 20.1
37:47:00 | 63 | 8.36 | 20.1
37:48:00 | 64 | 8.36 | 20.1
37:49:00 | 64 | 8.36 | 20.1
37:50:00 | 64 | 8.35 | 20.18
37:51:00 | 64 | 8.35 | 20.18
37:52:00 | 63 | 8.36 | 20.1
37:53:00 | 63 | 8.35 | 20.18
37:54:00 | 63 | 8.35 | 20.18
37:55:00 | 64 | 8.35 | 20.18
37:56:00 | 63 | 8.35 | 20.18
37:57:00 | 63 | 8.35 | 20.18
37:58:00 | 63 | 8.35 | 20.18
37:59:00 | 64 | 8.35 | 20.18
38:00:00 | 63 | 8.35 | 20.18
38:01:00 | 63 | 8.35 | 20.18
38:02:00 | 63 | 8.35 | 20.18
38:03:00 | 63 | 8.35 | 20.18
38:04:00 | 63 | 8.35 | 20.18
38:05:00 | 63 | 8.35 | 20.18
38:06:00 | 64 | 8.35 | 20.18
38:07:00 | 63 | 8.35 | 20.18
38:08:00 | 63 | 8.35 | 20.18
38:09:00 | 63 | 8.35 | 20.18
38:10:00 | 64 | 8.35 | 20.18
38:11:00 | 63 | 8.35 | 20.18
38:12:00 | 63 | 8.35 | 20.18
38:13:00 | 63 | 8.35 | 20.18
38:14:00 | 63 | 8.35 | 20.18
38:15:00 | 63 | 8.35 | 20.18
38:16:00 | 63 | 8.35 | 20.18
38:17:00 | 64 | 8.35 | 20.18
38:18:00 | 64 | 8.35 | 20.18
38:19:00 | 64 | 8.35 | 20.18
38:20:00 | 63 | 8.35 | 20.18
38:21:00 | 64 | 8.35 | 20.18
38:22:00 | 63 | 8.35 | 20.18
38:23:00 | 63 | 8.35 | 20.18
38:24:00 | 64 | 8.35 | 20.18
38:25:00 | 63 | 8.35 | 20.18
38:26:00 | 63 | 8.35 | 20.18
38:27:00 | 63 | 8.35 | 20.18
38:28:00 | 63 | 8.35 | 20.18
38:29:00 | 63 | 8.35 | 20.18
38:30:00 | 63 | 8.35 | 20.18
38:31:00 | 63 | 8.35 | 20.18
38:32:00 | 63 | 8.35 | 20.18
38:33:00 | 63 | 8.35 | 20.18
38:34:00 | 64 | 8.35 | 20.18
38:35:00 | 63 | 8.35 | 20.18
38:36:00 | 63 | 8.35 | 20.18
38:37:00 | 63 | 8.35 | 20.18
38:38:00 | 63 | 8.35 | 20.18
38:39:00 | 63 | 8.35 | 20.18
38:40:00 | 63 | 8.35 | 20.18
38:41:00 | 63 | 8.35 | 20.18
38:42:00 | 63 | 8.35 | 20.18
38:43:00 | 63 | 8.35 | 20.18
38:44:00 | 63 | 8.35 | 20.18
38:45:00 | 64 | 8.35 | 20.18
38:46:00 | 64 | 8.35 | 20.18
38:47:00 | 63 | 8.35 | 20.18
38:48:00 | 64 | 8.35 | 20.18
38:49:00 | 63 | 8.35 | 20.18
38:50:00 | 63 | 8.35 | 20.18
38:51:00 | 64 | 8.35 | 20.18
38:52:00 | 63 | 8.34 | 20.27
38:53:00 | 64 | 8.35 | 20.18
38:54:00 | 63 | 8.34 | 20.27
38:55:00 | 64 | 8.35 | 20.18
38:56:00 | 63 | 8.35 | 20.18
38:57:00 | 64 | 8.35 | 20.18
38:58:00 | 63 | 8.34 | 20.27
38:59:00 | 63 | 8.34 | 20.27
39:00:00 | 63 | 8.35 | 20.18
39:01:00 | 64 | 8.34 | 20.27
39:02:00 | 63 | 8.34 | 20.27
39:03:00 | 63 | 8.34 | 20.27
39:04:00 | 64 | 8.34 | 20.27
39:05:00 | 64 | 8.34 | 20.27
39:06:00 | 63 | 8.34 | 20.27
39:07:00 | 63 | 8.34 | 20.27
39:08:00 | 63 | 8.34 | 20.27
39:09:00 | 63 | 8.34 | 20.27
39:10:00 | 63 | 8.34 | 20.27
39:11:00 | 63 | 8.34 | 20.27
39:12:00 | 63 | 8.34 | 20.27
39:13:00 | 63 | 8.34 | 20.27
39:14:00 | 64 | 8.34 | 20.27
39:15:00 | 63 | 8.34 | 20.27
39:16:00 | 63 | 8.34 | 20.27
39:17:00 | 63 | 8.34 | 20.27
39:18:00 | 63 | 8.34 | 20.27
39:19:00 | 63 | 8.34 | 20.27
39:20:00 | 63 | 8.34 | 20.27
39:21:00 | 63 | 8.34 | 20.27
39:22:00 | 63 | 8.34 | 20.27
39:23:00 | 64 | 8.34 | 20.27
39:24:00 | 63 | 8.34 | 20.27
39:25:00 | 64 | 8.34 | 20.27
39:26:00 | 63 | 8.34 | 20.27
39:27:00 | 63 | 8.34 | 20.27
39:28:00 | 63 | 8.34 | 20.27
39:29:00 | 63 | 8.34 | 20.27
39:30:00 | 63 | 8.34 | 20.27
39:31:00 | 63 | 8.34 | 20.27
39:32:00 | 63 | 8.34 | 20.27
39:33:00 | 64 | 8.34 | 20.27
39:34:00 | 64 | 8.34 | 20.27
39:35:00 | 63 | 8.34 | 20.27
39:36:00 | 64 | 8.34 | 20.27
39:37:00 | 64 | 8.34 | 20.27
39:38:00 | 63 | 8.34 | 20.27
39:39:00 | 63 | 8.34 | 20.27
39:40:00 | 63 | 8.34 | 20.27
39:41:00 | 64 | 8.34 | 20.27
39:42:00 | 63 | 8.34 | 20.27
39:43:00 | 64 | 8.34 | 20.27
39:44:00 | 63 | 8.34 | 20.27
39:45:00 | 63 | 8.34 | 20.27
39:46:00 | 63 | 8.34 | 20.27
39:47:00 | 63 | 8.34 | 20.27
39:48:00 | 63 | 8.34 | 20.27
39:49:00 | 63 | 8.34 | 20.27
39:50:00 | 64 | 8.34 | 20.27
39:51:00 | 63 | 8.34 | 20.27
39:52:00 | 63 | 8.34 | 20.27
39:53:00 | 63 | 8.34 | 20.27
39:54:00 | 63 | 8.34 | 20.27
39:55:00 | 64 | 8.34 | 20.27
39:56:00 | 63 | 8.34 | 20.27
39:57:00 | 64 | 8.34 | 20.27
39:58:00 | 63 | 8.34 | 20.27
39:59:00 | 63 | 8.34 | 20.27
40:00:00 | 64 | 8.34 | 20.27
40:01:00 | 64 | 8.34 | 20.27
40:02:00 | 63 | 8.34 | 20.36
40:03:00 | 63 | 8.34 | 20.27
40:04:00 | 64 | 8.34 | 20.27
40:05:00 | 63 | 8.34 | 20.27
40:06:00 | 63 | 8.34 | 20.27
40:07:00 | 63 | 8.34 | 20.36
40:08:00 | 63 | 8.34 | 20.27
40:09:00 | 63 | 8.34 | 20.36
40:10:00 | 64 | 8.34 | 20.27
40:11:00 | 63 | 8.34 | 20.36
40:12:00 | 64 | 8.34 | 20.27
40:13:00 | 63 | 8.34 | 20.27
40:14:00 | 63 | 8.34 | 20.36
40:15:00 | 63 | 8.34 | 20.36
40:16:00 | 64 | 8.34 | 20.27
40:17:00 | 64 | 8.34 | 20.27
40:18:00 | 64 | 8.34 | 20.36
40:19:00 | 64 | 8.34 | 20.36
40:20:00 | 63 | 8.34 | 20.27
40:21:00 | 63 | 8.34 | 20.36
40:22:00 | 63 | 8.34 | 20.36
40:23:00 | 63 | 8.34 | 20.36
40:24:00 | 64 | 8.34 | 20.36
40:25:00 | 63 | 8.34 | 20.36
40:26:00 | 63 | 8.34 | 20.36
40:27:00 | 64 | 8.34 | 20.36
40:28:00 | 63 | 8.34 | 20.36
40:29:00 | 63 | 8.34 | 20.36
40:30:00 | 63 | 8.34 | 20.36
40:31:00 | 64 | 8.34 | 20.36
40:32:00 | 64 | 8.34 | 20.36
40:33:00 | 63 | 8.34 | 20.36
40:34:00 | 63 | 8.34 | 20.36
40:35:00 | 63 | 8.34 | 20.36
40:36:00 | 63 | 8.34 | 20.36
40:37:00 | 63 | 8.34 | 20.36
40:38:00 | 63 | 8.34 | 20.36
40:39:00 | 63 | 8.34 | 20.36
40:40:00 | 63 | 8.34 | 20.36
40:41:00 | 63 | 8.34 | 20.36
40:42:00 | 64 | 8.34 | 20.36
40:43:00 | 63 | 8.34 | 20.36
40:44:00 | 63 | 8.34 | 20.36
40:45:00 | 63 | 8.34 | 20.36
40:46:00 | 64 | 8.34 | 20.36
40:47:00 | 63 | 8.34 | 20.36
40:48:00 | 63 | 8.34 | 20.36
40:49:00 | 63 | 8.34 | 20.36
40:50:00 | 63 | 8.34 | 20.36
40:51:00 | 63 | 8.34 | 20.36
40:52:00 | 63 | 8.34 | 20.36
40:53:00 | 63 | 8.34 | 20.36
40:54:00 | 64 | 8.34 | 20.36
40:55:00 | 63 | 8.34 | 20.36
40:56:00 | 63 | 8.34 | 20.36
40:57:00 | 63 | 8.34 | 20.36
40:58:00 | 64 | 8.34 | 20.36
40:59:00 | 64 | 8.34 | 20.36
41:00:00 | 63 | 8.34 | 20.36
41:01:00 | 63 | 8.34 | 20.36
41:02:00 | 64 | 8.34 | 20.36
41:03:00 | 64 | 8.34 | 20.36
41:04:00 | 63 | 8.34 | 20.36
41:05:00 | 63 | 8.34 | 20.36
41:06:00 | 63 | 8.34 | 20.36
41:07:00 | 63 | 8.34 | 20.36
41:08:00 | 64 | 8.34 | 20.36
41:09:00 | 63 | 8.34 | 20.36
41:10:00 | 63 | 8.34 | 20.36
41:11:00 | 64 | 8.34 | 20.36
41:12:00 | 64 | 8.34 | 20.36
41:13:00 | 63 | 8.34 | 20.36
41:14:00 | 63 | 8.34 | 20.36
41:15:00 | 64 | 8.34 | 20.36
41:16:00 | 63 | 8.34 | 20.36
41:17:00 | 64 | 8.33 | 20.45
41:18:00 | 63 | 8.34 | 20.36
41:19:00 | 63 | 8.34 | 20.36
41:20:00 | 63 | 8.33 | 20.45
41:21:00 | 63 | 8.33 | 20.45
41:22:00 | 63 | 8.34 | 20.36
41:23:00 | 64 | 8.34 | 20.36
41:24:00 | 64 | 8.33 | 20.45
41:25:00 | 63 | 8.33 | 20.45
41:26:00 | 63 | 8.34 | 20.36
41:27:00 | 64 | 8.33 | 20.45
41:28:00 | 63 | 8.33 | 20.45
41:29:00 | 63 | 8.33 | 20.45
41:30:00 | 63 | 8.33 | 20.45
41:31:00 | 63 | 8.33 | 20.45
41:32:00 | 63 | 8.33 | 20.45
41:33:00 | 63 | 8.34 | 20.36
41:34:00 | 63 | 8.33 | 20.45
41:35:00 | 63 | 8.33 | 20.45
41:36:00 | 64 | 8.33 | 20.45
41:37:00 | 63 | 8.33 | 20.45
41:38:00 | 63 | 8.33 | 20.45
41:39:00 | 63 | 8.33 | 20.45
41:40:00 | 63 | 8.33 | 20.45
41:41:00 | 63 | 8.33 | 20.45
41:42:00 | 63 | 8.33 | 20.45
41:43:00 | 63 | 8.33 | 20.45
41:44:00 | 63 | 8.33 | 20.45
41:45:00 | 63 | 8.33 | 20.45
41:46:00 | 63 | 8.33 | 20.45
41:47:00 | 63 | 8.33 | 20.45
41:48:00 | 63 | 8.33 | 20.45
41:49:00 | 64 | 8.33 | 20.45
41:50:00 | 63 | 8.33 | 20.45
41:51:00 | 64 | 8.33 | 20.45
41:52:00 | 63 | 8.33 | 20.45
41:53:00 | 64 | 8.33 | 20.45
41:54:00 | 63 | 8.33 | 20.45
41:55:00 | 63 | 8.33 | 20.45
41:56:00 | 63 | 8.33 | 20.45
41:57:00 | 63 | 8.33 | 20.45
41:58:00 | 63 | 8.33 | 20.45
41:59:00 | 64 | 8.33 | 20.45
42:00:00 | 63 | 8.33 | 20.45
42:01:00 | 64 | 8.33 | 20.45
42:02:00 | 63 | 8.33 | 20.45
42:03:00 | 64 | 8.33 | 20.45
42:04:00 | 63 | 8.33 | 20.45
42:05:00 | 63 | 8.33 | 20.45
42:06:00 | 63 | 8.33 | 20.45
42:07:00 | 64 | 8.33 | 20.45
42:08:00 | 63 | 8.33 | 20.45
42:09:00 | 63 | 8.33 | 20.45
42:10:00 | 64 | 8.33 | 20.45
42:11:00 | 64 | 8.33 | 20.45
42:12:00 | 64 | 8.33 | 20.45
42:13:00 | 63 | 8.33 | 20.45
42:14:00 | 63 | 8.33 | 20.45
42:15:00 | 63 | 8.33 | 20.45
42:16:00 | 63 | 8.33 | 20.45
42:17:00 | 63 | 8.33 | 20.45
42:18:00 | 63 | 8.33 | 20.45
42:19:00 | 63 | 8.33 | 20.45
42:20:00 | 63 | 8.33 | 20.45
42:21:00 | 63 | 8.33 | 20.45
42:22:00 | 63 | 8.33 | 20.45
42:23:00 | 63 | 8.33 | 20.45
42:24:00 | 63 | 8.33 | 20.45
42:25:00 | 63 | 8.33 | 20.45
42:26:00 | 64 | 8.33 | 20.45
42:27:00 | 64 | 8.32 | 20.54
42:28:00 | 64 | 8.33 | 20.45
42:29:00 | 63 | 8.33 | 20.45
42:30:00 | 63 | 8.33 | 20.45
42:31:00 | 63 | 8.33 | 20.45
42:32:00 | 63 | 8.33 | 20.45
42:33:00 | 64 | 8.33 | 20.45
42:34:00 | 64 | 8.33 | 20.45
42:35:00 | 63 | 8.33 | 20.45
42:36:00 | 63 | 8.32 | 20.54
42:37:00 | 64 | 8.33 | 20.45
42:38:00 | 63 | 8.33 | 20.45
42:39:00 | 64 | 8.32 | 20.54
42:40:00 | 64 | 8.32 | 20.54
42:41:00 | 63 | 8.32 | 20.54
42:42:00 | 64 | 8.32 | 20.54
42:43:00 | 63 | 8.32 | 20.54
42:44:00 | 63 | 8.32 | 20.54
42:45:00 | 63 | 8.33 | 20.45
42:46:00 | 64 | 8.32 | 20.54
42:47:00 | 63 | 8.32 | 20.54
42:48:00 | 63 | 8.32 | 20.54
42:49:00 | 63 | 8.32 | 20.54
42:50:00 | 63 | 8.32 | 20.54
42:51:00 | 63 | 8.32 | 20.54
42:52:00 | 63 | 8.32 | 20.54
42:53:00 | 63 | 8.32 | 20.54
42:54:00 | 63 | 8.32 | 20.54
42:55:00 | 63 | 8.32 | 20.54
42:56:00 | 64 | 8.33 | 20.45
42:57:00 | 63 | 8.32 | 20.54
42:58:00 | 63 | 8.32 | 20.54
42:59:00 | 63 | 8.32 | 20.54
43:00:00 | 63 | 8.32 | 20.54
43:01:00 | 64 | 8.32 | 20.54
43:02:00 | 64 | 8.32 | 20.54
43:03:00 | 63 | 8.32 | 20.54
43:04:00 | 63 | 8.32 | 20.54
43:05:00 | 63 | 8.32 | 20.54
43:06:00 | 63 | 8.32 | 20.54
43:07:00 | 64 | 8.32 | 20.54
43:08:00 | 63 | 8.32 | 20.54
43:09:00 | 63 | 8.32 | 20.54
43:10:00 | 63 | 8.32 | 20.54
43:11:00 | 63 | 8.32 | 20.54
43:12:00 | 63 | 8.32 | 20.54
43:13:00 | 63 | 8.32 | 20.54
43:14:00 | 63 | 8.32 | 20.54
43:15:00 | 64 | 8.32 | 20.54
43:16:00 | 63 | 8.32 | 20.54
43:17:00 | 64 | 8.32 | 20.54
43:18:00 | 63 | 8.32 | 20.54
43:19:00 | 64 | 8.32 | 20.54
43:20:00 | 63 | 8.32 | 20.54
43:21:00 | 63 | 8.32 | 20.54
43:22:00 | 63 | 8.32 | 20.54
43:23:00 | 64 | 8.32 | 20.54
43:24:00 | 63 | 8.32 | 20.54
43:25:00 | 64 | 8.32 | 20.54
43:26:00 | 63 | 8.32 | 20.54
43:27:00 | 64 | 8.32 | 20.54
43:28:00 | 63 | 8.32 | 20.54
43:29:00 | 63 | 8.32 | 20.54
43:30:00 | 64 | 8.32 | 20.54
43:31:00 | 63 | 8.32 | 20.54
43:32:00 | 63 | 8.32 | 20.54
43:33:00 | 63 | 8.32 | 20.54
43:34:00 | 63 | 8.32 | 20.54
43:35:00 | 63 | 8.32 | 20.54
43:36:00 | 63 | 8.32 | 20.54
43:37:00 | 63 | 8.32 | 20.54
43:38:00 | 64 | 8.32 | 20.54
43:39:00 | 63 | 8.32 | 20.54
43:40:00 | 63 | 8.32 | 20.54
43:41:00 | 63 | 8.32 | 20.54
43:42:00 | 63 | 8.32 | 20.54
43:43:00 | 64 | 8.32 | 20.54
43:44:00 | 63 | 8.32 | 20.54
43:45:00 | 64 | 8.32 | 20.54
43:46:00 | 63 | 8.32 | 20.54
43:47:00 | 63 | 8.32 | 20.54
43:48:00 | 63 | 8.32 | 20.54
43:49:00 | 63 | 8.32 | 20.54
43:50:00 | 64 | 8.32 | 20.54
43:51:00 | 63 | 8.32 | 20.54
43:52:00 | 63 | 8.32 | 20.54
43:53:00 | 64 | 8.32 | 20.54
43:54:00 | 63 | 8.32 | 20.54
43:55:00 | 63 | 8.32 | 20.54
43:56:00 | 63 | 8.32 | 20.54
43:57:00 | 63 | 8.32 | 20.54
43:58:00 | 63 | 8.32 | 20.54
43:59:00 | 64 | 8.32 | 20.54
44:00:00 | 64 | 8.32 | 20.54
44:01:00 | 63 | 8.32 | 20.63
44:02:00 | 64 | 8.32 | 20.54
44:03:00 | 63 | 8.32 | 20.54
44:04:00 | 64 | 8.32 | 20.54
44:05:00 | 63 | 8.32 | 20.63
44:06:00 | 64 | 8.32 | 20.63
44:07:00 | 63 | 8.32 | 20.63
44:08:00 | 64 | 8.32 | 20.63
44:09:00 | 64 | 8.32 | 20.63
44:10:00 | 63 | 8.32 | 20.54
44:11:00 | 63 | 8.32 | 20.63
44:12:00 | 63 | 8.32 | 20.54
44:13:00 | 63 | 8.32 | 20.63
44:14:00 | 63 | 8.32 | 20.63
44:15:00 | 64 | 8.32 | 20.63
44:16:00 | 63 | 8.32 | 20.63
44:17:00 | 64 | 8.32 | 20.63
44:18:00 | 63 | 8.32 | 20.63
44:19:00 | 64 | 8.32 | 20.63
44:20:00 | 63 | 8.32 | 20.63
44:21:00 | 63 | 8.32 | 20.63
44:22:00 | 64 | 8.32 | 20.63
44:23:00 | 63 | 8.32 | 20.63
44:24:00 | 64 | 8.32 | 20.63
44:25:00 | 64 | 8.32 | 20.63
44:26:00 | 63 | 8.32 | 20.63
44:27:00 | 63 | 8.32 | 20.63
44:28:00 | 64 | 8.32 | 20.63
44:29:00 | 63 | 8.32 | 20.63
44:30:00 | 64 | 8.32 | 20.63
44:31:00 | 63 | 8.32 | 20.63
44:32:00 | 63 | 8.32 | 20.63
44:33:00 | 63 | 8.32 | 20.63
44:34:00 | 64 | 8.32 | 20.63
44:35:00 | 64 | 8.32 | 20.63
44:36:00 | 64 | 8.32 | 20.63
44:37:00 | 63 | 8.32 | 20.63
44:38:00 | 63 | 8.32 | 20.63
44:39:00 | 63 | 8.32 | 20.63
44:40:00 | 63 | 8.32 | 20.63
44:41:00 | 63 | 8.32 | 20.63
44:42:00 | 64 | 8.32 | 20.63
44:43:00 | 63 | 8.32 | 20.63
44:44:00 | 63 | 8.32 | 20.63
44:45:00 | 63 | 8.32 | 20.63
44:46:00 | 63 | 8.32 | 20.63
44:47:00 | 63 | 8.32 | 20.63
44:48:00 | 64 | 8.32 | 20.63
44:49:00 | 63 | 8.32 | 20.63
44:50:00 | 63 | 8.32 | 20.63
44:51:00 | 63 | 8.32 | 20.63
44:52:00 | 64 | 8.32 | 20.63
44:53:00 | 63 | 8.32 | 20.63
44:54:00 | 63 | 8.32 | 20.63
44:55:00 | 63 | 8.32 | 20.63
44:56:00 | 63 | 8.32 | 20.63
44:57:00 | 63 | 8.32 | 20.63
44:58:00 | 63 | 8.32 | 20.63
44:59:00 | 63 | 8.32 | 20.63
45:00:00 | 63 | 8.32 | 20.63
45:01:00 | 63 | 8.32 | 20.63
45:02:00 | 63 | 8.32 | 20.63
45:03:00 | 63 | 8.32 | 20.63
45:04:00 | 63 | 8.32 | 20.63
45:05:00 | 63 | 8.32 | 20.63
45:06:00 | 64 | 8.32 | 20.63
45:07:00 | 64 | 8.32 | 20.63
45:08:00 | 63 | 8.32 | 20.63
45:09:00 | 63 | 8.32 | 20.63
45:10:00 | 64 | 8.32 | 20.63
45:11:00 | 63 | 8.32 | 20.63
45:12:00 | 63 | 8.32 | 20.63
45:13:00 | 63 | 8.32 | 20.63
45:14:00 | 63 | 8.32 | 20.63
45:15:00 | 63 | 8.32 | 20.63
45:16:00 | 63 | 8.32 | 20.63
45:17:00 | 64 | 8.32 | 20.63
45:18:00 | 64 | 8.32 | 20.63
45:19:00 | 64 | 8.32 | 20.63
45:20:00 | 64 | 8.32 | 20.63
45:21:00 | 64 | 8.31 | 20.72
45:22:00 | 63 | 8.32 | 20.63
45:23:00 | 63 | 8.32 | 20.63
45:24:00 | 64 | 8.32 | 20.63
45:25:00 | 64 | 8.32 | 20.63
45:26:00 | 63 | 8.31 | 20.72
45:27:00 | 63 | 8.31 | 20.72
45:28:00 | 63 | 8.32 | 20.63
45:29:00 | 64 | 8.31 | 20.72
45:30:00 | 63 | 8.31 | 20.72
45:31:00 | 63 | 8.31 | 20.72
45:32:00 | 63 | 8.31 | 20.72
45:33:00 | 63 | 8.31 | 20.72
45:34:00 | 64 | 8.31 | 20.72
45:35:00 | 63 | 8.31 | 20.72
45:36:00 | 63 | 8.31 | 20.72
45:37:00 | 64 | 8.31 | 20.72
45:38:00 | 63 | 8.31 | 20.72
45:39:00 | 63 | 8.31 | 20.72
45:40:00 | 63 | 8.31 | 20.72
45:41:00 | 63 | 8.31 | 20.72
45:42:00 | 63 | 8.31 | 20.72
45:43:00 | 63 | 8.31 | 20.72
45:44:00 | 64 | 8.31 | 20.72
45:45:00 | 63 | 8.31 | 20.72
45:46:00 | 64 | 8.31 | 20.72
45:47:00 | 63 | 8.31 | 20.72
45:48:00 | 64 | 8.31 | 20.72
45:49:00 | 64 | 8.31 | 20.72
45:50:00 | 63 | 8.31 | 20.72
45:51:00 | 63 | 8.31 | 20.72
45:52:00 | 64 | 8.31 | 20.72
45:53:00 | 64 | 8.31 | 20.72
45:54:00 | 63 | 8.31 | 20.72
45:55:00 | 64 | 8.31 | 20.72
45:56:00 | 63 | 8.31 | 20.72
45:57:00 | 64 | 8.31 | 20.72
45:58:00 | 63 | 8.31 | 20.72
45:59:00 | 64 | 8.31 | 20.72
46:00:00 | 63 | 8.31 | 20.72
46:01:00 | 63 | 8.31 | 20.72
46:02:00 | 64 | 8.31 | 20.72
46:03:00 | 63 | 8.31 | 20.72
46:04:00 | 63 | 8.31 | 20.72
46:05:00 | 63 | 8.31 | 20.72
46:06:00 | 64 | 8.31 | 20.72
46:07:00 | 63 | 8.31 | 20.72
46:08:00 | 64 | 8.31 | 20.72
46:09:00 | 63 | 8.31 | 20.72
46:10:00 | 64 | 8.31 | 20.72
46:11:00 | 63 | 8.31 | 20.72
46:12:00 | 63 | 8.31 | 20.72
46:13:00 | 63 | 8.31 | 20.72
46:14:00 | 64 | 8.31 | 20.72
46:15:00 | 63 | 8.31 | 20.72
46:16:00 | 64 | 8.31 | 20.72
46:17:00 | 63 | 8.31 | 20.72
46:18:00 | 63 | 8.31 | 20.72
46:19:00 | 64 | 8.31 | 20.72
46:20:00 | 64 | 8.31 | 20.72
46:21:00 | 63 | 8.31 | 20.72
46:22:00 | 63 | 8.31 | 20.72
46:23:00 | 64 | 8.31 | 20.72
46:24:00 | 63 | 8.31 | 20.72
46:25:00 | 63 | 8.31 | 20.72
46:26:00 | 63 | 8.31 | 20.72
46:27:00 | 63 | 8.31 | 20.72
46:28:00 | 63 | 8.31 | 20.72
46:29:00 | 63 | 8.31 | 20.72
46:30:00 | 64 | 8.31 | 20.72
46:31:00 | 63 | 8.31 | 20.72
46:32:00 | 63 | 8.31 | 20.72
46:33:00 | 64 | 8.31 | 20.72
46:34:00 | 63 | 8.31 | 20.72
46:35:00 | 63 | 8.31 | 20.72
46:36:00 | 64 | 8.31 | 20.72
46:37:00 | 63 | 8.31 | 20.72
46:38:00 | 64 | 8.31 | 20.72
46:39:00 | 64 | 8.31 | 20.72
46:40:00 | 64 | 8.31 | 20.72
46:41:00 | 64 | 8.31 | 20.72
46:42:00 | 64 | 8.31 | 20.72
46:43:00 | 64 | 8.31 | 20.72
46:44:00 | 63 | 8.31 | 20.72
46:45:00 | 63 | 8.31 | 20.72
46:46:00 | 63 | 8.31 | 20.72
46:47:00 | 64 | 8.31 | 20.72
46:48:00 | 63 | 8.31 | 20.72
46:49:00 | 64 | 8.31 | 20.72
46:50:00 | 63 | 8.3 | 20.81
46:51:00 | 63 | 8.31 | 20.72
46:52:00 | 63 | 8.31 | 20.72
46:53:00 | 63 | 8.31 | 20.72
46:54:00 | 64 | 8.31 | 20.72
46:55:00 | 63 | 8.31 | 20.72
46:56:00 | 64 | 8.31 | 20.72
46:57:00 | 64 | 8.31 | 20.72
46:58:00 | 64 | 8.31 | 20.72
46:59:00 | 63 | 8.31 | 20.72
47:00:00 | 63 | 8.31 | 20.72
47:01:00 | 63 | 8.31 | 20.72
47:02:00 | 63 | 8.31 | 20.72
47:03:00 | 63 | 8.3 | 20.81
47:04:00 | 63 | 8.31 | 20.72
47:05:00 | 63 | 8.3 | 20.81
47:06:00 | 63 | 8.31 | 20.72
47:07:00 | 64 | 8.3 | 20.81
47:08:00 | 64 | 8.3 | 20.81
47:09:00 | 63 | 8.3 | 20.81
47:10:00 | 64 | 8.3 | 20.81
47:11:00 | 63 | 8.3 | 20.81
47:12:00 | 63 | 8.3 | 20.81
47:13:00 | 64 | 8.3 | 20.81
47:14:00 | 63 | 8.3 | 20.81
47:15:00 | 64 | 8.3 | 20.81
47:16:00 | 63 | 8.3 | 20.81
47:17:00 | 63 | 8.3 | 20.81
47:18:00 | 63 | 8.3 | 20.81
47:19:00 | 64 | 8.3 | 20.81
47:20:00 | 63 | 8.3 | 20.81
47:21:00 | 63 | 8.3 | 20.81
47:22:00 | 63 | 8.3 | 20.81
47:23:00 | 64 | 8.3 | 20.81
47:24:00 | 63 | 8.3 | 20.81
47:25:00 | 63 | 8.3 | 20.81
47:26:00 | 63 | 8.3 | 20.81
47:27:00 | 63 | 8.3 | 20.81
47:28:00 | 63 | 8.3 | 20.81
47:29:00 | 63 | 8.3 | 20.81
47:30:00 | 63 | 8.3 | 20.81
47:31:00 | 63 | 8.3 | 20.81
47:32:00 | 64 | 8.3 | 20.81
47:33:00 | 63 | 8.3 | 20.81
47:34:00 | 64 | 8.3 | 20.81
47:35:00 | 64 | 8.3 | 20.81
47:36:00 | 63 | 8.3 | 20.81
47:37:00 | 63 | 8.3 | 20.81
47:38:00 | 63 | 8.3 | 20.81
47:39:00 | 64 | 8.3 | 20.81
47:40:00 | 63 | 8.3 | 20.81
47:41:00 | 64 | 8.3 | 20.81
47:42:00 | 63 | 8.3 | 20.81
47:43:00 | 64 | 8.3 | 20.81
47:44:00 | 63 | 8.3 | 20.81
47:45:00 | 63 | 8.3 | 20.81
47:46:00 | 63 | 8.3 | 20.81
47:47:00 | 63 | 8.3 | 20.81
47:48:00 | 63 | 8.3 | 20.81
47:49:00 | 63 | 8.3 | 20.81
47:50:00 | 63 | 8.3 | 20.81
47:51:00 | 63 | 8.3 | 20.81
47:52:00 | 64 | 8.3 | 20.81
47:53:00 | 63 | 8.3 | 20.81
47:54:00 | 63 | 8.3 | 20.81
47:55:00 | 63 | 8.3 | 20.81
47:56:00 | 63 | 8.3 | 20.81
47:57:00 | 63 | 8.3 | 20.81
47:58:00 | 63 | 8.3 | 20.81
47:59:00 | 63 | 8.3 | 20.81
48:00:00 | 63 | 8.3 | 20.81
48:01:00 | 63 | 8.3 | 20.81
48:02:00 | 63 | 8.3 | 20.81
48:03:00 | 64 | 8.3 | 20.81