## Sheet1
Параметр | Значение
Instrument Name | 4262 L
Instrument Type | UCA
Instrument Serial Number | 111
Test Start Date | 01.03.2002
Test Start Time | 23:20:55
Test Stop Date | 03.03.2002
Test Stop Time | 23:24:41
Test Length | 48:03:46
Final Sample Time Offset | 48:03:00
Controller Schedule Name
Sampling Period | 60 seconds
Comments | T: 50(30min) 64(240min), tap water, all dry blending Spread=23.5cm
WellID | 46-5904
Customer | URAYNEFTEGAZ / Sovetsky
CementClass | G
CementMfr | Dyckerhoff
Additives | 0.8%CFL-117+0.15%DO-13
Density | 1900
BHCT | 50
BHST | 64
Information | FluidLoss
JobType | 146 mm csg tail slurry
Calculated Value | Finish Set 5:16:00
Compressive Strength | Compressive strength type B (more than 14 lb/gal)
Initial Temperature (C) | 24 C
Final Temperature (C) | 64 C
Initial Transit Time (microsec/in) | 16,35 microsec/in
Final Transit Time (microsec/in) | 8,30 microsec/in
Initial Compressive Strength (MPa) | 0,00 MPa
Final Compressive Strength (MPa) | 20,81 MPa