## Sheet1
Time (HH:MM:SS) | Temperature (C) | Transit Time (microsec/in) | Compressive Strength (MPa)
0:00:00 | 23 | 15.97 | 0
0:01:00 | 23 | 16 | 0
0:02:00 | 23 | 16.02 | 0
0:03:00 | 24 | 16.05 | 0
0:04:00 | 24 | 16.07 | 0
0:05:00 | 24 | 16.09 | 0
0:06:00 | 24 | 16.11 | 0
0:07:00 | 25 | 16.12 | 0
0:08:00 | 27 | 16.14 | 0
0:09:00 | 28 | 16.14 | 0
0:10:00 | 29 | 16.14 | 0
0:11:00 | 30 | 16.14 | 0
0:12:00 | 31 | 16.12 | 0
0:13:00 | 33 | 16.11 | 0
0:14:00 | 34 | 16.09 | 0
0:15:00 | 35 | 16.08 | 0
0:16:00 | 37 | 16.07 | 0
0:17:00 | 38 | 16.05 | 0
0:18:00 | 39 | 16.04 | 0
0:19:00 | 41 | 16.02 | 0
0:20:00 | 42 | 16 | 0
0:21:00 | 44 | 15.99 | 0
0:22:00 | 46 | 15.97 | 0
0:23:00 | 47 | 15.96 | 0
0:24:00 | 49 | 15.94 | 0.01
0:25:00 | 50 | 15.93 | 0.01
0:26:00 | 52 | 15.92 | 0.02
0:27:00 | 53 | 15.9 | 0.02
0:28:00 | 54 | 15.89 | 0.03
0:29:00 | 55 | 15.88 | 0.03
0:30:00 | 57 | 15.87 | 0.03
0:31:00 | 58 | 15.87 | 0.03
0:32:00 | 60 | 15.86 | 0.04
0:33:00 | 60 | 15.86 | 0.04
0:34:00 | 62 | 15.85 | 0.04
0:35:00 | 63 | 15.85 | 0.04
0:36:00 | 63 | 15.84 | 0.04
0:37:00 | 63 | 15.84 | 0.04
0:38:00 | 64 | 15.84 | 0.04
0:39:00 | 64 | 15.84 | 0.04
0:40:00 | 64 | 15.84 | 0.04
0:41:00 | 64 | 15.84 | 0.04
0:42:00 | 65 | 15.84 | 0.04
0:43:00 | 64 | 15.84 | 0.04
0:44:00 | 64 | 15.85 | 0.04
0:45:00 | 64 | 15.86 | 0.04
0:46:00 | 64 | 15.85 | 0.04
0:47:00 | 64 | 15.86 | 0.04
0:48:00 | 64 | 15.86 | 0.04
0:49:00 | 63 | 15.87 | 0.03
0:50:00 | 63 | 15.87 | 0.03
0:51:00 | 63 | 15.87 | 0.03
0:52:00 | 63 | 15.88 | 0.03
0:53:00 | 63 | 15.89 | 0.03
0:54:00 | 62 | 15.89 | 0.03
0:55:00 | 62 | 15.9 | 0.02
0:56:00 | 62 | 15.9 | 0.02
0:57:00 | 62 | 15.92 | 0.02
0:58:00 | 62 | 15.91 | 0.02
0:59:00 | 62 | 15.92 | 0.02
1:00:00 | 62 | 15.92 | 0.02
1:01:00 | 62 | 15.93 | 0.01
1:02:00 | 62 | 15.93 | 0.01
1:03:00 | 62 | 15.93 | 0.01
1:04:00 | 62 | 15.94 | 0.01
1:05:00 | 62 | 15.94 | 0.01
1:06:00 | 62 | 15.96 | 0
1:07:00 | 61 | 15.97 | 0
1:08:00 | 62 | 15.97 | 0
1:09:00 | 61 | 15.99 | 0
1:10:00 | 61 | 15.99 | 0
1:11:00 | 62 | 16.02 | 0
1:12:00 | 61 | 16.02 | 0
1:13:00 | 61 | 16.04 | 0
1:14:00 | 61 | 16.05 | 0
1:15:00 | 61 | 16.08 | 0
1:16:00 | 61 | 16.1 | 0
1:17:00 | 61 | 16.13 | 0
1:18:00 | 61 | 16.16 | 0
1:19:00 | 61 | 16.19 | 0
1:20:00 | 61 | 16.22 | 0
1:21:00 | 61 | 16.26 | 0
1:22:00 | 61 | 16.29 | 0
1:23:00 | 61 | 16.33 | 0
1:24:00 | 61 | 16.38 | 0
1:25:00 | 61 | 16.41 | 0
1:26:00 | 61 | 16.44 | 0
1:27:00 | 61 | 16.48 | 0
1:28:00 | 61 | 16.53 | 0
1:29:00 | 61 | 16.55 | 0
1:30:00 | 61 | 16.58 | 0
1:31:00 | 61 | 16.59 | 0
1:32:00 | 61 | 16.6 | 0
1:33:00 | 61 | 16.6 | 0
1:34:00 | 61 | 16.59 | 0
1:35:00 | 61 | 16.59 | 0
1:36:00 | 61 | 16.59 | 0
1:37:00 | 61 | 16.59 | 0
1:38:00 | 61 | 16.58 | 0
1:39:00 | 61 | 16.57 | 0
1:40:00 | 61 | 16.56 | 0
1:41:00 | 61 | 16.53 | 0
1:42:00 | 61 | 16.51 | 0
1:43:00 | 61 | 16.49 | 0
1:44:00 | 61 | 16.47 | 0
1:45:00 | 61 | 16.44 | 0
1:46:00 | 61 | 16.4 | 0
1:47:00 | 61 | 16.36 | 0
1:48:00 | 61 | 16.32 | 0
1:49:00 | 61 | 16.27 | 0
1:50:00 | 61 | 16.22 | 0
1:51:00 | 61 | 16.15 | 0
1:52:00 | 61 | 16.09 | 0
1:53:00 | 61 | 16.03 | 0
1:54:00 | 61 | 15.96 | 0
1:55:00 | 61 | 15.9 | 0.02
1:56:00 | 61 | 15.81 | 0.05
1:57:00 | 61 | 15.73 | 0.08
1:58:00 | 61 | 15.64 | 0.11
1:59:00 | 61 | 15.55 | 0.14
2:00:00 | 61 | 15.45 | 0.17
2:01:00 | 60 | 15.36 | 0.21
2:02:00 | 61 | 15.25 | 0.25
2:03:00 | 61 | 15.15 | 0.29
2:04:00 | 61 | 15.05 | 0.34
2:05:00 | 61 | 14.95 | 0.38
2:06:00 | 61 | 14.85 | 0.42
2:07:00 | 61 | 14.75 | 0.47
2:08:00 | 61 | 14.64 | 0.53
2:09:00 | 61 | 14.54 | 0.58
2:10:00 | 61 | 14.43 | 0.63
2:11:00 | 61 | 14.33 | 0.69
2:12:00 | 61 | 14.23 | 0.75
2:13:00 | 61 | 14.13 | 0.81
2:14:00 | 61 | 14.04 | 0.86
2:15:00 | 61 | 13.95 | 0.92
2:16:00 | 61 | 13.86 | 0.98
2:17:00 | 61 | 13.77 | 1.05
2:18:00 | 61 | 13.68 | 1.11
2:19:00 | 61 | 13.59 | 1.17
2:20:00 | 60 | 13.5 | 1.24
2:21:00 | 61 | 13.42 | 1.31
2:22:00 | 60 | 13.35 | 1.37
2:23:00 | 61 | 13.27 | 1.44
2:24:00 | 61 | 13.19 | 1.51
2:25:00 | 61 | 13.11 | 1.58
2:26:00 | 61 | 13.04 | 1.65
2:27:00 | 61 | 12.97 | 1.71
2:28:00 | 60 | 12.9 | 1.79
2:29:00 | 61 | 12.83 | 1.86
2:30:00 | 61 | 12.77 | 1.92
2:31:00 | 61 | 12.7 | 1.99
2:32:00 | 61 | 12.64 | 2.06
2:33:00 | 61 | 12.59 | 2.12
2:34:00 | 61 | 12.54 | 2.19
2:35:00 | 61 | 12.48 | 2.26
2:36:00 | 60 | 12.43 | 2.32
2:37:00 | 60 | 12.37 | 2.39
2:38:00 | 61 | 12.32 | 2.46
2:39:00 | 61 | 12.27 | 2.52
2:40:00 | 61 | 12.23 | 2.58
2:41:00 | 60 | 12.18 | 2.65
2:42:00 | 61 | 12.13 | 2.72
2:43:00 | 61 | 12.09 | 2.77
2:44:00 | 60 | 12.05 | 2.84
2:45:00 | 61 | 12 | 2.9
2:46:00 | 61 | 11.97 | 2.96
2:47:00 | 61 | 11.93 | 3.02
2:48:00 | 61 | 11.89 | 3.08
2:49:00 | 60 | 11.86 | 3.13
2:50:00 | 61 | 11.82 | 3.2
2:51:00 | 60 | 11.78 | 3.27
2:52:00 | 60 | 11.74 | 3.33
2:53:00 | 60 | 11.71 | 3.38
2:54:00 | 61 | 11.68 | 3.45
2:55:00 | 61 | 11.64 | 3.5
2:56:00 | 61 | 11.61 | 3.56
2:57:00 | 61 | 11.58 | 3.61
2:58:00 | 61 | 11.55 | 3.67
2:59:00 | 60 | 11.52 | 3.73
3:00:00 | 61 | 11.49 | 3.78
3:01:00 | 60 | 11.46 | 3.84
3:02:00 | 61 | 11.44 | 3.89
3:03:00 | 61 | 11.41 | 3.95
3:04:00 | 61 | 11.39 | 3.99
3:05:00 | 61 | 11.36 | 4.06
3:06:00 | 60 | 11.34 | 4.1
3:07:00 | 61 | 11.32 | 4.15
3:08:00 | 61 | 11.29 | 4.21
3:09:00 | 61 | 11.26 | 4.26
3:10:00 | 61 | 11.24 | 4.31
3:11:00 | 61 | 11.23 | 4.35
3:12:00 | 61 | 11.2 | 4.4
3:13:00 | 60 | 11.17 | 4.46
3:14:00 | 61 | 11.15 | 4.52
3:15:00 | 61 | 11.13 | 4.55
3:16:00 | 60 | 11.11 | 4.6
3:17:00 | 61 | 11.09 | 4.66
3:18:00 | 60 | 11.07 | 4.69
3:19:00 | 61 | 11.05 | 4.75
3:20:00 | 60 | 11.04 | 4.78
3:21:00 | 60 | 11.02 | 4.84
3:22:00 | 61 | 11 | 4.88
3:23:00 | 61 | 10.98 | 4.93
3:24:00 | 61 | 10.97 | 4.95
3:25:00 | 61 | 10.95 | 5.01
3:26:00 | 61 | 10.93 | 5.07
3:27:00 | 61 | 10.91 | 5.1
3:28:00 | 60 | 10.89 | 5.16
3:29:00 | 60 | 10.87 | 5.2
3:30:00 | 61 | 10.86 | 5.22
3:31:00 | 60 | 10.84 | 5.28
3:32:00 | 61 | 10.83 | 5.32
3:33:00 | 60 | 10.81 | 5.37
3:34:00 | 61 | 10.8 | 5.41
3:35:00 | 61 | 10.78 | 5.45
3:36:00 | 60 | 10.77 | 5.49
3:37:00 | 61 | 10.75 | 5.53
3:38:00 | 60 | 10.74 | 5.58
3:39:00 | 60 | 10.72 | 5.62
3:40:00 | 60 | 10.71 | 5.66
3:41:00 | 61 | 10.69 | 5.7
3:42:00 | 61 | 10.68 | 5.73
3:43:00 | 61 | 10.67 | 5.77
3:44:00 | 61 | 10.66 | 5.82
3:45:00 | 61 | 10.65 | 5.84
3:46:00 | 61 | 10.63 | 5.88
3:47:00 | 60 | 10.62 | 5.93
3:48:00 | 61 | 10.6 | 5.97
3:49:00 | 61 | 10.59 | 6
3:50:00 | 61 | 10.58 | 6.04
3:51:00 | 61 | 10.56 | 6.09
3:52:00 | 61 | 10.56 | 6.11
3:53:00 | 61 | 10.54 | 6.16
3:54:00 | 61 | 10.54 | 6.18
3:55:00 | 61 | 10.52 | 6.23
3:56:00 | 61 | 10.51 | 6.26
3:57:00 | 61 | 10.5 | 6.3
3:58:00 | 61 | 10.49 | 6.33
3:59:00 | 61 | 10.47 | 6.38
4:00:00 | 61 | 10.47 | 6.4
4:01:00 | 61 | 10.45 | 6.45
4:02:00 | 61 | 10.45 | 6.48
4:03:00 | 60 | 10.44 | 6.5
4:04:00 | 60 | 10.42 | 6.55
4:05:00 | 61 | 10.41 | 6.58
4:06:00 | 60 | 10.41 | 6.6
4:07:00 | 61 | 10.39 | 6.65
4:08:00 | 61 | 10.38 | 6.68
4:09:00 | 61 | 10.38 | 6.71
4:10:00 | 61 | 10.37 | 6.73
4:11:00 | 61 | 10.36 | 6.78
4:12:00 | 61 | 10.35 | 6.81
4:13:00 | 60 | 10.34 | 6.84
4:14:00 | 61 | 10.33 | 6.86
4:15:00 | 61 | 10.32 | 6.89
4:16:00 | 60 | 10.31 | 6.94
4:17:00 | 61 | 10.3 | 6.97
4:18:00 | 60 | 10.29 | 7
4:19:00 | 61 | 10.29 | 7.02
4:20:00 | 60 | 10.28 | 7.05
4:21:00 | 60 | 10.27 | 7.11
4:22:00 | 61 | 10.26 | 7.13
4:23:00 | 60 | 10.25 | 7.16
4:24:00 | 61 | 10.24 | 7.19
4:25:00 | 61 | 10.23 | 7.22
4:26:00 | 61 | 10.23 | 7.25
4:27:00 | 61 | 10.22 | 7.27
4:28:00 | 60 | 10.21 | 7.3
4:29:00 | 61 | 10.2 | 7.36
4:30:00 | 61 | 10.19 | 7.39
4:31:00 | 61 | 10.18 | 7.42
4:32:00 | 60 | 10.18 | 7.44
4:33:00 | 61 | 10.17 | 7.47
4:34:00 | 61 | 10.16 | 7.5
4:35:00 | 61 | 10.15 | 7.53
4:36:00 | 61 | 10.14 | 7.56
4:37:00 | 61 | 10.14 | 7.59
4:38:00 | 61 | 10.13 | 7.62
4:39:00 | 61 | 10.12 | 7.65
4:40:00 | 60 | 10.11 | 7.68
4:41:00 | 61 | 10.11 | 7.71
4:42:00 | 61 | 10.1 | 7.74
4:43:00 | 61 | 10.09 | 7.77
4:44:00 | 61 | 10.08 | 7.8
4:45:00 | 61 | 10.08 | 7.83
4:46:00 | 60 | 10.07 | 7.86
4:47:00 | 61 | 10.06 | 7.89
4:48:00 | 61 | 10.05 | 7.92
4:49:00 | 60 | 10.05 | 7.92
4:50:00 | 61 | 10.05 | 7.95
4:51:00 | 61 | 10.04 | 7.99
4:52:00 | 61 | 10.03 | 8.02
4:53:00 | 61 | 10.02 | 8.05
4:54:00 | 61 | 10.02 | 8.08
4:55:00 | 61 | 10.01 | 8.11
4:56:00 | 61 | 10 | 8.14
4:57:00 | 61 | 10 | 8.14
4:58:00 | 60 | 9.99 | 8.17
4:59:00 | 61 | 9.99 | 8.21
5:00:00 | 60 | 9.98 | 8.24
5:01:00 | 61 | 9.97 | 8.27
5:02:00 | 61 | 9.96 | 8.3
5:03:00 | 61 | 9.96 | 8.34
5:04:00 | 61 | 9.95 | 8.37
5:05:00 | 61 | 9.95 | 8.37
5:06:00 | 61 | 9.94 | 8.4
5:07:00 | 61 | 9.93 | 8.43
5:08:00 | 60 | 9.93 | 8.47
5:09:00 | 61 | 9.92 | 8.5
5:10:00 | 60 | 9.92 | 8.5
5:11:00 | 61 | 9.91 | 8.53
5:12:00 | 61 | 9.91 | 8.57
5:13:00 | 61 | 9.9 | 8.6
5:14:00 | 61 | 9.9 | 8.6
5:15:00 | 60 | 9.89 | 8.64
5:16:00 | 60 | 9.88 | 8.67
5:17:00 | 61 | 9.88 | 8.7
5:18:00 | 61 | 9.88 | 8.7
5:19:00 | 61 | 9.87 | 8.74
5:20:00 | 61 | 9.86 | 8.77
5:21:00 | 60 | 9.85 | 8.81
5:22:00 | 61 | 9.84 | 8.84
5:23:00 | 61 | 9.84 | 8.84
5:24:00 | 61 | 9.84 | 8.88
5:25:00 | 60 | 9.83 | 8.91
5:26:00 | 61 | 9.83 | 8.91
5:27:00 | 61 | 9.82 | 8.95
5:28:00 | 61 | 9.82 | 8.98
5:29:00 | 60 | 9.81 | 9.02
5:30:00 | 60 | 9.81 | 9.02
5:31:00 | 61 | 9.8 | 9.05
5:32:00 | 61 | 9.79 | 9.09
5:33:00 | 61 | 9.79 | 9.09
5:34:00 | 61 | 9.79 | 9.12
5:35:00 | 61 | 9.78 | 9.16
5:36:00 | 61 | 9.78 | 9.16
5:37:00 | 61 | 9.77 | 9.2
5:38:00 | 60 | 9.76 | 9.23
5:39:00 | 61 | 9.75 | 9.27
5:40:00 | 61 | 9.75 | 9.27
5:41:00 | 60 | 9.75 | 9.31
5:42:00 | 61 | 9.75 | 9.31
5:43:00 | 61 | 9.74 | 9.34
5:44:00 | 61 | 9.73 | 9.38
5:45:00 | 61 | 9.73 | 9.42
5:46:00 | 61 | 9.73 | 9.42
5:47:00 | 61 | 9.72 | 9.46
5:48:00 | 60 | 9.72 | 9.46
5:49:00 | 61 | 9.71 | 9.49
5:50:00 | 61 | 9.7 | 9.53
5:51:00 | 61 | 9.7 | 9.53
5:52:00 | 60 | 9.7 | 9.57
5:53:00 | 61 | 9.7 | 9.57
5:54:00 | 61 | 9.69 | 9.61
5:55:00 | 61 | 9.68 | 9.64
5:56:00 | 61 | 9.68 | 9.64
5:57:00 | 61 | 9.67 | 9.68
5:58:00 | 61 | 9.67 | 9.68
5:59:00 | 61 | 9.66 | 9.72
6:00:00 | 61 | 9.66 | 9.76
6:01:00 | 60 | 9.66 | 9.76
6:02:00 | 61 | 9.65 | 9.8
6:03:00 | 61 | 9.64 | 9.84
6:04:00 | 60 | 9.64 | 9.84
6:05:00 | 60 | 9.63 | 9.88
6:06:00 | 60 | 9.63 | 9.88
6:07:00 | 60 | 9.63 | 9.92
6:08:00 | 61 | 9.63 | 9.92
6:09:00 | 61 | 9.62 | 9.96
6:10:00 | 61 | 9.62 | 9.96
6:11:00 | 61 | 9.61 | 10
6:12:00 | 61 | 9.61 | 10.04
6:13:00 | 61 | 9.61 | 10.04
6:14:00 | 61 | 9.6 | 10.08
6:15:00 | 61 | 9.6 | 10.08
6:16:00 | 61 | 9.59 | 10.12
6:17:00 | 61 | 9.59 | 10.12
6:18:00 | 61 | 9.58 | 10.16
6:19:00 | 60 | 9.58 | 10.16
6:20:00 | 61 | 9.57 | 10.2
6:21:00 | 60 | 9.57 | 10.2
6:22:00 | 61 | 9.57 | 10.24
6:23:00 | 61 | 9.57 | 10.24
6:24:00 | 61 | 9.56 | 10.28
6:25:00 | 60 | 9.55 | 10.32
6:26:00 | 61 | 9.55 | 10.32
6:27:00 | 61 | 9.55 | 10.32
6:28:00 | 61 | 9.54 | 10.36
6:29:00 | 61 | 9.54 | 10.4
6:30:00 | 60 | 9.54 | 10.4
6:31:00 | 61 | 9.53 | 10.44
6:32:00 | 60 | 9.53 | 10.44
6:33:00 | 61 | 9.52 | 10.49
6:34:00 | 61 | 9.52 | 10.49
6:35:00 | 61 | 9.52 | 10.53
6:36:00 | 61 | 9.52 | 10.53
6:37:00 | 60 | 9.51 | 10.57
6:38:00 | 61 | 9.51 | 10.57
6:39:00 | 61 | 9.5 | 10.61
6:40:00 | 61 | 9.5 | 10.61
6:41:00 | 61 | 9.49 | 10.66
6:42:00 | 61 | 9.49 | 10.66
6:43:00 | 61 | 9.48 | 10.7
6:44:00 | 61 | 9.48 | 10.7
6:45:00 | 61 | 9.48 | 10.74
6:46:00 | 61 | 9.48 | 10.74
6:47:00 | 61 | 9.47 | 10.78
6:48:00 | 61 | 9.47 | 10.78
6:49:00 | 61 | 9.47 | 10.78
6:50:00 | 61 | 9.46 | 10.83
6:51:00 | 61 | 9.45 | 10.87
6:52:00 | 61 | 9.45 | 10.87
6:53:00 | 61 | 9.45 | 10.91
6:54:00 | 61 | 9.45 | 10.91
6:55:00 | 61 | 9.45 | 10.91
6:56:00 | 61 | 9.44 | 10.96
6:57:00 | 61 | 9.44 | 10.96
6:58:00 | 61 | 9.43 | 11
6:59:00 | 61 | 9.43 | 11
7:00:00 | 61 | 9.43 | 11.05
7:01:00 | 61 | 9.43 | 11.05
7:02:00 | 61 | 9.42 | 11.09
7:03:00 | 61 | 9.42 | 11.09
7:04:00 | 61 | 9.42 | 11.09
7:05:00 | 61 | 9.41 | 11.14
7:06:00 | 61 | 9.41 | 11.14
7:07:00 | 61 | 9.41 | 11.14
7:08:00 | 61 | 9.4 | 11.18
7:09:00 | 60 | 9.4 | 11.18
7:10:00 | 61 | 9.39 | 11.23
7:11:00 | 61 | 9.39 | 11.23
7:12:00 | 61 | 9.39 | 11.27
7:13:00 | 61 | 9.39 | 11.27
7:14:00 | 61 | 9.38 | 11.32
7:15:00 | 61 | 9.38 | 11.32
7:16:00 | 60 | 9.38 | 11.32
7:17:00 | 61 | 9.37 | 11.36
7:18:00 | 61 | 9.37 | 11.36
7:19:00 | 61 | 9.37 | 11.36
7:20:00 | 61 | 9.36 | 11.41
7:21:00 | 61 | 9.36 | 11.41
7:22:00 | 61 | 9.36 | 11.46
7:23:00 | 61 | 9.36 | 11.46
7:24:00 | 61 | 9.35 | 11.5
7:25:00 | 61 | 9.35 | 11.5
7:26:00 | 60 | 9.35 | 11.5
7:27:00 | 61 | 9.34 | 11.55
7:28:00 | 61 | 9.34 | 11.55
7:29:00 | 61 | 9.34 | 11.55
7:30:00 | 61 | 9.34 | 11.6
7:31:00 | 61 | 9.34 | 11.6
7:32:00 | 61 | 9.33 | 11.64
7:33:00 | 61 | 9.33 | 11.64
7:34:00 | 61 | 9.33 | 11.64
7:35:00 | 61 | 9.32 | 11.69
7:36:00 | 61 | 9.32 | 11.69
7:37:00 | 61 | 9.32 | 11.69
7:38:00 | 61 | 9.31 | 11.74
7:39:00 | 61 | 9.31 | 11.74
7:40:00 | 61 | 9.3 | 11.78
7:41:00 | 61 | 9.3 | 11.78
7:42:00 | 61 | 9.3 | 11.78
7:43:00 | 60 | 9.3 | 11.83
7:44:00 | 61 | 9.3 | 11.83
7:45:00 | 60 | 9.3 | 11.83
7:46:00 | 60 | 9.29 | 11.88
7:47:00 | 61 | 9.29 | 11.88
7:48:00 | 61 | 9.28 | 11.93
7:49:00 | 61 | 9.28 | 11.93
7:50:00 | 60 | 9.28 | 11.93
7:51:00 | 60 | 9.27 | 11.98
7:52:00 | 60 | 9.27 | 11.98
7:53:00 | 61 | 9.27 | 11.98
7:54:00 | 61 | 9.27 | 12.03
7:55:00 | 61 | 9.27 | 12.03
7:56:00 | 61 | 9.26 | 12.08
7:57:00 | 61 | 9.26 | 12.08
7:58:00 | 61 | 9.26 | 12.08
7:59:00 | 60 | 9.25 | 12.12
8:00:00 | 61 | 9.25 | 12.12
8:01:00 | 60 | 9.25 | 12.12
8:02:00 | 60 | 9.25 | 12.17
8:03:00 | 61 | 9.25 | 12.17
8:04:00 | 61 | 9.25 | 12.17
8:05:00 | 61 | 9.24 | 12.22
8:06:00 | 61 | 9.24 | 12.22
8:07:00 | 61 | 9.24 | 12.22
8:08:00 | 61 | 9.23 | 12.27
8:09:00 | 60 | 9.23 | 12.27
8:10:00 | 61 | 9.23 | 12.27
8:11:00 | 60 | 9.22 | 12.32
8:12:00 | 61 | 9.22 | 12.32
8:13:00 | 61 | 9.22 | 12.32
8:14:00 | 60 | 9.21 | 12.37
8:15:00 | 61 | 9.21 | 12.37
8:16:00 | 60 | 9.21 | 12.37
8:17:00 | 61 | 9.21 | 12.42
8:18:00 | 60 | 9.21 | 12.42
8:19:00 | 61 | 9.21 | 12.42
8:20:00 | 61 | 9.2 | 12.47
8:21:00 | 61 | 9.2 | 12.47
8:22:00 | 61 | 9.2 | 12.47
8:23:00 | 61 | 9.2 | 12.47
8:24:00 | 60 | 9.19 | 12.53
8:25:00 | 61 | 9.19 | 12.53
8:26:00 | 61 | 9.18 | 12.58
8:27:00 | 60 | 9.18 | 12.58
8:28:00 | 61 | 9.18 | 12.58
8:29:00 | 61 | 9.18 | 12.58
8:30:00 | 61 | 9.18 | 12.63
8:31:00 | 61 | 9.18 | 12.63
8:32:00 | 61 | 9.18 | 12.63
8:33:00 | 61 | 9.17 | 12.68
8:34:00 | 61 | 9.17 | 12.68
8:35:00 | 60 | 9.17 | 12.68
8:36:00 | 61 | 9.16 | 12.73
8:37:00 | 61 | 9.16 | 12.73
8:38:00 | 60 | 9.16 | 12.73
8:39:00 | 60 | 9.16 | 12.73
8:40:00 | 61 | 9.16 | 12.78
8:41:00 | 61 | 9.16 | 12.78
8:42:00 | 61 | 9.16 | 12.78
8:43:00 | 61 | 9.15 | 12.84
8:44:00 | 60 | 9.15 | 12.84
8:45:00 | 60 | 9.15 | 12.84
8:46:00 | 61 | 9.14 | 12.89
8:47:00 | 61 | 9.14 | 12.89
8:48:00 | 61 | 9.14 | 12.89
8:49:00 | 61 | 9.14 | 12.89
8:50:00 | 61 | 9.13 | 12.94
8:51:00 | 60 | 9.13 | 12.94
8:52:00 | 60 | 9.13 | 12.94
8:53:00 | 61 | 9.13 | 12.94
8:54:00 | 61 | 9.13 | 13
8:55:00 | 61 | 9.13 | 13
8:56:00 | 60 | 9.13 | 13
8:57:00 | 61 | 9.13 | 13
8:58:00 | 60 | 9.12 | 13.05
8:59:00 | 61 | 9.12 | 13.05
9:00:00 | 61 | 9.12 | 13.05
9:01:00 | 61 | 9.12 | 13.05
9:02:00 | 61 | 9.11 | 13.1
9:03:00 | 61 | 9.11 | 13.1
9:04:00 | 60 | 9.11 | 13.1
9:05:00 | 61 | 9.1 | 13.16
9:06:00 | 61 | 9.1 | 13.16
9:07:00 | 61 | 9.1 | 13.16
9:08:00 | 60 | 9.1 | 13.16
9:09:00 | 61 | 9.1 | 13.16
9:10:00 | 61 | 9.09 | 13.21
9:11:00 | 61 | 9.09 | 13.21
9:12:00 | 60 | 9.09 | 13.21
9:13:00 | 61 | 9.09 | 13.27
9:14:00 | 61 | 9.09 | 13.27
9:15:00 | 60 | 9.09 | 13.27
9:16:00 | 61 | 9.08 | 13.32
9:17:00 | 60 | 9.08 | 13.32
9:18:00 | 61 | 9.08 | 13.32
9:19:00 | 60 | 9.08 | 13.32
9:20:00 | 61 | 9.08 | 13.32
9:21:00 | 61 | 9.07 | 13.37
9:22:00 | 61 | 9.07 | 13.37
9:23:00 | 60 | 9.07 | 13.37
9:24:00 | 61 | 9.07 | 13.37
9:25:00 | 61 | 9.06 | 13.43
9:26:00 | 61 | 9.06 | 13.43
9:27:00 | 61 | 9.06 | 13.43
9:28:00 | 61 | 9.06 | 13.43
9:29:00 | 61 | 9.06 | 13.49
9:30:00 | 61 | 9.06 | 13.49
9:31:00 | 61 | 9.06 | 13.49
9:32:00 | 61 | 9.06 | 13.49
9:33:00 | 61 | 9.06 | 13.49
9:34:00 | 60 | 9.05 | 13.54
9:35:00 | 61 | 9.05 | 13.54
9:36:00 | 60 | 9.05 | 13.54
9:37:00 | 61 | 9.05 | 13.54
9:38:00 | 61 | 9.04 | 13.6
9:39:00 | 60 | 9.04 | 13.6
9:40:00 | 61 | 9.04 | 13.6
9:41:00 | 60 | 9.04 | 13.6
9:42:00 | 60 | 9.04 | 13.65
9:43:00 | 61 | 9.04 | 13.65
9:44:00 | 60 | 9.04 | 13.65
9:45:00 | 61 | 9.04 | 13.65
9:46:00 | 61 | 9.03 | 13.71
9:47:00 | 61 | 9.03 | 13.71
9:48:00 | 61 | 9.03 | 13.71
9:49:00 | 61 | 9.03 | 13.71
9:50:00 | 61 | 9.03 | 13.71
9:51:00 | 60 | 9.02 | 13.77
9:52:00 | 61 | 9.02 | 13.77
9:53:00 | 61 | 9.02 | 13.77
9:54:00 | 61 | 9.02 | 13.77
9:55:00 | 61 | 9.01 | 13.82
9:56:00 | 61 | 9.01 | 13.82
9:57:00 | 61 | 9.01 | 13.82
9:58:00 | 61 | 9.01 | 13.82
9:59:00 | 61 | 9.01 | 13.82
10:00:00 | 60 | 9 | 13.88
10:01:00 | 61 | 9 | 13.88
10:02:00 | 60 | 9 | 13.88
10:03:00 | 61 | 9 | 13.88
10:04:00 | 60 | 9 | 13.94
10:05:00 | 61 | 9 | 13.94
10:06:00 | 61 | 9 | 13.94
10:07:00 | 61 | 9 | 13.94
10:08:00 | 61 | 9 | 13.94
10:09:00 | 60 | 9 | 13.94
10:10:00 | 61 | 8.99 | 14
10:11:00 | 61 | 8.99 | 14
10:12:00 | 60 | 8.99 | 14
10:13:00 | 61 | 8.99 | 14
10:14:00 | 61 | 8.98 | 14.05
10:15:00 | 61 | 8.98 | 14.05
10:16:00 | 60 | 8.98 | 14.05
10:17:00 | 61 | 8.98 | 14.05
10:18:00 | 61 | 8.98 | 14.05
10:19:00 | 61 | 8.98 | 14.05
10:20:00 | 61 | 8.97 | 14.11
10:21:00 | 61 | 8.97 | 14.11
10:22:00 | 61 | 8.97 | 14.11
10:23:00 | 61 | 8.97 | 14.11
10:24:00 | 60 | 8.97 | 14.11
10:25:00 | 61 | 8.97 | 14.11
10:26:00 | 61 | 8.97 | 14.17
10:27:00 | 61 | 8.97 | 14.17
10:28:00 | 61 | 8.97 | 14.17
10:29:00 | 61 | 8.97 | 14.17
10:30:00 | 61 | 8.97 | 14.17
10:31:00 | 61 | 8.96 | 14.23
10:32:00 | 61 | 8.96 | 14.23
10:33:00 | 61 | 8.96 | 14.23
10:34:00 | 60 | 8.96 | 14.23
10:35:00 | 61 | 8.96 | 14.23
10:36:00 | 61 | 8.95 | 14.29
10:37:00 | 61 | 8.95 | 14.29
10:38:00 | 61 | 8.95 | 14.29
10:39:00 | 61 | 8.95 | 14.29
10:40:00 | 61 | 8.95 | 14.29
10:41:00 | 61 | 8.95 | 14.35
10:42:00 | 61 | 8.95 | 14.35
10:43:00 | 61 | 8.95 | 14.35
10:44:00 | 61 | 8.95 | 14.35
10:45:00 | 61 | 8.95 | 14.35
10:46:00 | 61 | 8.95 | 14.35
10:47:00 | 61 | 8.95 | 14.35
10:48:00 | 60 | 8.94 | 14.41
10:49:00 | 60 | 8.94 | 14.41
10:50:00 | 61 | 8.94 | 14.41
10:51:00 | 60 | 8.94 | 14.41
10:52:00 | 61 | 8.94 | 14.41
10:53:00 | 60 | 8.94 | 14.41
10:54:00 | 61 | 8.93 | 14.47
10:55:00 | 61 | 8.93 | 14.47
10:56:00 | 60 | 8.93 | 14.47
10:57:00 | 61 | 8.93 | 14.47
10:58:00 | 61 | 8.93 | 14.47
10:59:00 | 61 | 8.93 | 14.47
11:00:00 | 60 | 8.92 | 14.53
11:01:00 | 61 | 8.92 | 14.53
11:02:00 | 61 | 8.92 | 14.53
11:03:00 | 60 | 8.92 | 14.53
11:04:00 | 61 | 8.92 | 14.53
11:05:00 | 60 | 8.92 | 14.53
11:06:00 | 61 | 8.91 | 14.59
11:07:00 | 61 | 8.91 | 14.59
11:08:00 | 61 | 8.91 | 14.59
11:09:00 | 61 | 8.91 | 14.59
11:10:00 | 61 | 8.91 | 14.59
11:11:00 | 61 | 8.91 | 14.59
11:12:00 | 61 | 8.91 | 14.65
11:13:00 | 60 | 8.91 | 14.65
11:14:00 | 61 | 8.91 | 14.65
11:15:00 | 61 | 8.91 | 14.65
11:16:00 | 61 | 8.91 | 14.65
11:17:00 | 60 | 8.91 | 14.65
11:18:00 | 61 | 8.9 | 14.71
11:19:00 | 60 | 8.9 | 14.71
11:20:00 | 61 | 8.9 | 14.71
11:21:00 | 61 | 8.9 | 14.71
11:22:00 | 61 | 8.9 | 14.71
11:23:00 | 61 | 8.9 | 14.71
11:24:00 | 61 | 8.9 | 14.71
11:25:00 | 61 | 8.9 | 14.71
11:26:00 | 61 | 8.89 | 14.77
11:27:00 | 61 | 8.89 | 14.77
11:28:00 | 60 | 8.89 | 14.77
11:29:00 | 61 | 8.89 | 14.77
11:30:00 | 61 | 8.89 | 14.77
11:31:00 | 61 | 8.88 | 14.83
11:32:00 | 61 | 8.88 | 14.83
11:33:00 | 61 | 8.88 | 14.83
11:34:00 | 60 | 8.88 | 14.83
11:35:00 | 61 | 8.88 | 14.83
11:36:00 | 61 | 8.88 | 14.83
11:37:00 | 60 | 8.88 | 14.83
11:38:00 | 60 | 8.88 | 14.9
11:39:00 | 61 | 8.88 | 14.9
11:40:00 | 61 | 8.88 | 14.9
11:41:00 | 61 | 8.88 | 14.9
11:42:00 | 61 | 8.88 | 14.9
11:43:00 | 61 | 8.88 | 14.9
11:44:00 | 61 | 8.88 | 14.9
11:45:00 | 61 | 8.88 | 14.9
11:46:00 | 61 | 8.87 | 14.96
11:47:00 | 61 | 8.87 | 14.96
11:48:00 | 61 | 8.87 | 14.96
11:49:00 | 61 | 8.87 | 14.96
11:50:00 | 61 | 8.87 | 14.96
11:51:00 | 61 | 8.87 | 14.96
11:52:00 | 61 | 8.87 | 14.96
11:53:00 | 61 | 8.86 | 15.02
11:54:00 | 61 | 8.86 | 15.02
11:55:00 | 60 | 8.86 | 15.02
11:56:00 | 61 | 8.86 | 15.02
11:57:00 | 61 | 8.86 | 15.02
11:58:00 | 61 | 8.86 | 15.02
11:59:00 | 61 | 8.86 | 15.02
12:00:00 | 61 | 8.86 | 15.02
12:01:00 | 60 | 8.86 | 15.08
12:02:00 | 61 | 8.86 | 15.08
12:03:00 | 61 | 8.86 | 15.08
12:04:00 | 61 | 8.86 | 15.08
12:05:00 | 61 | 8.86 | 15.08
12:06:00 | 61 | 8.86 | 15.08
12:07:00 | 61 | 8.86 | 15.08
12:08:00 | 61 | 8.85 | 15.15
12:09:00 | 61 | 8.85 | 15.15
12:10:00 | 61 | 8.86 | 15.08
12:11:00 | 61 | 8.85 | 15.15
12:12:00 | 61 | 8.85 | 15.15
12:13:00 | 61 | 8.85 | 15.15
12:14:00 | 61 | 8.85 | 15.15
12:15:00 | 61 | 8.85 | 15.15
12:16:00 | 61 | 8.85 | 15.15
12:17:00 | 61 | 8.84 | 15.21
12:18:00 | 61 | 8.84 | 15.21
12:19:00 | 61 | 8.84 | 15.21
12:20:00 | 61 | 8.84 | 15.21
12:21:00 | 61 | 8.84 | 15.21
12:22:00 | 61 | 8.84 | 15.21
12:23:00 | 61 | 8.84 | 15.21
12:24:00 | 61 | 8.84 | 15.21
12:25:00 | 61 | 8.84 | 15.21
12:26:00 | 61 | 8.83 | 15.27
12:27:00 | 61 | 8.84 | 15.21
12:28:00 | 61 | 8.83 | 15.27
12:29:00 | 61 | 8.83 | 15.27
12:30:00 | 61 | 8.83 | 15.27
12:31:00 | 61 | 8.83 | 15.27
12:32:00 | 61 | 8.83 | 15.27
12:33:00 | 61 | 8.83 | 15.27
12:34:00 | 61 | 8.83 | 15.27
12:35:00 | 61 | 8.83 | 15.27
12:36:00 | 61 | 8.82 | 15.34
12:37:00 | 61 | 8.82 | 15.34
12:38:00 | 61 | 8.82 | 15.34
12:39:00 | 61 | 8.82 | 15.34
12:40:00 | 61 | 8.82 | 15.34
12:41:00 | 61 | 8.82 | 15.34
12:42:00 | 61 | 8.82 | 15.34
12:43:00 | 61 | 8.82 | 15.34
12:44:00 | 61 | 8.82 | 15.34
12:45:00 | 61 | 8.82 | 15.4
12:46:00 | 60 | 8.82 | 15.4
12:47:00 | 61 | 8.82 | 15.4
12:48:00 | 61 | 8.82 | 15.4
12:49:00 | 61 | 8.82 | 15.4
12:50:00 | 61 | 8.82 | 15.4
12:51:00 | 61 | 8.82 | 15.4
12:52:00 | 61 | 8.82 | 15.4
12:53:00 | 61 | 8.82 | 15.4
12:54:00 | 61 | 8.82 | 15.4
12:55:00 | 60 | 8.81 | 15.47
12:56:00 | 61 | 8.81 | 15.47
12:57:00 | 61 | 8.81 | 15.47
12:58:00 | 61 | 8.81 | 15.47
12:59:00 | 61 | 8.81 | 15.47
13:00:00 | 61 | 8.81 | 15.47
13:01:00 | 61 | 8.8 | 15.53
13:02:00 | 61 | 8.81 | 15.47
13:03:00 | 60 | 8.81 | 15.47
13:04:00 | 60 | 8.81 | 15.47
13:05:00 | 61 | 8.8 | 15.53
13:06:00 | 61 | 8.8 | 15.53
13:07:00 | 60 | 8.81 | 15.47
13:08:00 | 61 | 8.8 | 15.53
13:09:00 | 61 | 8.8 | 15.53
13:10:00 | 61 | 8.8 | 15.53
13:11:00 | 61 | 8.8 | 15.53
13:12:00 | 61 | 8.8 | 15.53
13:13:00 | 61 | 8.8 | 15.53
13:14:00 | 61 | 8.8 | 15.53
13:15:00 | 61 | 8.8 | 15.53
13:16:00 | 60 | 8.79 | 15.6
13:17:00 | 61 | 8.79 | 15.6
13:18:00 | 61 | 8.79 | 15.6
13:19:00 | 61 | 8.79 | 15.6
13:20:00 | 61 | 8.79 | 15.6
13:21:00 | 61 | 8.79 | 15.6
13:22:00 | 61 | 8.79 | 15.6
13:23:00 | 61 | 8.79 | 15.6
13:24:00 | 61 | 8.79 | 15.6
13:25:00 | 61 | 8.79 | 15.6
13:26:00 | 61 | 8.79 | 15.6
13:27:00 | 61 | 8.79 | 15.6
13:28:00 | 61 | 8.79 | 15.6
13:29:00 | 61 | 8.79 | 15.66
13:30:00 | 61 | 8.79 | 15.66
13:31:00 | 61 | 8.79 | 15.66
13:32:00 | 61 | 8.79 | 15.66
13:33:00 | 61 | 8.79 | 15.66
13:34:00 | 60 | 8.79 | 15.66
13:35:00 | 61 | 8.79 | 15.66
13:36:00 | 61 | 8.79 | 15.66
13:37:00 | 61 | 8.79 | 15.66
13:38:00 | 60 | 8.79 | 15.66
13:39:00 | 61 | 8.79 | 15.66
13:40:00 | 61 | 8.78 | 15.73
13:41:00 | 61 | 8.78 | 15.73
13:42:00 | 61 | 8.78 | 15.73
13:43:00 | 60 | 8.78 | 15.73
13:44:00 | 61 | 8.78 | 15.73
13:45:00 | 61 | 8.78 | 15.73
13:46:00 | 61 | 8.78 | 15.73
13:47:00 | 61 | 8.78 | 15.73
13:48:00 | 61 | 8.78 | 15.73
13:49:00 | 61 | 8.78 | 15.73
13:50:00 | 61 | 8.78 | 15.73
13:51:00 | 61 | 8.78 | 15.73
13:52:00 | 60 | 8.77 | 15.8
13:53:00 | 61 | 8.77 | 15.8
13:54:00 | 61 | 8.77 | 15.8
13:55:00 | 61 | 8.77 | 15.8
13:56:00 | 61 | 8.77 | 15.8
13:57:00 | 61 | 8.77 | 15.8
13:58:00 | 61 | 8.77 | 15.8
13:59:00 | 61 | 8.77 | 15.8
14:00:00 | 61 | 8.77 | 15.8
14:01:00 | 61 | 8.77 | 15.8
14:02:00 | 60 | 8.77 | 15.86
14:03:00 | 60 | 8.77 | 15.86
14:04:00 | 61 | 8.77 | 15.86
14:05:00 | 61 | 8.77 | 15.8
14:06:00 | 61 | 8.77 | 15.86
14:07:00 | 61 | 8.77 | 15.86
14:08:00 | 61 | 8.77 | 15.86
14:09:00 | 61 | 8.77 | 15.86
14:10:00 | 60 | 8.77 | 15.86
14:11:00 | 61 | 8.77 | 15.86
14:12:00 | 61 | 8.77 | 15.86
14:13:00 | 60 | 8.77 | 15.86
14:14:00 | 61 | 8.77 | 15.86
14:15:00 | 60 | 8.77 | 15.86
14:16:00 | 61 | 8.76 | 15.93
14:17:00 | 61 | 8.76 | 15.93
14:18:00 | 61 | 8.76 | 15.93
14:19:00 | 60 | 8.76 | 15.93
14:20:00 | 60 | 8.76 | 15.93
14:21:00 | 61 | 8.76 | 15.93
14:22:00 | 61 | 8.76 | 15.93
14:23:00 | 61 | 8.76 | 15.93
14:24:00 | 61 | 8.76 | 15.93
14:25:00 | 61 | 8.76 | 15.93
14:26:00 | 61 | 8.75 | 16
14:27:00 | 60 | 8.76 | 15.93
14:28:00 | 60 | 8.76 | 15.93
14:29:00 | 60 | 8.75 | 16
14:30:00 | 60 | 8.75 | 16
14:31:00 | 61 | 8.75 | 16
14:32:00 | 61 | 8.75 | 16
14:33:00 | 60 | 8.75 | 16
14:34:00 | 60 | 8.75 | 16
14:35:00 | 61 | 8.75 | 16
14:36:00 | 61 | 8.75 | 16
14:37:00 | 61 | 8.75 | 16
14:38:00 | 60 | 8.75 | 16
14:39:00 | 60 | 8.75 | 16
14:40:00 | 61 | 8.74 | 16.07
14:41:00 | 61 | 8.74 | 16.07
14:42:00 | 61 | 8.74 | 16.07
14:43:00 | 61 | 8.74 | 16.07
14:44:00 | 61 | 8.74 | 16.07
14:45:00 | 60 | 8.75 | 16
14:46:00 | 61 | 8.74 | 16.07
14:47:00 | 61 | 8.74 | 16.07
14:48:00 | 61 | 8.74 | 16.07
14:49:00 | 61 | 8.74 | 16.07
14:50:00 | 61 | 8.74 | 16.07
14:51:00 | 61 | 8.74 | 16.07
14:52:00 | 61 | 8.74 | 16.07
14:53:00 | 61 | 8.73 | 16.13
14:54:00 | 61 | 8.74 | 16.07
14:55:00 | 61 | 8.74 | 16.07
14:56:00 | 61 | 8.73 | 16.13
14:57:00 | 61 | 8.73 | 16.13
14:58:00 | 61 | 8.74 | 16.07
14:59:00 | 61 | 8.73 | 16.13
15:00:00 | 61 | 8.73 | 16.13
15:01:00 | 61 | 8.73 | 16.13
15:02:00 | 61 | 8.73 | 16.13
15:03:00 | 61 | 8.73 | 16.13
15:04:00 | 61 | 8.73 | 16.13
15:05:00 | 60 | 8.73 | 16.13
15:06:00 | 61 | 8.73 | 16.13
15:07:00 | 61 | 8.73 | 16.13
15:08:00 | 61 | 8.73 | 16.2
15:09:00 | 61 | 8.73 | 16.13
15:10:00 | 61 | 8.73 | 16.13
15:11:00 | 61 | 8.73 | 16.2
15:12:00 | 61 | 8.73 | 16.2
15:13:00 | 61 | 8.73 | 16.13
15:14:00 | 61 | 8.73 | 16.2
15:15:00 | 61 | 8.73 | 16.2
15:16:00 | 61 | 8.73 | 16.2
15:17:00 | 61 | 8.73 | 16.2
15:18:00 | 60 | 8.73 | 16.2
15:19:00 | 60 | 8.73 | 16.2
15:20:00 | 61 | 8.73 | 16.2
15:21:00 | 61 | 8.73 | 16.2
15:22:00 | 60 | 8.73 | 16.2
15:23:00 | 60 | 8.73 | 16.2
15:24:00 | 61 | 8.73 | 16.2
15:25:00 | 60 | 8.72 | 16.27
15:26:00 | 61 | 8.73 | 16.2
15:27:00 | 61 | 8.72 | 16.27
15:28:00 | 60 | 8.73 | 16.2
15:29:00 | 61 | 8.72 | 16.27
15:30:00 | 61 | 8.72 | 16.27
15:31:00 | 60 | 8.72 | 16.27
15:32:00 | 61 | 8.72 | 16.27
15:33:00 | 61 | 8.72 | 16.27
15:34:00 | 61 | 8.72 | 16.27
15:35:00 | 61 | 8.72 | 16.27
15:36:00 | 60 | 8.72 | 16.27
15:37:00 | 61 | 8.72 | 16.27
15:38:00 | 61 | 8.72 | 16.27
15:39:00 | 61 | 8.72 | 16.27
15:40:00 | 60 | 8.72 | 16.27
15:41:00 | 61 | 8.72 | 16.27
15:42:00 | 60 | 8.72 | 16.27
15:43:00 | 60 | 8.72 | 16.27
15:44:00 | 61 | 8.72 | 16.27
15:45:00 | 61 | 8.72 | 16.27
15:46:00 | 60 | 8.71 | 16.34
15:47:00 | 61 | 8.71 | 16.34
15:48:00 | 61 | 8.71 | 16.34
15:49:00 | 61 | 8.71 | 16.34
15:50:00 | 61 | 8.71 | 16.34
15:51:00 | 61 | 8.71 | 16.34
15:52:00 | 61 | 8.71 | 16.34
15:53:00 | 61 | 8.71 | 16.34
15:54:00 | 61 | 8.71 | 16.34
15:55:00 | 61 | 8.71 | 16.34
15:56:00 | 61 | 8.71 | 16.34
15:57:00 | 60 | 8.71 | 16.34
15:58:00 | 61 | 8.71 | 16.34
15:59:00 | 61 | 8.71 | 16.34
16:00:00 | 61 | 8.71 | 16.41
16:01:00 | 61 | 8.71 | 16.41
16:02:00 | 61 | 8.71 | 16.41
16:03:00 | 61 | 8.71 | 16.41
16:04:00 | 61 | 8.71 | 16.41
16:05:00 | 61 | 8.71 | 16.41
16:06:00 | 60 | 8.71 | 16.41
16:07:00 | 61 | 8.71 | 16.41
16:08:00 | 60 | 8.71 | 16.41
16:09:00 | 61 | 8.71 | 16.41
16:10:00 | 60 | 8.71 | 16.41
16:11:00 | 61 | 8.71 | 16.41
16:12:00 | 61 | 8.71 | 16.41
16:13:00 | 61 | 8.71 | 16.41
16:14:00 | 61 | 8.71 | 16.41
16:15:00 | 61 | 8.71 | 16.41
16:16:00 | 61 | 8.71 | 16.41
16:17:00 | 61 | 8.71 | 16.41
16:18:00 | 60 | 8.7 | 16.48
16:19:00 | 61 | 8.7 | 16.48
16:20:00 | 61 | 8.7 | 16.48
16:21:00 | 60 | 8.7 | 16.48
16:22:00 | 61 | 8.7 | 16.48
16:23:00 | 61 | 8.7 | 16.48
16:24:00 | 61 | 8.7 | 16.48
16:25:00 | 61 | 8.7 | 16.48
16:26:00 | 61 | 8.7 | 16.48
16:27:00 | 61 | 8.7 | 16.48
16:28:00 | 60 | 8.7 | 16.48
16:29:00 | 61 | 8.7 | 16.48
16:30:00 | 61 | 8.7 | 16.48
16:31:00 | 61 | 8.7 | 16.48
16:32:00 | 61 | 8.7 | 16.48
16:33:00 | 60 | 8.7 | 16.48
16:34:00 | 61 | 8.7 | 16.48
16:35:00 | 60 | 8.7 | 16.48
16:36:00 | 61 | 8.7 | 16.48
16:37:00 | 61 | 8.7 | 16.48
16:38:00 | 60 | 8.69 | 16.55
16:39:00 | 61 | 8.69 | 16.55
16:40:00 | 61 | 8.69 | 16.55
16:41:00 | 61 | 8.69 | 16.55
16:42:00 | 61 | 8.69 | 16.55
16:43:00 | 61 | 8.69 | 16.55
16:44:00 | 61 | 8.69 | 16.55
16:45:00 | 61 | 8.69 | 16.55
16:46:00 | 61 | 8.69 | 16.55
16:47:00 | 61 | 8.69 | 16.55
16:48:00 | 61 | 8.69 | 16.55
16:49:00 | 61 | 8.69 | 16.55
16:50:00 | 61 | 8.69 | 16.55
16:51:00 | 60 | 8.69 | 16.55
16:52:00 | 61 | 8.69 | 16.55
16:53:00 | 61 | 8.69 | 16.55
16:54:00 | 61 | 8.69 | 16.55
16:55:00 | 61 | 8.69 | 16.55
16:56:00 | 60 | 8.69 | 16.55
16:57:00 | 60 | 8.69 | 16.55
16:58:00 | 61 | 8.68 | 16.62
16:59:00 | 61 | 8.68 | 16.62
17:00:00 | 61 | 8.68 | 16.62
17:01:00 | 61 | 8.68 | 16.62
17:02:00 | 61 | 8.69 | 16.55
17:03:00 | 61 | 8.68 | 16.62
17:04:00 | 61 | 8.68 | 16.62
17:05:00 | 61 | 8.68 | 16.62
17:06:00 | 61 | 8.68 | 16.62
17:07:00 | 61 | 8.68 | 16.62
17:08:00 | 61 | 8.68 | 16.62
17:09:00 | 60 | 8.68 | 16.62
17:10:00 | 61 | 8.68 | 16.62
17:11:00 | 61 | 8.68 | 16.62
17:12:00 | 60 | 8.68 | 16.62
17:13:00 | 61 | 8.68 | 16.62
17:14:00 | 61 | 8.68 | 16.62
17:15:00 | 61 | 8.68 | 16.62
17:16:00 | 61 | 8.68 | 16.62
17:17:00 | 61 | 8.68 | 16.62
17:18:00 | 61 | 8.68 | 16.69
17:19:00 | 60 | 8.68 | 16.62
17:20:00 | 60 | 8.68 | 16.69
17:21:00 | 61 | 8.68 | 16.69
17:22:00 | 60 | 8.68 | 16.69
17:23:00 | 61 | 8.68 | 16.69
17:24:00 | 61 | 8.68 | 16.62
17:25:00 | 61 | 8.68 | 16.69
17:26:00 | 61 | 8.68 | 16.69
17:27:00 | 61 | 8.68 | 16.69
17:28:00 | 61 | 8.68 | 16.69
17:29:00 | 60 | 8.68 | 16.69
17:30:00 | 61 | 8.68 | 16.69
17:31:00 | 61 | 8.68 | 16.69
17:32:00 | 61 | 8.68 | 16.69
17:33:00 | 61 | 8.68 | 16.69
17:34:00 | 61 | 8.68 | 16.69
17:35:00 | 61 | 8.68 | 16.69
17:36:00 | 61 | 8.68 | 16.69
17:37:00 | 61 | 8.67 | 16.76
17:38:00 | 61 | 8.68 | 16.69
17:39:00 | 61 | 8.68 | 16.69
17:40:00 | 61 | 8.68 | 16.69
17:41:00 | 60 | 8.68 | 16.69
17:42:00 | 61 | 8.67 | 16.76
17:43:00 | 61 | 8.68 | 16.69
17:44:00 | 61 | 8.68 | 16.69
17:45:00 | 61 | 8.68 | 16.69
17:46:00 | 61 | 8.68 | 16.69
17:47:00 | 61 | 8.68 | 16.69
17:48:00 | 61 | 8.68 | 16.69
17:49:00 | 61 | 8.67 | 16.76
17:50:00 | 61 | 8.67 | 16.76
17:51:00 | 60 | 8.67 | 16.76
17:52:00 | 61 | 8.67 | 16.76
17:53:00 | 60 | 8.67 | 16.76
17:54:00 | 61 | 8.67 | 16.76
17:55:00 | 61 | 8.67 | 16.76
17:56:00 | 61 | 8.67 | 16.76
17:57:00 | 61 | 8.67 | 16.76
17:58:00 | 61 | 8.67 | 16.76
17:59:00 | 61 | 8.67 | 16.76
18:00:00 | 61 | 8.67 | 16.76
18:01:00 | 61 | 8.67 | 16.76
18:02:00 | 61 | 8.67 | 16.76
18:03:00 | 61 | 8.66 | 16.83
18:04:00 | 61 | 8.67 | 16.76
18:05:00 | 61 | 8.67 | 16.76
18:06:00 | 61 | 8.66 | 16.83
18:07:00 | 61 | 8.67 | 16.76
18:08:00 | 61 | 8.67 | 16.76
18:09:00 | 61 | 8.66 | 16.83
18:10:00 | 61 | 8.66 | 16.83
18:11:00 | 60 | 8.66 | 16.83
18:12:00 | 61 | 8.66 | 16.83
18:13:00 | 61 | 8.66 | 16.83
18:14:00 | 61 | 8.66 | 16.83
18:15:00 | 61 | 8.66 | 16.83
18:16:00 | 60 | 8.66 | 16.83
18:17:00 | 61 | 8.66 | 16.83
18:18:00 | 61 | 8.66 | 16.83
18:19:00 | 61 | 8.66 | 16.83
18:20:00 | 61 | 8.66 | 16.83
18:21:00 | 61 | 8.66 | 16.83
18:22:00 | 61 | 8.66 | 16.83
18:23:00 | 61 | 8.66 | 16.83
18:24:00 | 61 | 8.66 | 16.83
18:25:00 | 61 | 8.66 | 16.83
18:26:00 | 61 | 8.66 | 16.83
18:27:00 | 60 | 8.66 | 16.83
18:28:00 | 61 | 8.66 | 16.83
18:29:00 | 61 | 8.66 | 16.83
18:30:00 | 61 | 8.66 | 16.83
18:31:00 | 61 | 8.66 | 16.83
18:32:00 | 61 | 8.66 | 16.83
18:33:00 | 61 | 8.65 | 16.9
18:34:00 | 60 | 8.65 | 16.9
18:35:00 | 61 | 8.65 | 16.9
18:36:00 | 61 | 8.65 | 16.9
18:37:00 | 60 | 8.65 | 16.9
18:38:00 | 61 | 8.65 | 16.9
18:39:00 | 61 | 8.65 | 16.9
18:40:00 | 61 | 8.65 | 16.9
18:41:00 | 61 | 8.65 | 16.9
18:42:00 | 61 | 8.65 | 16.9
18:43:00 | 60 | 8.65 | 16.9
18:44:00 | 61 | 8.65 | 16.9
18:45:00 | 60 | 8.65 | 16.9
18:46:00 | 61 | 8.65 | 16.9
18:47:00 | 61 | 8.65 | 16.9
18:48:00 | 61 | 8.65 | 16.9
18:49:00 | 60 | 8.65 | 16.9
18:50:00 | 61 | 8.65 | 16.9
18:51:00 | 61 | 8.65 | 16.9
18:52:00 | 61 | 8.65 | 16.9
18:53:00 | 61 | 8.65 | 16.9
18:54:00 | 61 | 8.65 | 16.9
18:55:00 | 60 | 8.65 | 16.9
18:56:00 | 61 | 8.64 | 16.97
18:57:00 | 61 | 8.65 | 16.9
18:58:00 | 61 | 8.64 | 16.97
18:59:00 | 61 | 8.65 | 16.9
19:00:00 | 61 | 8.65 | 16.9
19:01:00 | 61 | 8.64 | 16.97
19:02:00 | 61 | 8.64 | 16.97
19:03:00 | 60 | 8.64 | 16.97
19:04:00 | 61 | 8.64 | 16.97
19:05:00 | 61 | 8.64 | 16.97
19:06:00 | 60 | 8.64 | 16.97
19:07:00 | 61 | 8.64 | 16.97
19:08:00 | 60 | 8.64 | 16.97
19:09:00 | 61 | 8.64 | 16.97
19:10:00 | 60 | 8.64 | 16.97
19:11:00 | 61 | 8.64 | 16.97
19:12:00 | 61 | 8.64 | 16.97
19:13:00 | 61 | 8.64 | 16.97
19:14:00 | 61 | 8.64 | 16.97
19:15:00 | 61 | 8.64 | 16.97
19:16:00 | 60 | 8.64 | 16.97
19:17:00 | 61 | 8.64 | 16.97
19:18:00 | 61 | 8.64 | 16.97
19:19:00 | 61 | 8.64 | 16.97
19:20:00 | 61 | 8.64 | 16.97
19:21:00 | 61 | 8.64 | 16.97
19:22:00 | 61 | 8.64 | 16.97
19:23:00 | 61 | 8.64 | 17.05
19:24:00 | 60 | 8.64 | 17.05
19:25:00 | 61 | 8.64 | 16.97
19:26:00 | 61 | 8.64 | 17.05
19:27:00 | 61 | 8.64 | 17.05
19:28:00 | 61 | 8.64 | 17.05
19:29:00 | 60 | 8.64 | 17.05
19:30:00 | 60 | 8.64 | 17.05
19:31:00 | 61 | 8.64 | 17.05
19:32:00 | 61 | 8.64 | 17.05
19:33:00 | 61 | 8.64 | 17.05
19:34:00 | 60 | 8.64 | 17.05
19:35:00 | 61 | 8.64 | 17.05
19:36:00 | 61 | 8.64 | 17.05
19:37:00 | 61 | 8.64 | 17.05
19:38:00 | 61 | 8.64 | 17.05
19:39:00 | 61 | 8.64 | 17.05
19:40:00 | 60 | 8.64 | 17.05
19:41:00 | 61 | 8.64 | 17.05
19:42:00 | 60 | 8.64 | 17.05
19:43:00 | 61 | 8.64 | 17.05
19:44:00 | 61 | 8.64 | 17.05
19:45:00 | 61 | 8.64 | 17.05
19:46:00 | 61 | 8.64 | 17.05
19:47:00 | 61 | 8.64 | 17.05
19:48:00 | 61 | 8.64 | 17.05
19:49:00 | 60 | 8.64 | 17.05
19:50:00 | 61 | 8.64 | 17.05
19:51:00 | 61 | 8.64 | 17.05
19:52:00 | 61 | 8.64 | 17.05
19:53:00 | 60 | 8.64 | 17.05
19:54:00 | 60 | 8.64 | 17.05
19:55:00 | 61 | 8.64 | 17.05
19:56:00 | 61 | 8.63 | 17.12
19:57:00 | 60 | 8.63 | 17.12
19:58:00 | 61 | 8.64 | 17.05
19:59:00 | 61 | 8.63 | 17.12
20:00:00 | 61 | 8.63 | 17.12
20:01:00 | 61 | 8.63 | 17.12
20:02:00 | 61 | 8.63 | 17.12
20:03:00 | 61 | 8.63 | 17.12
20:04:00 | 61 | 8.63 | 17.12
20:05:00 | 60 | 8.63 | 17.12
20:06:00 | 61 | 8.63 | 17.12
20:07:00 | 60 | 8.63 | 17.12
20:08:00 | 61 | 8.63 | 17.12
20:09:00 | 61 | 8.63 | 17.12
20:10:00 | 61 | 8.63 | 17.12
20:11:00 | 61 | 8.63 | 17.12
20:12:00 | 61 | 8.63 | 17.12
20:13:00 | 61 | 8.63 | 17.12
20:14:00 | 60 | 8.63 | 17.12
20:15:00 | 61 | 8.63 | 17.12
20:16:00 | 60 | 8.63 | 17.12
20:17:00 | 61 | 8.63 | 17.12
20:18:00 | 61 | 8.63 | 17.12
20:19:00 | 60 | 8.63 | 17.12
20:20:00 | 60 | 8.63 | 17.12
20:21:00 | 60 | 8.62 | 17.19
20:22:00 | 61 | 8.63 | 17.12
20:23:00 | 61 | 8.63 | 17.12
20:24:00 | 61 | 8.62 | 17.19
20:25:00 | 61 | 8.62 | 17.19
20:26:00 | 61 | 8.62 | 17.19
20:27:00 | 61 | 8.62 | 17.19
20:28:00 | 61 | 8.62 | 17.19
20:29:00 | 60 | 8.62 | 17.19
20:30:00 | 61 | 8.62 | 17.19
20:31:00 | 60 | 8.62 | 17.19
20:32:00 | 61 | 8.62 | 17.19
20:33:00 | 61 | 8.62 | 17.19
20:34:00 | 61 | 8.62 | 17.19
20:35:00 | 61 | 8.62 | 17.19
20:36:00 | 61 | 8.62 | 17.19
20:37:00 | 60 | 8.62 | 17.19
20:38:00 | 60 | 8.62 | 17.19
20:39:00 | 61 | 8.62 | 17.19
20:40:00 | 60 | 8.62 | 17.19
20:41:00 | 60 | 8.62 | 17.19
20:42:00 | 61 | 8.62 | 17.19
20:43:00 | 60 | 8.62 | 17.19
20:44:00 | 60 | 8.62 | 17.19
20:45:00 | 61 | 8.62 | 17.19
20:46:00 | 61 | 8.61 | 17.27
20:47:00 | 60 | 8.62 | 17.19
20:48:00 | 61 | 8.62 | 17.19
20:49:00 | 61 | 8.62 | 17.19
20:50:00 | 60 | 8.62 | 17.19
20:51:00 | 61 | 8.61 | 17.27
20:52:00 | 61 | 8.61 | 17.27
20:53:00 | 61 | 8.61 | 17.27
20:54:00 | 61 | 8.61 | 17.27
20:55:00 | 61 | 8.61 | 17.27
20:56:00 | 60 | 8.61 | 17.27
20:57:00 | 61 | 8.61 | 17.27
20:58:00 | 61 | 8.61 | 17.27
20:59:00 | 61 | 8.61 | 17.27
21:00:00 | 61 | 8.61 | 17.27
21:01:00 | 60 | 8.61 | 17.27
21:02:00 | 61 | 8.61 | 17.27
21:03:00 | 61 | 8.61 | 17.27
21:04:00 | 61 | 8.61 | 17.27
21:05:00 | 61 | 8.61 | 17.27
21:06:00 | 61 | 8.61 | 17.27
21:07:00 | 61 | 8.61 | 17.27
21:08:00 | 60 | 8.61 | 17.27
21:09:00 | 60 | 8.61 | 17.27
21:10:00 | 61 | 8.61 | 17.27
21:11:00 | 60 | 8.61 | 17.27
21:12:00 | 60 | 8.61 | 17.27
21:13:00 | 60 | 8.61 | 17.27
21:14:00 | 60 | 8.61 | 17.27
21:15:00 | 61 | 8.61 | 17.27
21:16:00 | 61 | 8.61 | 17.27
21:17:00 | 61 | 8.61 | 17.27
21:18:00 | 60 | 8.61 | 17.27
21:19:00 | 61 | 8.61 | 17.27
21:20:00 | 61 | 8.61 | 17.27
21:21:00 | 61 | 8.61 | 17.34
21:22:00 | 60 | 8.61 | 17.34
21:23:00 | 60 | 8.61 | 17.34
21:24:00 | 61 | 8.61 | 17.27
21:25:00 | 61 | 8.61 | 17.34
21:26:00 | 60 | 8.61 | 17.34
21:27:00 | 60 | 8.61 | 17.34
21:28:00 | 60 | 8.61 | 17.34
21:29:00 | 61 | 8.61 | 17.34
21:30:00 | 61 | 8.61 | 17.34
21:31:00 | 61 | 8.61 | 17.34
21:32:00 | 61 | 8.61 | 17.34
21:33:00 | 61 | 8.61 | 17.34
21:34:00 | 60 | 8.61 | 17.34
21:35:00 | 61 | 8.61 | 17.34
21:36:00 | 61 | 8.61 | 17.34
21:37:00 | 60 | 8.61 | 17.34
21:38:00 | 61 | 8.61 | 17.34
21:39:00 | 60 | 8.61 | 17.34
21:40:00 | 61 | 8.61 | 17.34
21:41:00 | 61 | 8.61 | 17.34
21:42:00 | 61 | 8.61 | 17.34
21:43:00 | 61 | 8.61 | 17.34
21:44:00 | 60 | 8.61 | 17.34
21:45:00 | 61 | 8.61 | 17.34
21:46:00 | 61 | 8.6 | 17.41
21:47:00 | 60 | 8.61 | 17.34
21:48:00 | 60 | 8.61 | 17.34
21:49:00 | 61 | 8.61 | 17.34
21:50:00 | 61 | 8.61 | 17.34
21:51:00 | 61 | 8.61 | 17.34
21:52:00 | 61 | 8.61 | 17.34
21:53:00 | 61 | 8.61 | 17.34
21:54:00 | 61 | 8.6 | 17.41
21:55:00 | 61 | 8.61 | 17.34
21:56:00 | 60 | 8.6 | 17.41
21:57:00 | 60 | 8.6 | 17.41
21:58:00 | 60 | 8.6 | 17.41
21:59:00 | 60 | 8.6 | 17.41
22:00:00 | 60 | 8.6 | 17.41
22:01:00 | 60 | 8.6 | 17.41
22:02:00 | 60 | 8.6 | 17.41
22:03:00 | 61 | 8.6 | 17.41
22:04:00 | 61 | 8.6 | 17.41
22:05:00 | 61 | 8.6 | 17.41
22:06:00 | 60 | 8.6 | 17.41
22:07:00 | 60 | 8.6 | 17.41
22:08:00 | 61 | 8.6 | 17.41
22:09:00 | 61 | 8.6 | 17.41
22:10:00 | 61 | 8.6 | 17.41
22:11:00 | 60 | 8.6 | 17.41
22:12:00 | 61 | 8.6 | 17.41
22:13:00 | 60 | 8.6 | 17.41
22:14:00 | 61 | 8.6 | 17.41
22:15:00 | 61 | 8.6 | 17.41
22:16:00 | 61 | 8.6 | 17.41
22:17:00 | 61 | 8.6 | 17.41
22:18:00 | 61 | 8.6 | 17.41
22:19:00 | 61 | 8.6 | 17.41
22:20:00 | 61 | 8.6 | 17.41
22:21:00 | 60 | 8.6 | 17.41
22:22:00 | 60 | 8.6 | 17.41
22:23:00 | 61 | 8.6 | 17.41
22:24:00 | 61 | 8.6 | 17.41
22:25:00 | 60 | 8.6 | 17.41
22:26:00 | 60 | 8.59 | 17.49
22:27:00 | 61 | 8.59 | 17.49
22:28:00 | 60 | 8.59 | 17.49
22:29:00 | 61 | 8.59 | 17.49
22:30:00 | 61 | 8.59 | 17.49
22:31:00 | 60 | 8.59 | 17.49
22:32:00 | 61 | 8.59 | 17.49
22:33:00 | 60 | 8.59 | 17.49
22:34:00 | 60 | 8.59 | 17.49
22:35:00 | 61 | 8.59 | 17.49
22:36:00 | 60 | 8.59 | 17.49
22:37:00 | 61 | 8.59 | 17.49
22:38:00 | 61 | 8.59 | 17.49
22:39:00 | 61 | 8.59 | 17.49
22:40:00 | 61 | 8.59 | 17.49
22:41:00 | 60 | 8.59 | 17.49
22:42:00 | 61 | 8.59 | 17.49
22:43:00 | 61 | 8.59 | 17.49
22:44:00 | 61 | 8.59 | 17.49
22:45:00 | 61 | 8.59 | 17.49
22:46:00 | 61 | 8.59 | 17.49
22:47:00 | 60 | 8.59 | 17.49
22:48:00 | 61 | 8.59 | 17.49
22:49:00 | 61 | 8.59 | 17.49
22:50:00 | 60 | 8.59 | 17.49
22:51:00 | 61 | 8.59 | 17.49
22:52:00 | 61 | 8.59 | 17.49
22:53:00 | 60 | 8.59 | 17.49
22:54:00 | 61 | 8.59 | 17.49
22:55:00 | 60 | 8.59 | 17.49
22:56:00 | 60 | 8.59 | 17.49
22:57:00 | 61 | 8.59 | 17.49
22:58:00 | 61 | 8.59 | 17.49
22:59:00 | 61 | 8.59 | 17.49
23:00:00 | 61 | 8.59 | 17.49
23:01:00 | 60 | 8.58 | 17.56
23:02:00 | 61 | 8.58 | 17.56
23:03:00 | 61 | 8.59 | 17.49
23:04:00 | 61 | 8.58 | 17.56
23:05:00 | 61 | 8.58 | 17.56
23:06:00 | 61 | 8.58 | 17.56
23:07:00 | 60 | 8.58 | 17.56
23:08:00 | 60 | 8.58 | 17.56
23:09:00 | 61 | 8.58 | 17.56
23:10:00 | 60 | 8.58 | 17.56
23:11:00 | 61 | 8.58 | 17.56
23:12:00 | 60 | 8.58 | 17.56
23:13:00 | 60 | 8.58 | 17.56
23:14:00 | 60 | 8.58 | 17.56
23:15:00 | 60 | 8.58 | 17.56
23:16:00 | 61 | 8.58 | 17.56
23:17:00 | 61 | 8.58 | 17.56
23:18:00 | 61 | 8.58 | 17.56
23:19:00 | 61 | 8.58 | 17.56
23:20:00 | 60 | 8.58 | 17.56
23:21:00 | 60 | 8.58 | 17.56
23:22:00 | 60 | 8.58 | 17.56
23:23:00 | 61 | 8.58 | 17.56
23:24:00 | 61 | 8.58 | 17.56
23:25:00 | 61 | 8.58 | 17.56
23:26:00 | 61 | 8.58 | 17.56
23:27:00 | 61 | 8.58 | 17.56
23:28:00 | 61 | 8.58 | 17.56
23:29:00 | 61 | 8.58 | 17.56
23:30:00 | 60 | 8.58 | 17.56
23:31:00 | 61 | 8.58 | 17.56
23:32:00 | 61 | 8.58 | 17.56
23:33:00 | 60 | 8.58 | 17.56
23:34:00 | 61 | 8.58 | 17.56
23:35:00 | 61 | 8.58 | 17.64
23:36:00 | 61 | 8.58 | 17.64
23:37:00 | 61 | 8.58 | 17.64
23:38:00 | 61 | 8.58 | 17.64
23:39:00 | 61 | 8.58 | 17.64
23:40:00 | 61 | 8.58 | 17.64
23:41:00 | 61 | 8.58 | 17.64
23:42:00 | 61 | 8.58 | 17.64
23:43:00 | 61 | 8.58 | 17.64
23:44:00 | 61 | 8.58 | 17.64
23:45:00 | 61 | 8.58 | 17.64
23:46:00 | 60 | 8.58 | 17.64
23:47:00 | 61 | 8.58 | 17.64
23:48:00 | 61 | 8.58 | 17.64
23:49:00 | 61 | 8.58 | 17.64
23:50:00 | 60 | 8.58 | 17.64
23:51:00 | 61 | 8.58 | 17.64
23:52:00 | 61 | 8.58 | 17.64
23:53:00 | 61 | 8.58 | 17.64
23:54:00 | 61 | 8.58 | 17.64
23:55:00 | 61 | 8.58 | 17.64
23:56:00 | 61 | 8.58 | 17.64
23:57:00 | 60 | 8.58 | 17.64
23:58:00 | 61 | 8.58 | 17.64
23:59:00 | 61 | 8.58 | 17.64
24:00:00 | 61 | 8.58 | 17.64
24:01:00 | 61 | 8.58 | 17.64
24:02:00 | 61 | 8.58 | 17.64
24:03:00 | 61 | 8.58 | 17.64
24:04:00 | 61 | 8.58 | 17.64
24:05:00 | 61 | 8.58 | 17.64
24:06:00 | 60 | 8.58 | 17.64
24:07:00 | 60 | 8.58 | 17.64
24:08:00 | 61 | 8.58 | 17.64
24:09:00 | 61 | 8.58 | 17.64
24:10:00 | 61 | 8.58 | 17.64
24:11:00 | 61 | 8.58 | 17.64
24:12:00 | 61 | 8.57 | 17.71
24:13:00 | 61 | 8.58 | 17.64
24:14:00 | 60 | 8.58 | 17.64